## Sheet1
id | Name | PSMILES | Atomization_Energy_eV | Bandgap_eV | Bandgap_Bulk_eV | Bandgap_Chain_eV | CH4_Permeability_Barrer | CO2_Permeability_Barrer | Compressive_Strength_MPa | Crystallization_Temperature_K | Crystallization_Tendency_percentage | Dielectric_Constant_Electronic | Dielectric_Constant_Ionic | Dielectric_Constant_Total | Density | Electron_Affinity_eV | Elongation_at_Break_percentage | Flexural_Strength_MPa | Tg_K | H2_Permeability_Barrer | Hardness_MPa | He_Permeability_Barrer | Impact_Strength_kJ_per_m2 | Ion_Exchange_Capacity_meq_per_g | Ionization_Energy_eV | Limiting_Oxygen_Index_percentage | Lower_Critical_Solution_Temperature_K | Tm_K | Methanol_Permeability_cm2_per_s | N2_Permeability_Barrer | O2_Permeability_Barrer | Refractive_Index | Swelling_Degree_percentage | Thermal_Conductivity_W_per_mK | Tensile_Strength_MPa | Td_K | Upper_Critical_Solution_Temperature_K | Water_Contact_Angle | Water_Uptake_percentage | Youngs_Modulus_MPa | Reference
16122 | PLA | CC(C([*])=O)O[*] |  | 4.0686 |  |  |  | 1.1 | 21.01862712 | 389.1466667 | [6 empty] | 19.99913616 | 86.44 | 331.8098359 | 0.5825 | 180.3363636 |  | 12.30395299 | 0.69 |  | 24.93261803 | 309.59 | 434.1262519 |  |  | 1.1 | 1.456632143 | 107.5938462 | 0.189512727 | 51.35984829 | 614.5552932 | 530.65 | 78.10695 | 3.404259259 | 2089.630879 | https://www.nature.com/articles/s43246-024-00708-9
16123 | PMMA | COC(C([*])(C[*])C)=O |  | 4.25109375 |  |  |  | 67.19333333 | 65.52015625 | 486.15 | [6 empty] | 57.56869565 | 77.52104167 | 380.6654347 | 0.0855 | 286.527381 |  | 17.358 | 8 |  | 18.22041667 | 481.9625 | 425.5315534 |  |  | 67.19333333 | 1.490662665 | 32.99 | 0.398120106 | 48.88666667 | 596.0484058 | 376.5785714 | 74.48955204 | 1.764117647 | 2229.584071 | https://www.nature.com/articles/s43246-024-00708-9
16124 | PCL | [*]OCCCCCC([*])=O |  | 1.595 |  |  |  |  | 22.76571429 | 407.8166667 | [6 empty] | 387.82 | 26.75454545 | 214.9123703 | 10.2915 | 162.5454545 |  | 21.34285714 |  |  | 25 | 311.1588235 | 332.2899748 |  |  |  | 1.491857143 | 341.25 | 0.41 | 11.0172007 | 627.9720588 | 322.8166667 | 90.73639155 | 38.81516129 | 153.205055 | https://www.nature.com/articles/s43246-024-00708-9
16125 | PP | [*]CC(C)[*] |  | 2.323333333 |  |  |  | 126.22 | 34.00294118 | 393.0916406 | [6 empty] | 136.0394578 | 44.54384848 | 278.7240379 |  | 100.3904762 |  | 10.39060317 | 1.792222222 |  | 23.29348659 | 354.9 | 436.3634085 |  |  | 126.22 | 1.490789474 | 44.16888889 | 0.330772333 | 31.5591236 | 668.9719355 | 302.65 | 83.21762376 | 1.665727273 | 1360.85935 | https://www.nature.com/articles/s43246-024-00708-9
16126 | PVA | [*]CC([*])O |  | 4.348959677 |  |  |  | 1084.625 | 1.490645205 | 459.0833721 | [6 empty] | 156.9150872 | 16.46666667 | 347.3882594 | 480.5 | 127.2666667 |  | 30 | 1.14376 |  | 22.67159091 | 340.35 | 482.3814257 | 7.75e-07 |  | 1084.625 | 1.501934409 | 240.2320312 | 0.892038095 | 29.51726462 | 560.1714583 | 283.15 | 58.37172702 | 83.66650794 | 1028.982777 | https://www.nature.com/articles/s43246-024-00708-9
16127 | PVDF | [*]C(F)(C[*])F |  | 3.899033333 |  |  |  | 635.1942857 | 12.36 | 414.0192823 | [6 empty] | 70.28669903 | 58.15 | 246.0995283 | 352.0775 | 92.38133333 |  | 16.154 | 0.947941176 |  | 33.9 | 441.2928571 | 440.2074189 | 1.1e-06 |  | 635.1942857 | 1.441828205 | 10.66 | 0.549946825 | 12.60990876 | 692.2809524 | 380.65 | 96.48529639 | 29.09318182 | 836.2191619 | https://www.nature.com/articles/s43246-024-00708-9
16128 | PLLA | CC(C([*])=O)O[*] | [6 empty] | 13.71604167 | 397.494055 | [6 empty] | 31.68030488 | 109.0714286 | 332.3065643 | 0.385 | 171.6666667 |  | 12.79176471 |  |  | 22.16666667 | 305.9 | 442.4739919 |  |  |  | 1.466666667 | 48.2 | 0.294153846 | 44.46366337 | 559.4827586 | 513.15 | 77.93368687 | 18.84666667 | 1667.104159 | https://www.nature.com/articles/s43246-024-00708-9
16129 | PDMS | [*][Si](C)(O[*])C |  | 3.414285714 |  |  |  | 2513.666667 | 0.732777242 | 477.05 | [6 empty] | 221.8134375 | 1.90275 | 152.1758295 | 961.6666667 | 3.71 |  | 8 | 2.83 |  | 25.4 | 314.3 | 337.2126 |  |  | 2513.666667 | 1.420120603 | 66.91111111 | 0.378165934 | 3.327323944 | 658.3881159 | 304.95 | 104.1713671 | 6.39 | 1.771153117 | https://www.nature.com/articles/s43246-024-00708-9
16130 | PS | [*]C(C[*])C1=CC=CC=C1 |  | 3.559047619 |  |  |  | 52.285 | 423.1727273 | 406.5722222 | [6 empty] | 28.4137037 | 61.89428571 | 370.8178093 |  | 166.4266667 |  | 4.51125 | 1.255 |  | 20.07826087 | 359.5785714 | 419.6389583 |  |  | 52.285 | 1.568991296 | 126.7333333 | 0.265563043 | 26.48273282 | 657.1369916 | 371.4833333 | 86.32727483 | 45.28285714 | 1578.346265 | https://www.nature.com/articles/s43246-024-00708-9
16131 | PET | [*]C1=CC=C(C(OCCOC([*])=O)=O)C=C1 |  | 3.354090909 |  |  |  |  | 55.94545455 | 458.108254 | [6 empty] | 101.9562745 | 60.1125 | 350.7739286 | 0.24725 | 202.5238095 |  | 6.945555556 |  |  | 25.07375 | 305.15 | 523.4178857 |  |  |  | 1.5816 | 32.4 | 0.199117647 | 61.5532243 | 647.7791837 |  | 67.79664506 | 29.25933333 | 2711.531016 | https://www.nature.com/articles/s43246-024-00708-9
16132 | PEO | [*]CCO[*] |  | 4.328095238 |  |  |  | 142.0432432 | 9.431428571 | 390.65 | [6 empty] | 141.3910345 |  | 227.0281712 | 90.5125 | 322 |  | 18.3 | 1.62 |  | 14.86666667 | 369.1387097 | 335.1621175 |  |  | 142.0432432 | 1.489032143 | 189.6666667 | 4.98 | 5.376923077 | 584.3322785 | 409.95 | 49.73195652 | 76.372 | 169.8333158 | https://www.nature.com/articles/s43246-024-00708-9
16133 | PNIPAM | [*]CC(C(NC(C)C)=O)[*] |  | 1.8075 |  |  |  |  | 0.264 | 393.15 | [6 empty] | 134.3111111 |  | 396.7294118 | [7 empty] | 305.1784152 | 327.1181818 |  |  |  | 1.4409 | 595 | 0.403333333 | 0.3289 | 617.3063636 | 305.6583333 | 66.14063636 | 149.2833333 | 0.189357927 | https://www.nature.com/articles/s43246-024-00708-9
16134 | polystyrene | [*]C(C[*])C1=CC=CC=C1 |  | 3.022 |  |  |  | 23.56666667 | 18.59545455 | 457.75 | [6 empty] | 37.61571429 | 35.718 | 371.1314305 | 66.83333333 | 234.125 |  | 11.25833333 | 2.444090909 |  | 27.19166667 | 314.0944444 | 511.4295918 |  |  | 23.56666667 | 1.581872 |  | 0.210455814 | 31.997 | 627.6646939 | 308.86 | 85.19065421 | 18.85 | 2040.786932 | https://www.nature.com/articles/s43246-024-00708-9
16135 | PE | [*]CC[*] |  | 5.572727273 |  |  |  |  | 77.978 | 391.2037037 | [6 empty] | 233.4104082 | 28.81454545 | 248.2219178 | 36 | 65.25 |  | 33.75 | 0.956428571 |  | 19.97777778 | 388.15 | 400.0474597 | 7e-07 |  |  | 1.507615385 | 6.466666667 | 6.009020833 | 27.1232 | 665.4068182 | 380.65 | 70.39209003 | 31.539 | 1482.481308 | https://www.nature.com/articles/s43246-024-00708-9
16136 | PEG | [*]CCO[*] |  | 3.454444444 |  |  |  | 139.1478261 | 1.990543478 | 407.3666667 | [6 empty] | 107.6797727 | 0.828333333 | 264.2440244 | 116.9 | 600 |  | 6.69 | 2.285 |  | 31.08333333 | 331.8865591 | 328.9288032 |  |  | 139.1478261 | 1.454773494 | 261.484375 | 0.4214 | 8.705703125 | 609.6155844 | 325.23 | 52.84911877 | 226.6846154 | 17.82309728 | https://www.nature.com/articles/s43246-024-00708-9
16137 | polyethylene | [*]C(C[*])C1=CC=CC=C1 |  | 3.758 |  |  |  |  | 98 | 396.73 | [6 empty] | 359.7359459 | 85.5 | 237.3696721 | 79.25 | 85.5 |  | 20.84285714 | 2.92 |  | 19.95 | 418.01 | 402.3904933 |  |  |  | 1.50978 | 956 | 34.33324675 | 39.42796591 | 606.3833333 | 420.15 | 88.43432 | 40.5 | 9997.559434 | https://www.nature.com/articles/s43246-024-00708-9
16138 | PC | CC(C)(C1=CC=C(OC([*])=O)C=C1)C2=CC=C(O[*])C=C2 |  | 2.634482759 |  |  |  | 164.7 | 42.2675 | 467.0653846 | [6 empty] | 47.11032258 | 75.9362069 | 418.6883465 | 7.633333333 | 250.25 |  | 25.98478261 | 0.86 |  | 28.566875 | 353.05 | 478.9862338 |  |  | 164.7 | 1.571643396 | 300 | 0.55455 | 51.26665854 | 713.6141791 | 358.15 | 76.64671958 | 2.58875 | 1991.271091 | https://www.nature.com/articles/s43246-024-00708-9
16139 | PVC | [*]CC(Cl)[*] |  | 4.029038462 |  |  |  | 0.926666667 | 25.055 | 442.4833333 | [6 empty] | 217.5994667 | 62.37888889 | 348.831328 |  | 47.6 |  | 8.218214286 | 1.29 |  | 28.11842105 | 306.15 | 422.4248 | 1e-06 |  | 0.926666667 | 1.561942857 | 56.9 | 0.20344 | 24.71402609 | 554.9093976 |  | 83.37372973 | 5.721666667 | 612.8673684 | https://www.nature.com/articles/s43246-024-00708-9
16140 | polypropylene | [*]CC(C)[*] |  | 5.56 |  |  |  | 23.55 | 22.47333333 | 398.2913793 | [6 empty] | 49.83948718 | 47.84983871 | 273.27375 |  | 152.4742857 |  | 19.38333333 | 5.803333333 |  | 26.91155556 | 305.15 | 434.6538961 |  |  | 23.55 | 1.495545455 |  | 0.52825 | 35.94686207 | 577.6092593 |  | 104.1764286 | 1.7875 | 1635.936953 | https://www.nature.com/articles/s43246-024-00708-9
16141 | PI | [*]CC([*])(C=C)C |  | 2.594166667 |  |  |  | 61.68571429 | 14.96233333 | 405.15 | [6 empty] | 15.28428814 | 122.8642857 | 536.734867 | 634.76 | 891.1666667 |  | 276.825 | 1.67375 |  | 40.51111111 | 319.6166667 | 518.312963 | 1e-07 |  | 61.68571429 | 1.680940741 | 14.66666667 | 0.684844681 | 111.6567857 | 779.3637594 |  | 76.18708791 | 1.2525 |  | https://www.nature.com/articles/s43246-024-00708-9
16142 | PTFE | FC(F)(C(F)([*])F)[*] |  | 4.938333333 |  |  |  | 805 | 144.74 | 536.2928571 | [6 empty] | 138.5804762 | 29.37285714 | 377.3797561 |  | 88.30444444 |  | 18.4 | 1.946428571 |  | 95 |  | 600.6318537 | 6.8e-07 |  | 805 | 1.381595238 | 95 | 0.343052609 | 25.5038 | 725.480303 |  | 111.1117143 | 4.995 | 1089.694545 | https://www.nature.com/articles/s43246-024-00708-9
16143 | PES | [*]OCCOC(CCC([*])=O)=O |  | 3.2925 |  |  |  | 7.316666667 | 193.7 | 481.47 | [6 empty] | 40.86571429 | 107.8111111 | 485.5032864 | 37.00666667 | 55.94666667 |  | 3.4 | 1.092142857 |  |  | 348.15 | 382.4709639 |  |  | 7.316666667 | 1.644113636 | 4.82 | 0.993714286 | 24.04446154 | 684.5137255 |  | 68.20845679 | 39.19083333 | 1261.16 | https://www.nature.com/articles/s43246-024-00708-9
16144 | PA6 | [*]NCCCCCC([*])=O |  | 5.1 |  |  |  |  | 431.716 | 461.306 | [6 empty] | 95.32325581 | 108.4666667 | 327.7122059 |  | 110 |  | 18.76393939 |  |  | 25.17164179 | 518.15 | 491.7688492 |  |  |  | 1.56975 |  | 1.409818182 | 65.73653509 | 693.1585106 |  | 68.01979167 | 5.911111111 | 1643.498022 | https://www.nature.com/articles/s43246-024-00708-9
16145 | PAN | [*]CC([*])C#N |  | 2.795 |  |  |  | 58.5 | 1283.16 | 540.85 | [6 empty] | 25.15680851 | 402 | 370.3696914 | 70.33333333 | 90.43008267 |  | 1.036666667 | 1.86 |  | 21.01304348 |  | 572.2063768 | 7e-07 |  | 58.5 | 1.508284615 | 35.7 | 4.713857143 | 106.1541732 | 576.34125 |  | 61.81981395 | 56.715 | 6110.394533 | https://www.nature.com/articles/s43246-024-00708-9
16146 | PNIPAAm | [*]CC(C(NC(C)C)=O)[*] | [6 empty] | 0.459125 | [7 empty] | 364.7333333 |  | 406.8547619 | [7 empty] | 305.1732828 | 383.605 |  |  |  | 1.439290476 | 375.56 |  | 8.814285714 | 658.8166667 | 305.15 | 69.13065574 | 80.95 | 3.950226667 | https://www.nature.com/articles/s43246-024-00708-9
16147 | PHB | CC(CC([*])=O)O[*] | [6 empty] | 1.1175 | 393.4936364 | [6 empty] | 7.871818182 | 28.54666667 | 276.005106 | 1850 |  |  | 35.66666667 |  |  | 23.9 |  | 446.7003235 | [5 empty] | 0.827 | 29.19402439 | 534.539011 |  | 78.26594595 | 2.66 | 2066.488732 | https://www.nature.com/articles/s43246-024-00708-9
16148 | chitosan | N[C@@H]1[C@@H](O)[C@H](O[*])[C@@H](CO)O[C@H]1[*] |  | 4.018888889 |  |  |  | 244.8833333 | 2.34147 | 546.15 | [6 empty] | 25.17533333 | 31.575 | 408.7521429 | 0.08 | 498.462 |  | 139 | 1.770909091 |  | 28.1 | 306.75 | 399.7452083 | 1.35e-06 |  | 244.8833333 | 1.497034483 | 267.5456667 | 0.1825 | 30.98912057 | 561.2761511 |  | 75.27022222 | 96.64533333 | 350.3948276 | https://www.nature.com/articles/s43246-024-00708-9
16149 | epoxy | [*]C1=CC=C(C(C)(C2=CC=C(OCC(C[*])O)C=C2)C)C=C1 |  | 3.27 |  |  |  |  | 84.10404762 | [7 empty] | 5.173636364 | 104.6156557 | 390.5578056 |  | 209.1666667 |  | 14.00035294 |  |  | 26.91029412 |  | 408.7928571 |  |  |  | 1.521352941 | 25 | 0.861893056 | 56.4076699 | 619.3684615 | 358.15 | 76.54179487 | 1.850153846 | 2470.653202 | https://www.nature.com/articles/s43246-024-00708-9
16150 | cellulose | O[C@@H]1[C@H](O)[C@H](O[*])[C@@H](CO)O[C@H]1[*] |  | 3.29 |  |  |  | 32.025 | 1.055425238 | 391.0166667 | [6 empty] | 45.47636364 | 67.502 | 376.5375 | 96.2 | 8166.666667 |  | 7.9 | 0.915 |  | 23.2 | 312.9833333 | 387.7575 |  |  | 32.025 | 1.520011111 | 800 | 1.274826923 | 77.67211534 | 574.5608247 |  | 90.71881481 | 60.86666667 | 51216.99916 | https://www.nature.com/articles/s43246-024-00708-9
16151 | PVP | [*]CC(N1CCCC1=O)[*] |  | 3.421944444 |  |  |  | 20 | 2.473666667 | 493.4 | [6 empty] | 27.47 | 5500 | 420.3787449 | 845.3333333 | 1653.333333 |  |  | 0.5 |  |  | 309.5785714 | 428.7617391 | 2.26e-07 |  | 20 | 1.517244444 | 756 | 0.265 | 7.737777778 | 659.1060714 | 293.57 | 60.79317881 | 73.4875 | 256.230625 | https://www.nature.com/articles/s43246-024-00708-9
16152 | P3HT | [*]C1=C(CCCCCC)C=C([*])S1 |  | 1.921376335 |  |  |  | 113.5 |  | 456.2038462 | [6 empty] | 175 |  | 316.5614894 |  | 364.5 | [5 empty] | 322.15 | 494.7450673 |  |  | 113.5 | 1.5895 |  | 0.705714286 | 54.925 | 638.8882353 | 305.65 | 92.35047619 |  | 393.5204082 | https://www.nature.com/articles/s43246-024-00708-9
16153 | PAA | [*]CC([*])C(O)=O |  | 2.612 |  |  |  |  | 12.51805 | 420.15 | [6 empty] | 382.21875 | 64.94444444 | 384.5403125 |  | 365 |  |  | 6.118571429 |  | 19.73333333 | 306.7722222 | 409.1152381 | 6.4e-07 |  |  | 1.4792 | 262.1442857 | 0.4395 | 11.68805172 | 592.948 | 299.15 | 53.93119497 | 312.6666667 | 389.0870556 | https://www.nature.com/articles/s43246-024-00708-9
16154 | HDPE | [*]CC[*] |  | 4.3 |  |  |  |  | 33.238 | 390.5 | [6 empty] | 437.716081 | 32.2498 | 202.7506667 |  | 56.90588235 |  | 14.49916667 |  |  | 21.725 |  | 405.1815522 |  |  |  | 1.523714286 |  | 0.878419355 | 27.52424837 | 712.0138596 |  | 80.9619469 | 0.64821875 | 974.9630435 | https://www.nature.com/articles/s43246-024-00708-9
16155 | polyimide | O=C1N([*])C(C2=C1C=C(C3=O)C(C(N3C4=CC=C(OC5=CC=C([*])C=C5)C=C4)=O)=C2)=O |  | 2.769473684 |  |  |  | 214.037027 | 3.273846154 | 567.65 | [6 empty] | 10.62222892 | 146.6388889 | 553.9155118 | 65.12428571 | 437 |  |  | 1.535882353 |  | 32.7 | 305.15 | 564.9071429 |  |  | 214.037027 | 1.668775 | 101.6666667 | 0.66317381 | 102.5479518 | 743.3183871 |  | 76.53646774 | 1.610416667 | 2454.84443 | https://www.nature.com/articles/s43246-024-00708-9
16156 | PBT | [*]OCCCCOC(C1=CC=C(C([*])=O)C=C1)=O |  | 1.841666667 |  |  |  |  | 253.3333333 | 466.7602326 | [6 empty] | 58.98537037 | 73.935 | 320.1451539 | 450 | 136.6666667 |  | 22.6225 |  |  | 22.73095238 | 305.15 | 496.7439572 |  |  |  | 1.503 |  | 0.27 | 53.6904878 | 624.4442857 |  | 56.16470588 | 0.334 | 1930.170833 | https://www.nature.com/articles/s43246-024-00708-9
16157 | PA | [*]NCCCCCC([*])=O |  | 2.051055556 |  |  |  | 126 | 27.06111111 | 458.275 | [6 empty] | 74.31913043 | 114.64 | 357.4459259 | 1.3 | 1041.333333 |  | 12.575 | 1.61 |  | 28.66153846 | 318.9833333 | 442.8825676 |  |  | 126 | 1.567090909 | 33.38571429 | 1.0423 | 16.54582418 | 613.8209091 |  | 60.02639241 | 10.065 | 172.6691837 | https://www.nature.com/articles/s43246-024-00708-9
16158 | PEI | [*]CCN[*] |  | 1.978571429 |  |  |  | 67.816 |  | 501.15 | [6 empty] | 20.77294118 | 29.51 | 486.8207143 | 76.8725 |  |  | 50.79 | 1.105 |  | 38 | 311.9 | 391.1267742 |  |  | 67.816 | 1.497589286 | 2.712 | 0.3179 | 64.99917808 | 655.3469388 | 376.4833333 | 62.61026316 | 22.67466667 | 1130.0712 | https://www.nature.com/articles/s43246-024-00708-9
16159 | PANI | [*]NC1=CC=C([*])C=C1 |  | 2.635485437 |  |  |  | 190 | 0.6624 | 513.15 | [6 empty] | 81.85470588 | 1068 | 381.6609259 | 124.2 | 2425 |  |  | 1.44075 |  | 30.76666667 |  | 453.5138462 | 1.71e-06 |  | 190 | 1.606525 | 106 | 0.369815 | 14.12904762 | 647.5332634 |  | 73.19456298 | 33.33555556 | 353.4069762 | https://www.nature.com/articles/s43246-024-00708-9
16160 | PBS | [*]OCCCCOC(CCC([*])=O)=O |  | 0.895140244 |  |  |  |  | 9.3875 | 385.6441176 | [6 empty] | 190.5156716 | 34.33791667 | 243.1226797 |  | 115.75 |  | 9.351428571 |  |  | 25.03148148 | 473.15 | 386.8413011 |  |  |  | 1.642071429 | 217.5 | 0.6275 | 34.79211268 | 634.0678571 |  | 76.67777778 | 5.351888889 | 547.6591837 | https://www.nature.com/articles/s43246-024-00708-9
16161 | EP | [*]C1=CC=C(C(C)(C2=CC=C(OCC(C[*])O)C=C2)C)C=C1 |  | 2.946 |  |  |  |  | 27.1461 | 429.345 | [6 empty] | 4.448888889 | 123.8159259 | 412.9216832 |  | 290.025 |  | 12.63520833 |  |  | 26.83891892 |  | 373.0833333 |  |  |  | 1.563833333 |  | 0.51922619 | 57.09274194 | 643.7611111 |  | 95.48052632 | 7.268888889 | 2117.713448 | https://www.nature.com/articles/s43246-024-00708-9
16162 | PPS | [*]C1=CC=C(S[*])C=C1 |  | 2.7875 |  |  |  |  | 82.5 | 494.392 | [6 empty] | 10.1225 | 70.99322222 | 363.146875 |  |  |  | 37.6975 | 2.6 |  | 25.2 |  | 554.2961538 |  |  |  | 1.637 |  | 1.343333333 | 43.38166667 | 685.280303 | 500.15 | 113.3169565 | 0.515 | 1815.8 | https://www.nature.com/articles/s43246-024-00708-9
16163 | LDPE | [*]CC[*] |  | 2.7 |  |  |  | 45.585 |  | 378.284 | [6 empty] | 372.1413043 | 9.486666667 | 217.925 | 12.7 | 24.35 |  | 38.08833333 |  |  | 21.98571429 |  | 384.3300429 |  |  | 45.585 | 1.511 | 24.75 | 0.655181818 | 12.68314607 | 686.2020513 |  | 80.07092199 | 3.311666667 | 195.8447458 | https://www.nature.com/articles/s43246-024-00708-9
16164 | PEN | O=C(O[*])C1=CC(C=CC(C(OCC[*])=O)=C2)=C2C=C1 |  | 3.33 |  |  |  | 0.12 |  | 491.7911765 | [6 empty] | 8.665384615 | 154.1666667 | 398.0491935 |  | 523.3333333 |  | 127.3333333 |  |  |  |  | 541.7983871 |  |  | 0.12 | 1.8285 |  | 0.531 | 91.35830189 | 757.3852941 |  | 54.92 |  | 4417.921429 | https://www.nature.com/articles/s43246-024-00708-9
16165 | PPO | [*]C1=CC(C)=C(O[*])C(C)=C1 | [5 empty] | 53.8575 |  | 638.15 | [6 empty] | 11.55 | 76.43333333 | 439.4435816 | 113.2385714 |  |  | 6.7 | 1.856 |  | 28.32222222 | 295.575 | 476.4511111 | 8.32e-08 |  | 53.8575 | 1.56 | 22.65 |  | 39.56916667 | 666.765 | 398.15 | 65.97545455 | 33.37916667 | 1192.275 | https://www.nature.com/articles/s43246-024-00708-9
16166 | PSS | [*]CC(C1=CC=C(S(O)(=O)=O)C=C1)[*] |  | 2.014736842 |  |  |  | 1109 | 0.32 | 391.15 | [6 empty] | 44.48 |  | 373.4585106 | 80 | 293.3333333 |  |  | 2.56 |  |  | 328.15 | 514.4277778 |  |  | 1109 | 1.487329412 | 166.75 | 0.366305556 | 25.51238095 | 607.275 | 308.15 | 47.61257353 | 80 | 614.1428846 | https://www.nature.com/articles/s43246-024-00708-9
16167 | iPP | [*]CC(C)[*] |  | 6.3 | [5 empty] | 399.5008182 | [6 empty] | 389.868 | 33.29 | 270.672449 |  | 100 |  | 18.22214286 |  |  | 20 | 422.15 | 436.7689011 |  |  |  | 1.49 |  | 0.17 | 36.44651163 | 613.5744444 | 448.15 | 85.63333333 |  | 1341.043478 | https://www.nature.com/articles/s43246-024-00708-9
16168 | UHMWPE | [*]CC[*] |  | 2.265 |  |  |  |  | 43.425 | 389.65 | [6 empty] | 219.1094444 | 47.8 | 178.8318182 |  | 133.6777778 |  | 69.80125 | 1.04 |  | 19.3 |  | 409.4121805 | 7.49e-07 |  |  | 1.5 | 2.05 | 9.8055 | 65.15350515 | 722.9833333 | 389.65 | 80.71552381 | 11.67366667 | 15163.35526 | https://www.nature.com/articles/s43246-024-00708-9
16169 | PPy | [*]C1=CC=C([*])N1 |  | 2.438885647 |  |  |  |  | 0.911624444 | [7 empty] | 38.1075 | 79.9 | 388.0586486 | 125 | 1265.12 |  |  | 1.975 |  | 20 | 315.65 | 432.2476923 |  |  |  | 1.574777778 | 350 | 0.2789875 | 33.13209302 | 590.2752381 |  | 76.7054717 | 48.54 | 423.2231579 | https://www.nature.com/articles/s43246-024-00708-9
16170 | PTT | [*]C(C1=CC=C(C(OCCCO[*])=O)C=C1)=O |  | 1.424166667 | [5 empty] | 462.42125 | [6 empty] | 35.87272727 | 78.6 | 320.6688889 |  |  |  | 10.56666667 |  |  | 24.44285714 |  | 501.219115 |  |  |  | 1.6164 |  | 149 | 55.90263158 | 632.7409091 |  | 44.3 |  | 2307.392857 | https://www.nature.com/articles/s43246-024-00708-9
16171 | poly(methyl methacrylate) | COC(C([*])(C[*])C)=O |  | 1.905 |  |  |  | 0.55 | 16.7 | 553.15 | [6 empty] | 74.1 | 108 | 378.7432367 |  | 291.25 |  |  |  |  | 17 | 466.9 | 418.79 |  |  | 0.55 | 1.494068966 |  | 0.298181818 | 71.9125 | 602.86875 | 318.35 | 83.41060606 | 1.373333333 | 3827.619048 | https://www.nature.com/articles/s43246-024-00708-9
16172 | poly(N -isopropylacrylamide) | [*]CC(C(NC(C)C)=O)[*] | [6 empty] | 8.75 | [7 empty] | 1212 |  | 405.775 | [7 empty] | 305.15 |  | 4e-07 |  |  | 1.48 |  |  | 0.30775 | 633.15 |  | 72.2 |  | 0.24828 | https://www.nature.com/articles/s43246-024-00708-9
16173 | PEDOT | [*]C1=C2C(OCCO2)=C([*])S1 |  | 1.659386503 |  |  |  |  | 0.380533333 | 448.15 | [6 empty] | 21 |  | 394.65 | [7 empty] | 303.15 | 367.33 | 1.44e-06 |  |  | 1.513571429 | 185.5 | 0.344133333 | 93.78153846 | 613.7958333 |  | 47.43836066 | 16.6 | 1509.425926 | https://www.nature.com/articles/s43246-024-00708-9
16174 | polycarbonate | CC(C)(C1=CC=C(OC([*])=O)C=C1)C2=CC=C(O[*])C=C2 |  | 3.51 |  |  |  | 23.9 | 2.116666667 | 595.6166667 | [6 empty] | 20.375 | 110.48 | 409.8923729 | 4.34 | 316.4285714 |  | 46.8 | 0.0272 |  | 29.35714286 | 309.45 | 496.25 | 3e-08 |  | 23.9 | 1.583804762 |  | 0.47 | 55.6032 | 547.93125 |  | 84.31285714 | 0.157 | 2285.065854 | https://www.nature.com/articles/s43246-024-00708-9
16175 | cotton | O[C@@H]1[C@H](O)[C@H](O[*])[C@@H](CO)O[C@H]1[*] | [6 empty] | 20.2 | [7 empty] | 22.75818182 | 11.158 | 347.325 |  |  |  | 18.05 |  |  | 22.84533333 |  | 458.97 |  |  |  |  | 510 | 0.183642857 | 40.80714286 | 613.5121053 |  | 137.1505983 | 176.64375 | 4211.036667 | https://www.nature.com/articles/s43246-024-00708-9
16176 | starch | OC1C([*])C(CO)OC(O[*])C1O | [6 empty] | 7.226 | [7 empty] | 74.46702703 | 45.695 | 332.2517188 |  | 838.3333333 |  | 12.29666667 |  |  | 30.93333333 | 303.0875 | 442.08 |  |  |  | 1.492636364 | 61.364 |  | 10.31629787 | 572.8324138 |  | 63.8527907 | 34.90230769 | 371.8271429 | https://www.nature.com/articles/s43246-024-00708-9
16177 | PDMAEMA | [*]CC(C)(C(OCCN(C)C)=O)[*] | [6 empty] | 1.2 | [9 empty] | 294.228125 | [7 empty] | 315.8827189 | 357.45 |  |  |  | 1.419111111 |  |  | 0.33683 | 540.425 | 311.8 | 62.96612903 |  | 0.49392 | https://www.nature.com/articles/s43246-024-00708-9
16178 | CS | N[C@@H]1[C@@H](O)[C@H](O[*])[C@@H](CO)O[C@H]1[*] |  | 3.270833333 |  |  |  | 123.75 | 8.1510625 | [7 empty] | 26.65813953 | 36 | 388.1995833 | 65.53 | 143.3333333 |  | 27.455 | 1.956428571 |  | 28.96 | 309.15 | 416.4140909 | 4.79e-07 |  | 123.75 | 1.339666667 | 214.4647619 | 0.163931667 | 18.63903571 | 546.1640476 |  | 74.56348837 | 73.205 | 478.098 | https://www.nature.com/articles/s43246-024-00708-9
16179 | PVAc | [*]CC([*])OC(C)=O |  | 4.4673 |  |  |  | 4 | 3.9 | 418.15 | [6 empty] | 228 | 122 | 308.170804 |  | 200 | [5 empty] | 310.825 | 400.6785714 |  |  | 4 | 1.454041667 |  | 0.25 | 7.154444444 | 614.1236842 |  | 69.28896552 | 234.8333333 | 400.2130769 | https://www.nature.com/articles/s43246-024-00708-9
16180 | PNIPAm | [*]CC(C(NC(C)C)=O)[*] |  | 1.8075 |  |  |  |  | 0.264 | 393.15 | [6 empty] | 134.3111111 |  | 396.7294118 | [7 empty] | 305.1784152 | 327.1181818 |  |  |  | 1.4409 | 595 | 0.403333333 | 0.3289 | 617.3063636 | 305.6583333 | 66.14063636 | 149.2833333 | 0.189357927 | https://www.nature.com/articles/s43246-024-00708-9
16181 | PSF | [*]OC1=CC=C(C(C)(C2=CC=C(OC3=CC=C(S(=O)(C4=CC=C([*])C=C4)=O)C=C3)C=C2)C)C=C1 |  | 2.746666667 |  |  |  | 20.62071429 | [8 empty] | 36.88857143 |  | 459.4236691 | 14.766 |  |  |  | 1.815 |  | 25.73333333 |  | 449.97 |  |  | 20.62071429 | 1.618777778 | 192.4 | 0.033333333 | 5.670192308 | 772.065 |  | 72.99739286 | 35.15090909 | 702.0315 | https://www.nature.com/articles/s43246-024-00708-9
16182 | PBA | [*]CC(C(OCCCC)=O)[*] | [6 empty] | 2 | 406.05 | [6 empty] | 205.8818182 |  | 227.6396104 |  |  |  | 3.9 |  |  |  | 301.9 | 326.6822581 |  |  |  | 1.47 | 684.3333333 | 6.834666667 | 30.565 | 600.91 | 310.9 | 94.312 | 7.62 | 100.125 | https://www.nature.com/articles/s43246-024-00708-9
16183 | polyimides | O=C1N([*])C(C2=C1C=C(C3=O)C(C(N3C4=CC=C(OC5=CC=C([*])C=C5)C=C4)=O)=C2)=O |  | 2.392777778 |  |  |  | 62.375 | [8 empty] | 11.12540984 | 151.85 | 545.1615994 | 336.25 |  |  |  | 1.508222222 |  |  |  | 603.15 |  |  | 62.375 | 1.676965909 |  | 0.188 | 96.5813253 | 735.5878099 | 523.15 | 72.91244444 | 0.997 | 2506.923077 | https://www.nature.com/articles/s43246-024-00708-9
16184 | NR | [*]CC([*])(C=C)C |  | 3.105 |  |  |  |  | 0.1065 | 397.15 | [6 empty] | 493.8422857 |  | 215.8143478 |  |  |  | 30.34 | 1.025 |  | 20.4625 | 300.15 | 316.6916667 |  |  |  | 1.544566667 | 177.5 | 0.166818182 | 10.87801724 | 647.0166667 |  | 98.69411765 | 76.27 | 16.13642857 | https://www.nature.com/articles/s43246-024-00708-9
16185 | polyester | [*]C1=CC=C(C(OCCOC([*])=O)=O)C=C1 |  | 3.75 |  |  |  |  | 81.32153846 | 444.775 | [6 empty] | 185.9136364 | 52.05013158 | 327.2634483 |  | 352.2857143 |  | 15.52785714 |  |  | 24.05 | 311.8166667 | 372.7752747 |  |  |  | 1.567738095 | 13.72 | 0.41125 | 48.06733214 | 586.3158491 |  | 113.1177124 | 15.23333333 | 2769.215465 | https://www.nature.com/articles/s43246-024-00708-9
16186 | PB | [*]C/C=C/C[*] |  | 1.9025 |  |  |  | 49.75 | 0.175 | 434.025 | [6 empty] | 117.6875 | 24.85 | 228.8861947 |  | 121.0685 |  | 9.98 | 0.805 |  | 24.25 |  | 391.3238095 |  |  | 49.75 | 1.510356667 | 399.3333333 | 0.825 | 24.893 | 621.1404762 |  | 85.4234375 | 30 | 608.6733333 | https://www.nature.com/articles/s43246-024-00708-9
16187 | polydimethylsiloxane | [*][Si](C)(O[*])C |  | 2.343333333 |  |  |  | 1810 | 1.4 | [7 empty] | 572.3333333 |  | 151.5764706 | 9783.333333 | 525 | [5 empty] | 305.15 | 334.45 |  |  | 1810 | 1.411315789 | 152.5 | 1.500857143 | 10.419375 | 676.7214286 |  | 137.6182569 | 2.565 | 1.631897255 | https://www.nature.com/articles/s43246-024-00708-9
16188 | polycaprolactone | [*]OCCCCCC([*])=O |  | 2.69 |  |  |  | 30 | 19.8355 | 473.15 | [6 empty] | 248.5 | 51.66666667 | 213.3852941 | [7 empty] | 307.25 | 332.9552174 |  |  | 30 | 1.455 | 27.5 | 0.3315 | 18.14117647 | 604.025 |  | 96.904 | 1.75 | 267.3988 | https://www.nature.com/articles/s43246-024-00708-9
16189 | BC | O[C@@H]1[C@H](O)[C@H](O[*])[C@@H](CO)O[C@H]1[*] |  | 2.105 |  |  |  |  | 1.514818182 | [7 empty] | 8.043076923 | 393 | 299.8863636 |  | 400 |  |  | 0.397 |  |  |  | 396.25 | 5.64e-07 |  |  | 1.536388889 | 337.156 | 0.799409091 | 88.3526506 | 578.2117647 |  | 47.6072 | 185.1333333 | 8528.256604 | https://www.nature.com/articles/s43246-024-00708-9
16190 | PTMC | [*]OCCCOC([*])=O | [6 empty] | 48.41333333 | [7 empty] | 542.126 |  | 256.1657627 | [7 empty] | 308.8166667 | 310.476087 | [6 empty] | 9.62 | 544.3227273 |  | 75.35 | 12.765 | 5.83875 | https://www.nature.com/articles/s43246-024-00708-9
16191 | PDLA | CC(C([*])=O)O[*] | [6 empty] | 0.107 | 399.422 | [6 empty] | 69.975 | 106 | 330.80625 |  |  |  | 63.2 |  |  |  | 309.55 | 448.9740566 | [5 empty] | 0.715 | 48.01583333 | 483.8642857 |  | 82.25 |  | 1306.628571 | https://www.nature.com/articles/s43246-024-00708-9
16192 | Poly(N -isopropylacrylamide) | [*]CC(C(NC(C)C)=O)[*] | [6 empty] | 8.75 | [7 empty] | 1212 |  | 405.775 | [7 empty] | 305.15 |  | 4e-07 |  |  | 1.48 |  |  | 0.30775 | 633.15 |  | 72.2 |  | 0.24828 | https://www.nature.com/articles/s43246-024-00708-9
16193 | polyamide | [*]NCCCCCC([*])=O |  | 2.948333333 |  |  |  | 5040 | 59.06666667 | 461.825 | [6 empty] | 10.58055556 | 72.775 | 443.0298658 |  | 2500 |  | 11.865 | 3.09 |  | 35.375 | 314.15 | 471.6521277 |  |  | 5040 | 1.623271429 |  | 0.398571429 | 70.41428571 | 665.3428571 |  | 57.51764151 | 12.66363636 | 2018.713636 | https://www.nature.com/articles/s43246-024-00708-9
16194 | PA12 | [*]NCCCCCCCCCCCC([*])=O | [6 empty] | 773 | 422.8154545 | [6 empty] | 206.6090909 | 58 | 319.204 |  |  |  | 30.575 |  |  |  |  | 452.7014925 | [5 empty] | 0.472666667 | 47.172 | 634.8485714 |  | 77.68 | 1 | 1130.415385 | https://www.nature.com/articles/s43246-024-00708-9
16195 | PAM | [*]CC(C(N)=O)[*] | [5 empty] | 22.9 | 1.203438889 | [7 empty] | 780.7861538 |  | 440.2843137 | 29.3 | 6.665 | [5 empty] | 307.525 | 441.99875 |  |  | 22.9 | 1.49 | 718.6666667 |  | 0.429101458 | 630.594 | 271.15 | 64.31842105 | 1131.84 | 0.108930769 | https://www.nature.com/articles/s43246-024-00708-9
16196 | PBMA | [*]CC(C)(C(OCCCC)=O)[*] | [14 empty] | 122.2 |  | 299.8865354 | [7 empty] | 374.65 | 465.775 |  |  |  | 1.481377778 |  |  | 8.744 | 576.33 |  | 79.37222222 | 6.7 | 456.5758333 | https://www.nature.com/articles/s43246-024-00708-9
16197 | PAAm | [*]CC(C(N)=O)[*] |  | 3.99675 |  |  |  |  | 0.509007895 | 436.15 | [6 empty] | 755.80625 | 86.8 | 431.7808824 |  | 48.72235 |  |  | 4.9 |  |  | 305.7833333 | 472.29875 |  |  |  | 1.42875 |  |  | 0.373231915 | 610.6115385 | 297.47 | 55.72729167 | 39.09 | 0.194604538 | https://www.nature.com/articles/s43246-024-00708-9
16198 | poly(lactic acid) | CC(C([*])=O)O[*] | [6 empty] | 2.75 | 391.9 | [6 empty] | 34.2625 | 112 | 331.8939394 |  |  |  | 3.914615385 |  |  | 28.7 |  | 436.4793103 | [5 empty] | 1.49 | 58.69304348 | 556.8961538 |  | 101.3333333 | 0.8 | 2720.130476 | https://www.nature.com/articles/s43246-024-00708-9
16199 | nylon | [*]NCCCCCC([*])=O | [6 empty] | 47.25 | 443.8666667 | [6 empty] | 78.16166667 | 49.34 | 345.4926667 |  | 178.5 |  | 28.84 |  |  | 26.4375 |  | 494.575 |  |  |  | 1.255 |  | 0.701125 | 94.68387097 | 653.9572 |  | 67.01166667 | 44.61666667 | 2445.3 | https://www.nature.com/articles/s43246-024-00708-9
16200 | poly(vinyl alcohol) | [*]CC([*])O |  | 2.8 |  |  |  | 2700 | 0.91757 | [7 empty] | 185.975 | 18.15 | 346.7117188 |  | 500 |  | 30 | 1.05 |  | 24.275 | 305.65 | 472.8421212 | 1.24e-06 |  | 2700 | 1.521222222 | 139.425 | 2.987444444 | 74.90351351 | 536.8642857 |  | 92.58 | 171 | 2304.357672 | https://www.nature.com/articles/s43246-024-00708-9
16201 | poly(ethylene terephthalate) | [*]C1=CC=C(C(OCCOC([*])=O)=O)C=C1 |  | 3.725 |  |  |  |  | 1876.14 | 456.4833333 | [6 empty] | 33.21666667 | 54 | 351.6166667 |  | 1000 |  | 9.525 | 2.53 |  | 25.93 | 305.15 | 522.2804 |  |  |  | 1.52 |  |  | 127.4767857 | 587.8166667 |  | 73.12428571 | 31 | 6524.1 | https://www.nature.com/articles/s43246-024-00708-9
16202 | LLDPE | [*]CC[*] | [7 empty] | 382.2482609 | [6 empty] | 238.3380952 | 38.65444444 | 186.2388889 |  |  |  | 19.83333333 |  |  | 21.8125 |  | 396.028 |  |  |  | 1.54015 |  | 0.899090909 | 20.0265625 | 708.125 | 419.15 | 92.936 | 1.92 | 179.6153846 | https://www.nature.com/articles/s43246-024-00708-9
16203 | PSf | [*]OC1=CC=C(C(C)(C2=CC=C(OC3=CC=C(S(=O)(C4=CC=C([*])C=C4)=O)C=C3)C=C2)C)C=C1 |  | 2.746666667 |  |  |  | 20.62071429 | [8 empty] | 36.88857143 |  | 459.4236691 | 14.766 |  |  |  | 1.815 |  | 25.73333333 |  | 449.97 |  |  | 20.62071429 | 1.618777778 | 192.4 | 0.033333333 | 5.670192308 | 772.065 |  | 72.99739286 | 35.15090909 | 702.0315 | https://www.nature.com/articles/s43246-024-00708-9
16204 | polyaniline | [*]NC1=CC=C([*])C=C1 |  | 2.58490566 |  |  |  | 275.5 | 1.2 | [7 empty] | 544.97 | 457 | 403.0617647 | 4.12 | 13666.66667 |  |  | 2.073333333 |  | 25 |  | 512.4 | 7.6e-07 |  | 275.5 | 1.449333333 |  | 0.157122222 | 6.226666667 | 625.1282609 |  | 96.390625 | 9.8 | 400.3309091 | https://www.nature.com/articles/s43246-024-00708-9
16205 | MMA | COC(C([*])(C[*])C)=O |  | 2.933333333 |  |  |  |  | 62.1 | 462.15 | [6 empty] | 26.03333333 | 16.87 | 374.8291489 |  |  |  |  | 0.99 |  | 27.5 | 293.05 | 454.2125 |  |  |  | 1.45728 | 80.075 | 0.19 | 17.725 | 578.1277778 | 303.15 | 73.325 | 8.46 | 526.618 | https://www.nature.com/articles/s43246-024-00708-9
16206 | polybutadiene | [*]C/C=C/C[*] | [5 empty] | 123.6666667 | 7.356 | 384.15 | [6 empty] | 223.5428571 | 2555 | 206.0938462 | 0.2 |  |  | 7.75 |  |  |  |  | 402.3772727 |  |  | 123.6666667 | 1.433333333 | 45.9 | 0.1 | 12.78 | 580.15 |  | 116.6272727 |  | 36.04285714 | https://www.nature.com/articles/s43246-024-00708-9
16207 | POM | [*]C([H])(O[*])[H] |  | 3.3 |  |  |  |  | 41 | 418.25 | [6 empty] | 46.11666667 | 60.5 | 219.3038462 |  |  |  | 13.5925 |  |  | 20.425 | 311.15 | 441.821875 |  |  |  | 1.482 | 229 | 0.963 | 57.05666667 | 583.962 |  | 75.88181818 | 3 | 7362.941176 | https://www.nature.com/articles/s43246-024-00708-9
16208 | sPS | [*]C(C[*])C1=CC=CC=C1 |  | 2.355 | [5 empty] | 513.67 | [6 empty] | 16.88666667 | 27.83333333 | 372.2173333 |  |  |  | 5.55 | 1.715272727 |  | 18.25 |  | 542.6674615 |  |  |  | 1.4954 | 19.7 | 0.21475 | 35.78333333 | 599.35 | 508.15 | 105.1071429 | 4.7 | 1719.222222 | https://www.nature.com/articles/s43246-024-00708-9
16209 | polyamides | [*]NCCCCCC([*])=O |  | 2.97 | [5 empty] | 404.15 | [6 empty] | 11.244 | 1952 | 505.318038 |  |  |  | 10.465 |  |  | 26.5 | 309.15 | 490.694 |  |  |  | 1.74199 |  |  | 87.57755102 | 683.8076271 |  | 83.33333333 | 5.224375 | 2436.48 | https://www.nature.com/articles/s43246-024-00708-9
16210 | polyacrylamide | [*]CC(C(N)=O)[*] | [6 empty] | 16.01688235 | 618.15 | [6 empty] | 1232.222222 |  | 410.5818182 | 23.325 | 950 |  |  | 1.32 |  |  | 315.7333333 | 611.4 |  |  |  | 1.418071429 | 228.5666667 | 0.42 | 0.595851429 | 584.85 | 273.15 | 39.7625 |  | 0.331276048 | https://www.nature.com/articles/s43246-024-00708-9
16211 | PMA | [*]CC(C)(C(O)=O)[*] |  | 2.56 | [12 empty] | 199.6666667 |  | 285.9839286 | [7 empty] | 312.6 | 418.65 | 4.41e-06 |  |  | 1.486 |  | 4.64 | 3.92 | 611.8666667 | 291.15 | 71.70588235 | 22.5 | 31.712 | https://www.nature.com/articles/s43246-024-00708-9
16212 | nylon 6 | [*]NCCCCCC([*])=O | [5 empty] | 33.105 |  | 452.7264706 | [6 empty] | 33.98333333 | 74.275 | 323.4710526 |  | 90 |  | 5.078 |  |  |  |  | 492.5595238 |  |  | 33.105 | 1.48 |  | 1.45946 | 69.33 | 682.65 |  | 47.59777778 | 49.25 | 7265.084483 | https://www.nature.com/articles/s43246-024-00708-9
16213 | NIPAAm | [*]CC(C(NC(C)C)=O)[*] | [6 empty] | 0.05302 | 373.15 | [6 empty] | 399.1666667 |  | 383.433 | [7 empty] | 305.5258824 | [5 empty] | 35 |  | 0.7 | 435.15 |  | 52.50846154 |  | 1.15925 | https://www.nature.com/articles/s43246-024-00708-9
16214 | DGEBA | [*]C1=CC=C(C(C)(C2=CC=C(OCC(C[*])O)C=C2)C)C=C1 |  | 4.1 | [5 empty] | 428.15 | [6 empty] | 5.5775 | 71.696 | 378.6943636 |  |  |  | 21.57214286 |  |  | 26.7125 |  | 334.86 |  |  |  | 1.568875 | 7.21 | 0.51 | 67.49894737 | 572.4309524 |  | 74.62857143 | 3.15 | 2553.111111 | https://www.nature.com/articles/s43246-024-00708-9
16215 | PHEMA | [*]CC(C)(C(OCCO)=O)[*] | [5 empty] | 20 | 4.305 | [7 empty] | 173.8333333 |  | 360.4582609 |  | 400 | [5 empty] | 313.4625 | 438.15 |  |  | 20 | 1.504324 | 77.2 | 0.33 | 0.974285714 | 565.61875 | 333.15 | 56.32712329 | 44.09833333 | 48.69761905 | https://www.nature.com/articles/s43246-024-00708-9
16216 | polysulfone | [*]OC1=CC=C(C(C)(C2=CC=C(OC3=CC=C(S(=O)(C4=CC=C([*])C=C4)=O)C=C3)C=C2)C)C=C1 | [5 empty] | 7.772 | [8 empty] | 20.66666667 | 1664 | 461.2732877 | 8.066666667 |  |  |  | 1.74125 |  |  |  | 523.15 |  |  | 7.772 | 1.632 | 55 | 1.155 | 43.77 | 658.3038462 |  | 74.67488889 | 19.5 | 5184.212286 | https://www.nature.com/articles/s43246-024-00708-9
16217 | polyesters | [*]C1=CC=C(C(OCCOC([*])=O)=O)C=C1 |  | 3.0175 | [5 empty] | 416.65 | [6 empty] | 351.2956522 | 119.5 | 346.3458937 |  | 71.5 |  | 4.1475 |  |  | 32.85 | 294.1 | 375.3931818 |  |  |  | 1.6958125 | 60 | 1 | 23.58615385 | 608.1928571 |  | 78.836 | 1 | 465.8853571 | https://www.nature.com/articles/s43246-024-00708-9
16218 | PVOH | [*]CC(O)[*] | [7 empty] | 457.8642857 | [6 empty] | 210.8725 |  | 341.8695122 | [6 empty] | 24.53333333 | 311.15 | 487.65 |  |  |  | 1.503333333 |  | 0.613 | 33.91694444 | 565.84 |  | 59.96666667 | 117.37 | 4665.4875 | https://www.nature.com/articles/s43246-024-00708-9
16219 | NIPAM | [*]CC(C(NC(C)C)=O)[*] | [6 empty] | 0.5614 | [7 empty] | 330 |  | 383.58 | [7 empty] | 305.8458333 | 335.9 |  |  |  | 1.3575 | 754.7333333 |  | 0.72545 | 623.8166667 | 319.65 | 52.6875 |  | 0.0341 | https://www.nature.com/articles/s43246-024-00708-9
16220 | PA11 | [*]NCCCCCCCCCCC([*])=O | [7 empty] | 443.65 | [6 empty] | 215.9 |  | 319.5172727 |  |  |  | 31.53166667 |  |  |  |  | 457.7833333 | [6 empty] | 38.61111111 | 661.7055556 |  | 91.68 | 0.283 | 982.9166667 | https://www.nature.com/articles/s43246-024-00708-9
16221 | PHA | [*]C(CC(O[*])C)=O | [6 empty] | 0.0725 | 392.4833333 | [6 empty] | 274.04 |  | 271.5369565 |  | 190 |  | 96 |  |  |  | 310.65 | 424.2945763 |  |  |  |  | 822.6833333 | 5 | 15.50842105 | 564.5252174 |  | 86.44272727 | 63.18 | 332.8933333 | https://www.nature.com/articles/s43246-024-00708-9
16222 | isotactic polypropylene | [*]CC(C)[*] | [7 empty] | 407.9944444 | [6 empty] | 287 |  | 268.6857143 |  | 125 |  | 29.8725 |  |  | 35 |  | 437.5423077 |  |  |  | 1.501 |  |  | 41.625 | 610.4833333 |  | 88.22222222 |  | 2013.909091 | https://www.nature.com/articles/s43246-024-00708-9
16223 | PGA | [*]C(CO[*])=O | [6 empty] | 15.42375 | 456.4730769 | [6 empty] | 37.25 | 186.3333333 | 310.8292453 |  | 588.2 |  | 22.17333333 |  |  |  | 322.65 | 494.0678082 | 5.8e-07 |  |  | 1.49 | 52 |  | 156.4657143 | 534.8833333 |  | 76.14 |  | 5655.465217 | https://www.nature.com/articles/s43246-024-00708-9
16224 | PEMA | [*]CC(C)(C(OCC)=O)[*] | [5 empty] | 7 |  | 387.15 | [7 empty] | 65 | 340.2549383 | [7 empty] | 333.8166667 | 381.15 |  |  | 7 | 1.391666667 |  |  | 9.45 | 558.0590909 |  | 69.98461538 | 1.4 | 104.25 | https://www.nature.com/articles/s43246-024-00708-9
16225 | polytetrafluoroethylene | FC(F)(C(F)([*])F)[*] | [6 empty] | 41.6 | [9 empty] | 378.15 | 5.66 |  |  |  | 1.023333333 |  | 95 |  | 600.65 |  |  |  | 1.3635 |  | 0.257 | 5.7494 | 579.15 |  | 124.3340217 | 16.41333333 | 195.9166667 | https://www.nature.com/articles/s43246-024-00708-9
16226 | POE | [*]CCO[*] | [14 empty] | 549.0636364 | 65.5 | 249.2557692 | 1470 |  |  | 16.88428571 |  |  | 33.5 |  | 336.8234091 | [5 empty] | 0.097 | 16.21105263 | 580.25 |  | 101.7833333 |  | 242.2857143 | https://www.nature.com/articles/s43246-024-00708-9
16227 | Teflon | FC(F)(C(F)([*])F)[*] |  | 3.4 |  |  |  | 5950 |  | 396.4 | [6 empty] | 400 | 12.5 | 433.7166667 | 2555 | [7 empty] | 589.15 |  |  | 5950 | 1.351875 |  | 0.305 | 5 | 602.55 |  | 99.0185567 |  | 703.3333333 | https://www.nature.com/articles/s43246-024-00708-9
16228 | polypyrrole | [*]C1=CC=C([*])N1 |  | 2.394166667 |  |  |  |  | 0.397 | [7 empty] | 188.8666667 |  | 378.5666667 | [6 empty] | 18 | 301.15 | 473.15 |  |  |  | 1.378 | 6 | 0.273 | 33.29545455 | 547.5785714 |  | 88.75517241 | 103.6 | 522.3333333 | https://www.nature.com/articles/s43246-024-00708-9
16229 | polyvinyl alcohol | [*]CC([*])O |  | 3.348181818 |  |  |  |  | 16.3725 | [7 empty] | 280.2242857 | 16.9 | 345.275 |  |  |  |  | 1.1 |  | 20.5 |  | 464.005 | 1.89e-07 |  |  | 2.162333333 | 173.7466667 | 1.4022 | 29.49945946 | 593.0071429 |  | 87.03333333 | 217.25 | 6079.936 | https://www.nature.com/articles/s43246-024-00708-9
16230 | P(3HB) | [*]OC(CC([*])=O)C | [6 empty] | 0.285 | 390.8166667 | [6 empty] | 14.33333333 |  | 277.178 | [8 empty] | 441.0189655 | [6 empty] | 237.265625 | 578.25 |  | 75.04888889 |  | 2062.2 | https://www.nature.com/articles/s43246-024-00708-9
16231 | polyacrylonitrile | [*]CC([*])C#N |  | 2.57 |  |  |  |  | 0.0289 | [7 empty] | 70.8 |  | 371.9433333 | [6 empty] | 29.84444444 |  | 574.6252941 |  |  |  | 1.486 |  | 143.7536 | 608.6909375 | 461.4833333 |  | 85.75681818 | 5000 | 49269.13043 | https://www.nature.com/articles/s43246-024-00708-9
16232 | polyacrylonitrile | [*]CC(C#N)[*] |  | 2.57 |  |  |  |  | 0.0289 | [7 empty] | 70.8 |  | 371.9433333 | [6 empty] | 29.84444444 |  | 574.6252941 |  |  |  | 1.486 |  | 143.7536 | 608.6909375 | 461.4833333 |  | 85.75681818 | 5000 | 49269.13043 | https://www.nature.com/articles/s43246-024-00708-9
16233 | poly(ethylene glycol) | [*]OCC[*] |  | 3.3975 |  |  |  | 340.28 | 2.0454 | [7 empty] | 387.0833333 | 141 | 260.3961539 | 1419 |  |  |  | 1.25 |  | 32.35 | 331.7666667 | 325.312069 |  |  | 340.28 | 1.45748 | 728 | 9 | 22.56 | 522.15 |  | 74.9 | 149.3444444 | 18.29632464 | https://www.nature.com/articles/s43246-024-00708-9
16234 | polylactide | [*]C(C)C(O[*])=O |  | 3.37 |  |  |  |  | 37.96 | 392.9 | [6 empty] | 68.05263158 | 238 | 330.9030612 |  |  |  | 25.555 |  |  | 28.5 | 312.7833333 | 447.6579245 |  |  |  | 1.46 | 27.5 | 0.19 | 44.28142857 | 605.95 |  | 77.33333333 |  | 3017.333333 | https://www.nature.com/articles/s43246-024-00708-9
16235 | PVME | [*]CC(OC)[*] | [7 empty] | 409.15 | [8 empty] | 249.7081967 | [7 empty] | 308.51 | 289.4 |  |  |  | 1.465833333 |  |  |  | 593.15 | 308.15 | 0 |  |  | https://www.nature.com/articles/s43246-024-00708-9
16236 | PIB | [*]CC(C)([*])C |  | 2 | [12 empty] | 150.625 | 77.5 | 211.8833333 | [6 empty] | 53.5 | 455.55 | 356.4 |  |  |  | 1.504875 |  | 0.13 | 20.586 | 639.9 | 297.4833333 | 78.79333333 | 0.88 | 1092.5 | https://www.nature.com/articles/s43246-024-00708-9
16237 | P4VP | [*]C(C[*])C1=CC=NC=C1 |  | 5.213333333 | [14 empty] | 410.8318947 |  | 425 |  |  | 6.3 |  |  | 289.975 | 412.4833333 | 1.39e-07 |  |  | 1.565 | 18.33333333 | 0.153 | 7.38 | 631.0125 |  | 61.021 | 36.4 | 95.33333333 | https://www.nature.com/articles/s43246-024-00708-9
16238 | polythiophene | [*]C1=CC=C([*])S1 |  | 1.930137168 | [12 empty] | 106.5 |  | 395.6727273 | 126 | [6 empty] | 328.15 | 497.65 |  |  |  | 1.55 |  | 6.4 | 95 | 528.15 |  | 120.4666667 |  | 85.75 | https://www.nature.com/articles/s43246-024-00708-9
16239 | poly(N-isopropylacrylamide) | [*]C(C(NC(C)C)=O)C[*] | [16 empty] | 351.65 | [7 empty] | 305.15 | [7 empty] | 0.053 | 633.15 |  | 71.66666667 |  |  | https://www.nature.com/articles/s43246-024-00708-9
16240 | polybenzoxazine | CC(C)([*])C1=CC=C(OCN(C(C=C4)=CC=C4OC3=CC=C(N5COC(C=CC([*])=C6)=C6C5)C=C3)C2)C2=C1 | [6 empty] | 7.5822 | [7 empty] | 7.2 | 115.81 | 475.4534091 |  | 488.5 |  | 6.03 |  |  | 30.5 |  | 326.65 | 5.8e-08 |  |  | 1.7 |  | 10.17343636 | 44.858 | 659.9382353 |  | 114.673913 | 0.735625 | 2265.833333 | https://www.nature.com/articles/s43246-024-00708-9
16241 | polylactic acid | [*]OC(C([*])=O)C | [6 empty] | 45.8125 | 384.15 | [6 empty] | 48.83818182 | 80.51571429 | 331.88125 |  |  |  | 23.196 | 0.926 |  | 24.05 | 314.15 | 433.7 |  |  |  | 1.41 |  | 0.1575 | 58.42470588 | 620.9 |  | 71.49473684 | 600.975 | 2577.602 | https://www.nature.com/articles/s43246-024-00708-9
16242 | poly(ethylene oxide) | [*]CCO[*] |  | 2.53 |  |  |  | 113.5111111 | [8 empty] | 144.5 |  | 218.3414894 | 901 |  |  | 12.7 | 1.4 |  |  | 369.5875 | 336.3033333 |  |  | 113.5111111 | 1.577225 |  |  | 18.705 | 513.15 | 288.15 | 56.725 | 59.66666667 | 30.5 | https://www.nature.com/articles/s43246-024-00708-9
16243 | poly(acrylic acid) | [*]CC(C(O)=O)[*] | [6 empty] | 29.91333333 | 500.35 | [6 empty] | 896.4 |  | 377.0370968 |  |  |  |  | 4.25 |  |  | 307.5333333 | 510.3833333 | 3.9e-08 |  |  | 1.509454545 |  | 0.45 | 1.846923077 | 585.15 | 313.15 | 54.3325 | 65 | 102.2109091 | https://www.nature.com/articles/s43246-024-00708-9
16244 | poly(dimethylsiloxane) | [*][Si](C)(C)O[*] |  | 3.6 |  |  |  | 1501.733333 | 0.469733333 | [8 empty] | 0.2 | 151.7342105 | [8 empty] | 421.275 |  |  | 1501.733333 | 1.416 |  | 0.145333333 | 3 | 538.15 | 325.8166667 | 99.80645161 |  | 2.465909091 | https://www.nature.com/articles/s43246-024-00708-9
16245 | PPG | [*]OCC(C)O[*] | [5 empty] | 140 |  | 388.65 | [6 empty] | 265.4 |  | 218.3781579 | [7 empty] | 304.5428571 | 364.7166667 |  |  | 140 | 1.447 | 21.33333333 |  | 8.32 | 588.15 | 308.15 | 68.48380952 | 3.05 | 312.85 | https://www.nature.com/articles/s43246-024-00708-9
16246 | polyethylene glycol | [*]OCC[*] | [5 empty] | 62.44666667 | 0.5163 | [7 empty] | 2.27 | 96 | 300.95625 | 1000 |  |  | 9.8 | 1.01 |  |  | 331.65 | 326.7844828 |  |  | 62.44666667 | 1.450636364 | 6 | 0.8381875 | 7.507272727 | 624.15 |  | 66.725 | 4.8 | 13.93761275 | https://www.nature.com/articles/s43246-024-00708-9
16247 | poly(ε-caprolactone) | [*]OCCCCCC([*])=O |  | 3 |  |  |  |  | 0.9 | [7 empty] | 800 |  | 215.3456522 | [7 empty] | 310.65 | 333.1593023 |  |  |  | 1.5 | 275 | 100.2566667 | 20.32153846 | 648.15 |  | 76.84444444 |  | 109.5215385 | https://www.nature.com/articles/s43246-024-00708-9
16248 | PEKK | [*]OC1=CC=C(C(C2=CC=C(C(C3=CC=C([*])C=C3)=O)C=C2)=O)C=C1 | [6 empty] | 246 | 533.15 | [6 empty] | 11.5 | 118.9566667 | 432.8166667 |  | 412.3333333 |  |  | 2.013333333 |  |  |  | 607.7227273 | [6 empty] | 101.7 | 718.15 |  | 45.16666667 | 3 | 3016.25 | https://www.nature.com/articles/s43246-024-00708-9
16249 | PGMA | [*]CC(C)(C(OCC1CO1)=O)[*] | [7 empty] | 418.15 | [8 empty] | 344.9106383 |  |  |  |  | 1.49 |  | 24.25 | 307.95 | 339.65 |  |  |  | 1.518536735 |  |  |  | 614.3277778 | 308.15 | 69.556 |  | 189.39 | https://www.nature.com/articles/s43246-024-00708-9
16250 | polyethylene terephthalate | [*]C(C1=CC=C(C(OCCO[*])=O)C=C1)=O |  | 2.75 |  |  |  |  | 54.98333333 | 469.85 | [8 empty] | 349.8166667 |  | 3250 |  |  |  |  | 22.16666667 | 305.15 | 496.575 |  |  |  | 1.56 |  | 0.28675 | 98.58333333 | 540.4833333 |  | 66.29473684 |  | 2539.769231 | https://www.nature.com/articles/s43246-024-00708-9
16251 | PBO | [*]C2=NC1=CC(N=C(C4=CC=C([*])C=C4)O3)=C3C=C1O2 |  | 2.484 |  |  |  | 261.7666667 | 313.75 | 375.35 | [6 empty] | 4.09 | 247 | 410.1075 |  |  |  | 54.99333333 |  |  | 68 |  | 388.15 |  |  | 261.7666667 | 2.387075 |  | 0.260583333 | 1008.481818 | 901.6465517 |  | 59.47722222 | 0.78 | 114482.931 | https://www.nature.com/articles/s43246-024-00708-9
16252 | silicone | [R1][Si](O[Si]([R2])([*])[R1])([R2])O[*] | [6 empty] | 3.132681818 | [7 empty] | 229.5923077 | 3.59 | 176.0958333 | 1127.666667 | 868.1666667 | [6 empty] | 348.15 |  |  |  | 1.52575 |  | 0.7126 | 4.1477 | 736.5315385 |  | 95.80083333 | 456.7666667 | 1.332192308 | https://www.nature.com/articles/s43246-024-00708-9
16253 | Polypropylene | [*]C(C)C[*] |  | 5.56 |  |  |  | 23.55 | 22.47333333 | 398.2913793 | [6 empty] | 49.83948718 | 47.84983871 | 273.27375 |  | 152.4742857 |  | 19.38333333 | 5.803333333 |  | 26.91155556 | 305.15 | 434.6538961 |  |  | 23.55 | 1.495545455 |  | 0.52825 | 35.94686207 | 577.6092593 |  | 104.1764286 | 1.7875 | 1635.936953 | https://www.nature.com/articles/s43246-024-00708-9
16254 | PEF | [*]OC(C1=CC=C(C(OCC[*])=O)O1)=O | [7 empty] | 436.4543478 | [6 empty] | 14.215 |  | 358.1833333 |  |  |  | 9 |  |  |  |  | 490.3333333 | [6 empty] | 75.21764706 | 642.55 |  | 66.5 |  | 2532.296296 | https://www.nature.com/articles/s43246-024-00708-9
16255 | PSU | [*]OC1=CC=C(C(C)(C2=CC=C(OC3=CC=C(S(=O)(C4=CC=C([*])C=C4)=O)C=C3)C=C2)C)C=C1 | [14 empty] | 200 |  | 458.4194915 |  | 290 |  |  | 1.245714286 |  | 26.625 |  | 501.4833333 |  |  |  | 1.487 | 8 |  | 17.54214286 | 623.4785714 |  | 83.87264706 | 36.58428571 | 1041.64 | https://www.nature.com/articles/s43246-024-00708-9
16256 | Polystyrene | [*]C(C([H])([*])[H])([H])C1=CC=CC=C1 |  | 3.022 |  |  |  | 23.56666667 | 18.59545455 | 457.75 | [6 empty] | 37.61571429 | 35.718 | 371.1314305 | 66.83333333 | 234.125 |  | 11.25833333 | 2.444090909 |  | 27.19166667 | 314.0944444 | 511.4295918 |  |  | 23.56666667 | 1.581872 |  | 0.210455814 | 31.997 | 627.6646939 | 308.86 | 85.19065421 | 18.85 | 2040.786932 | https://www.nature.com/articles/s43246-024-00708-9
16257 | PTMO | [*]CCCCO[*] | [14 empty] | 562.7125 |  | 202.8095745 | 9 | [7 empty] | 309.15 | [6 empty] | 21.10714286 | 583.15 |  | 52 |  | 173.87 | https://www.nature.com/articles/s43246-024-00708-9
16258 | PA 6 | [*]NCCCCCC([*])=O |  | 2.963333333 | [5 empty] | 455.2136364 | [6 empty] | 79.2 | 44.725 | 321.0029412 |  |  |  | 24.725 |  |  | 22.53333333 |  | 496.1663636 |  |  |  |  | 2 | 2.428333333 | 65.24444444 | 733.65 |  | 39.5 | 3.7275 | 2379.714286 | https://www.nature.com/articles/s43246-024-00708-9
16259 | PPF | O=C([*])C1=CC=C(C(OCCCO[*])=O)O1 |  | 2.5225 |  |  |  |  | 52.38111111 | 414.5785714 | [6 empty] | 28.64545455 | 51 | 310.9518919 |  | 152.5 |  | 3.1 |  |  |  |  | 457.8026316 | [6 empty] | 57.92 | 655.9772727 |  | 72.06363636 | 3 | 1181.558824 | https://www.nature.com/articles/s43246-024-00708-9
16260 | chitin | [H][C@@]1(C[*])C([H])(CO)O[C@](CO[*])([H])[C@@]([H])(NC(C)=O)[C@@](O)1[H] | [6 empty] | 1.03226 | 506.15 | [6 empty] | 17.05 |  | 482.1916667 |  | 332.6523333 | [5 empty] | 303.15 | 439.4 |  |  |  | 1.5285 |  | 0.5125 | 81.58333333 | 622.8766667 |  | 58.7375 | 71 | 5488.61875 | https://www.nature.com/articles/s43246-024-00708-9
16261 | high-density polyethylene | [*]C([H])([H])C([H])([H])[*] |  | 3.03 |  |  |  |  | 26.595 | 392.0166667 | [6 empty] | 215.2 | 98.03166667 | 185.65 |  | 53.86666667 |  | 48.66666667 |  |  | 19.2 |  | 404.9376596 |  |  |  | 1.5335 |  | 1.4174 | 37.17 | 473.15 |  | 98.75 |  | 1199.083333 | https://www.nature.com/articles/s43246-024-00708-9
16262 | MEH-PPV | [*]C1=C(OC)C=C(/C=C/[*])C(OCC(CC)CCCC)=C1 |  | 2.144081633 | [5 empty] | 458.15 | [8 empty] | 343.0670213 |  | 370 | [6 empty] | 411.65 |  |  |  | 1.6485 |  |  |  | 614.5875 |  | 89.775 |  | 9300 | https://www.nature.com/articles/s43246-024-00708-9
16263 | polyisoprene | [*]C/C(C)=C/C[*] | [14 empty] | 968 |  | 215.9344754 | [6 empty] | 17 |  | 343.1277778 |  |  |  | 1.51 |  |  | 9.588888889 | 576.15 |  | 74.5 | 488 | 27.4625 | https://www.nature.com/articles/s43246-024-00708-9
16264 | poly(vinylidene fluoride) | [*]CC(F)([*])F |  | 3.366666667 |  |  |  | 1779 |  | 433.3166667 | [6 empty] | 39 | 50.85 | 237.5136364 |  | 92.53333333 |  | 6.1 | 1.306666667 |  |  | 309.15 | 437.96 |  |  | 1779 | 1.415 | 5.5 | 1.04625 | 25.80857143 | 540.15 |  | 99.86153846 | 0.04 | 7282.5 | https://www.nature.com/articles/s43246-024-00708-9
16265 | PPV | [*]/C=C/C1=CC=C([*])C=C1 |  | 2.381037736 | [5 empty] | 397.75 | [8 empty] | 390.2394737 |  | 82.68333333 |  |  | 0.91 |  |  |  | 454.15 |  |  |  | 1.875 |  |  | 39.9 | 611.15 |  | 131 | 19.1 | 10876.77778 | https://www.nature.com/articles/s43246-024-00708-9
16266 | PNIPAM | [*]CC(C(NC(C)C)=O)[*] | [14 empty] | 751 |  | 414.775 | [7 empty] | 305.3563636 | 412.4833333 |  |  |  | 1.554 | 2.5 |  | 0.18575 |  | 304.0833333 | 85.6 |  | 0.0065 | https://www.nature.com/articles/s43246-024-00708-9
16267 | PVCL | O=C1CCCCCN1C([*])C[*] | [16 empty] | 393.6833333 | [7 empty] | 307.0952174 |  |  |  |  | 1.404 | 890.75 |  |  | 701.15 | 309.15 | 58.5 |  | 0.58 | https://www.nature.com/articles/s43246-024-00708-9
16268 | poly(NIPAAm) | [*]CC(C(NC(C)C)=O)[*] | [16 empty] | 412.65 | [7 empty] | 305.2630435 | [7 empty] | 4.7 | 658.15 |  | 63.9 |  |  | https://www.nature.com/articles/s43246-024-00708-9
16269 | polylacticacid | [*]OC([H])(C)C([*])=O |  | 2.27 |  |  |  |  | 641 | 423.15 | [6 empty] | 5.933333333 |  | 325.1617647 | [6 empty] | 26 |  | 404.9147059 |  |  |  | 1.461 |  |  | 68.61666667 | 591.85 |  | 130 | 2.1 | 2100.2 | https://www.nature.com/articles/s43246-024-00708-9
16270 | PVK | [*]C(C[*])N1C3=C(C=CC=C3)C2=C1C=CC=C2 |  | 3.494 | [14 empty] | 471.2205882 | [8 empty] | 627.15 |  |  |  | 1.672411765 |  |  | 2350 | 573.75 |  | 77.4096 |  | 2390 | https://www.nature.com/articles/s43246-024-00708-9
16271 | polyamide 6 | [*]N(CCCCCC([*])=O)[H] | [7 empty] | 431.65 | [6 empty] | 51.77142857 |  | 328.3285714 |  | 2600 |  | 54.9 |  |  | 23.84 |  | 493.3011628 | [5 empty] | 1.075375 | 83.68333333 | 568.15 |  | 61.42857143 | 5.26 | 2422.492308 | https://www.nature.com/articles/s43246-024-00708-9
16272 | PDMA | [*]CC(C(N(C)C)=O)[*] |  | 2.432489466 |  |  |  |  | 5.5 | [7 empty] | 897 |  | 332.9485714 | [7 empty] | 362.0646342 | 325.825 |  |  |  | 1.53075 | 144 |  | 0.047282 | 575.25 |  | 55.16363636 | 21 | 0.095925 | https://www.nature.com/articles/s43246-024-00708-9
16273 | syndiotactic polystyrene | [*]C([c@@]4ccccc4)C[C@@H]([c@@]3ccccc3)CC(C[C@@H]([c@@]2ccccc2)C[*])[c@@]1ccccc1 | [7 empty] | 520.15 | [8 empty] | 372.9 | [8 empty] | 543.15 | [7 empty] | 588.15 |  | 126.25 | 600 | 1.39785 | https://www.nature.com/articles/s43246-024-00708-9
16274 | polymethylmethacrylate | [*]CC(C)(C(OC)=O)[*] |  | 2.843333333 |  |  |  |  | 3.5 | [9 empty] | 379.5184211 |  | 4247.666667 | [5 empty] | 305.15 | 446.4833333 |  |  |  | 1.491714286 |  | 0.32 | 64 | 639.15 |  | 97.06111111 | 0.073333333 | 3171.25 | https://www.nature.com/articles/s43246-024-00708-9
16275 | polyvinylidene fluoride | [*]C([H])([H])C(F)([*])F |  | 1.525 |  |  |  | 2861 | [8 empty] | 674.3333333 | 50.85 | 290.15 | 1000 | 100 | [6 empty] | 445.1571429 |  |  | 2861 | 1.42 |  | 2.0375 | 58.67222222 | 581.4833333 |  | 128.2911765 | 0.765 | 3047.666667 | https://www.nature.com/articles/s43246-024-00708-9
16276 | Poly(lactic acid) | [*]C(C)C(O[*])=O | [6 empty] | 2.75 | 391.9 | [6 empty] | 34.2625 | 112 | 331.8939394 |  |  |  | 3.914615385 |  |  | 28.7 |  | 436.4793103 | [5 empty] | 1.49 | 58.69304348 | 556.8961538 |  | 101.3333333 | 0.8 | 2720.130476 | https://www.nature.com/articles/s43246-024-00708-9
16277 | rubber | C/C(C[*])=C(C[*])\[H] | [6 empty] | 3.434 | [7 empty] | 271.75 | 24.63333333 | 225.8605263 |  | 157.6 |  | 21.45 |  |  | 18.6 |  | 422.275 |  |  |  |  | 503.8 | 0.4788375 | 11.05291667 | 700.8166667 |  | 102.3769231 | 8.433333333 | 45.08823529 | https://www.nature.com/articles/s43246-024-00708-9
16278 | polynorbornene | [*]C1C(C2)C([R])CC2C1[*] |  | 3 | [5 empty] | 388.15 | [8 empty] | 460.6781818 |  | 21786.66667 |  |  | 1.8 |  |  |  | 441.65 |  |  |  | 1.53 |  |  |  | 679.525 |  | 108.25 | 0.1 | 2900 | https://www.nature.com/articles/s43246-024-00708-9
16279 | polydopamine | OC1=C(O)C([*])=C2C(NC=C2)=C1[*] |  | 2.35 | [12 empty] | 176.75 | [9 empty] | 303.55 |  | 2.65e-06 |  |  | 1.6592 | 18.7 | 4.9142 | 258.25 | 563.4833333 |  | 65.53595745 | 23.65 | 6063.333333 | https://www.nature.com/articles/s43246-024-00708-9
16280 | PFO | [*]C1=CC(CCCCCCCC)=C(C2=C(CCCCCCCC)C=C([*])C=C2)C=C1 |  | 2.932222222 | [5 empty] | 408.8642857 | [8 empty] | 339.95 | [8 empty] | 428.4833333 |  |  |  | 1.695 |  | 3.15 | 42 | 673.8166667 | 308.65 | 124.75 |  | 12947.33333 | https://www.nature.com/articles/s43246-024-00708-9
16281 | poly(3-hexylthiophene) | [*]C1=C(CCCCCC)C=C([*])S1 |  | 1.887553191 | [5 empty] | 458.15 | [8 empty] | 341.15 | [8 empty] | 487.3583333 |  |  |  | 1.9 |  | 0.39 |  |  |  | 123.45 |  | 208.5 | https://www.nature.com/articles/s43246-024-00708-9
16282 | poly(vinyl chloride) | [*]C([H])([H])C(Cl)([H])[*] |  | 3.063333333 |  |  |  | 124 | [8 empty] | 606.7666667 |  | 348.7562963 | 4.4 |  |  | 6.033333333 | 3.4 |  | 31.7 |  | 355.4833333 |  |  | 124 | 1.458 |  | 0.014 | 26.02875 | 536.7183333 |  | 91.17909091 |  | 1553.875 | https://www.nature.com/articles/s43246-024-00708-9
16283 | P2VP | [*]CC(C1=CC=CC=N1)[*] | [7 empty] | 432.35 | [8 empty] | 372.5797872 |  |  |  |  | 0.71 |  |  | 305.15 | 399.75 | 1.54e-06 |  |  | 1.549928571 |  | 0.0321 |  | 614.15 |  | 68.25555556 |  |  | https://www.nature.com/articles/s43246-024-00708-9
16284 | PSt | [*]C(C1=CC=CC=C1)C[*] |  | 2.67 |  |  |  |  | 0.9 | [7 empty] | 352.5 |  | 367.2050685 |  |  |  |  | 1.45 |  |  |  | 441.4 |  |  |  | 1.542 |  | 0.105 | 8.7 | 620.7214286 |  | 87.65833333 |  | 1120.5 | https://www.nature.com/articles/s43246-024-00708-9
16285 | PCN | C[Si]([*])(CCCC#N)O[*] |  | 2.686597222 |  |  |  |  | 0.00113 | 617.15 | [6 empty] | 7.215 |  | 527.35 |  | 168 | [6 empty] | 598.15 |  |  |  | 1.83 |  | 0.2525 | 35.458 | 602.15 |  | 65.95555556 |  | 9427.5 | https://www.nature.com/articles/s43246-024-00708-9
16286 | polystyrene (PS) | [*]C(C[*])C1=CC=CC=C1 | [16 empty] | 371.6028302 | 23.8 | 2700 | [6 empty] | 399.65 |  |  |  | 1.592242857 |  | 0.205 | 68.33333333 | 511.9833333 |  | 86.55 |  | 3000 | https://www.nature.com/articles/s43246-024-00708-9
16287 | pNIPAM | [*]CC(C(NC(C)C)=O)[*] |  | 1.8075 |  |  |  |  | 0.264 | 393.15 | [6 empty] | 134.3111111 |  | 396.7294118 | [7 empty] | 305.1784152 | 327.1181818 |  |  |  | 1.4409 | 595 | 0.403333333 | 0.3289 | 617.3063636 | 305.6583333 | 66.14063636 | 149.2833333 | 0.189357927 | https://www.nature.com/articles/s43246-024-00708-9
16288 | PFA | [*]C(F)(C(F)(C(F)(C(F)([*])F)OC(F)(F)C(F)(F)C(F)(F)F)F)F |  | 2.905 |  |  |  |  | 25 | 556.28 | [6 empty] | 233.3333333 | 60.2 |  | 206 |  |  |  | 3.3 |  |  |  | 578.2916667 |  |  |  | 1.346666667 |  | 0.19 | 15.766 | 610.9 |  | 101.18025 | 7.8 | 1676.666667 | https://www.nature.com/articles/s43246-024-00708-9
16289 | PMP | [*]CC(CC(C)C)[*] |  | 4.245 | [12 empty] | 417 |  | 327.7441177 |  |  |  |  | 1.106666667 |  |  | 299.9 | 488.68125 |  |  |  |  | 19 |  | 13.62 | 605.65 | 353.15 | 94.2 | 0.073333333 | 1979.666667 | https://www.nature.com/articles/s43246-024-00708-9
16290 | PTMG | [*]CCCCO[*] | [7 empty] | 409.4 | [6 empty] | 545.1285714 |  | 207.765 | [8 empty] | 306.9653846 | [6 empty] | 22.78 | 629.75 |  | 73 |  | 291.75 | https://www.nature.com/articles/s43246-024-00708-9
16291 | polyethersulfone | [*]OC1=CC=C(S(=O)(C2=CC=C([*])C=C2)=O)C=C1 |  | 2.523333333 |  |  |  | 9.6 | [9 empty] | 742.5 | 492.7157895 | 26.09 |  |  | 15 | 3.37 |  |  |  | 343.15 | 9.1e-10 |  | 9.6 | 1.565 |  | 0.07 | 22.70333333 | 573.15 |  | 79.16363636 |  | 2575 | https://www.nature.com/articles/s43246-024-00708-9
16292 | PNIPAAM | [*]CC(C(NC(C)C)=O)[*] | [6 empty] | 0.459125 | [7 empty] | 364.7333333 |  | 406.8547619 | [7 empty] | 305.1732828 | 383.605 |  |  |  | 1.439290476 | 375.56 |  | 8.814285714 | 658.8166667 | 305.15 | 69.13065574 | 80.95 | 3.950226667 | https://www.nature.com/articles/s43246-024-00708-9
16293 | PMAA | [*]CC(C)(C(O)=O)[*] | [16 empty] | 453.5411765 |  |  |  |  | 10.5 |  |  | 311.6611111 | 325.1375 |  |  |  | 1.455780952 |  |  | 2.5 | 520.04 | 298.95 | 56.785 |  | 6.5085 | https://www.nature.com/articles/s43246-024-00708-9
16294 | N -isopropylacrylamide | [*]C(C(NC(C)C)=O)C[*] | [24 empty] | 305.15 | [12 empty] | 0.00283 | https://www.nature.com/articles/s43246-024-00708-9
16295 | PA-6 | [*]N([H])CCCCCC([*])=O | [7 empty] | 463.15 | [6 empty] | 27.775 |  | 325.2880952 | 18.43333333 | 80 |  | 11.2 |  |  | 24 |  | 492.7897674 |  |  |  | 1.511666667 | 10 | 0.22 | 27.54222222 | 790.15 |  | 84.03666667 | 5.433333333 | 37840.88 | https://www.nature.com/articles/s43246-024-00708-9
16296 | PNVCL | [*]CC(N1C(CCCCC1)=O)[*] | [16 empty] | 356.4333333 | [7 empty] | 306.5462651 | 500.65 | [7 empty] | 719.15 | 309.15 | 46.2 |  | 258.46 | https://www.nature.com/articles/s43246-024-00708-9
16297 | low-density polyethylene | [*]C([H])([H])C([H])([H])[*] | [14 empty] | 76.56666667 |  | 252.9 | 0.97 |  |  | 100.1 |  |  | 27.1 |  | 383.2933333 | [5 empty] | 3.1475 | 17.05384615 | 463.15 |  | 100.8125 |  | 332.5 | https://www.nature.com/articles/s43246-024-00708-9
16298 | EPS | [*]C(C[*])C1=CC=CC=C1 | [6 empty] | 1.692615385 | 529.725 | [7 empty] | 34.105 | 319.8169231 |  |  |  | 11.4 |  |  | 26.36785714 |  | 475.93125 | [5 empty] | 0.035528571 | 22.93416667 | 530.1527273 |  | 73.20333333 | 1.98 | 20.2 | https://www.nature.com/articles/s43246-024-00708-9
16299 | Polycaprolactone | [*]OCCCCCC([*])=O |  | 2.69 |  |  |  | 30 | 19.8355 | 473.15 | [6 empty] | 248.5 | 51.66666667 | 213.3852941 | [7 empty] | 307.25 | 332.9552174 |  |  | 30 | 1.455 | 27.5 | 0.3315 | 18.14117647 | 604.025 |  | 96.904 | 1.75 | 267.3988 | https://www.nature.com/articles/s43246-024-00708-9
16300 | Poly(phenylacetylene) | */C=C(\*)c1ccc(OCC(O)CCCC)cc1 | [16 empty] | 324 | [21 empty] | https://doi.org/10.1021/ma0527597
16301 | Poly-PhNDI | *=CC1CC(C=*)C2C(=O)N(c3ccccc3)C(=O)C12 | [16 empty] | 495 | [21 empty] | https://doi.org/10.1021/ma062522q
16302 | poly(ethylene terephthalate ) | *C(=O)OCCOC(=O)c1ccc(*)cc1 | [16 empty] | 353 | [21 empty] | https://doi.org/10.1021/ma702554t
16303 | Poly[biphenyl-4,4 \'91 -diylcarbonyl(6-methoxy-1,3-phenylene)[bis(trifluoromethyl)methylene](4-methoxy-1,3-phenylene)carbonyl ] ( P3 ) | *C(=O)c1cc(C(c2ccc(OC)c(C(=O)c3ccc(-c4ccc(*)cc4)cc3)c2)(C(F)(F)F)C(F)(F)F)ccc1OC | [16 empty] | 463 | [21 empty] | https://doi.org/10.1021/ma061319s
16304 | Polychlorotrifluoroethylene_(PCTFE) | *C(F)(F)C(*)(F)Cl | [16 empty] | 325 | [21 empty] | www.sigmaaldrich.cn
16305 | Polytetrafluoroethylene_(PTFE) | *C(F)(F)C(*)(F)F | [16 empty] | 390 | [21 empty] | www.sigmaaldrich.cn
16306 | fluorinated ethylene-propylene copolymer | *C(F)(F)C(F)(F)C(F)(F)C(*)(F)C(F)(F)F | [16 empty] | 353.15 | [21 empty] | Handbook of Polymers, Second Edition -- Wypych, George -- Second revised edition, Toronto, 2016
16307 | perfluoroalkoxy resin | *C(F)(F)C(F)(F)C(F)(OC(F)(F)C(F)(F)C(F)(F)F)C(*)(F)F | [16 empty] | 281.65 | [21 empty] | Handbook of Polymers, Second Edition -- Wypych, George -- Second revised edition, Toronto, 2016
16308 | perfluorinated ionomer | *C(F)(F)C(F)(F)C(F)(OC(F)(F)C(F)(OC(F)(F)C(F)(F)S(=O)(=O)[O-])C(F)(F)F)C(*)(F)F | [16 empty] | 410.65 | [21 empty] | Handbook of Polymers, Second Edition -- Wypych, George -- Second revised edition, Toronto, 2016
16309 | poly(tetrafluoroethylene-co-2,2-bis(trifluoromethyl)-4,5-difluoro-1,3-dioxole) | *C(F)(F)C(F)(F)C1(F)OC(C(F)(F)F)(C(F)(F)F)OC1(*)F | [16 empty] | 473.15 | [21 empty] | Handbook of Polymers, Second Edition -- Wypych, George -- Second revised edition, Toronto, 2016
16310 | poly(\uc0\u945 -fluoroacrylate)s | *C(F)C(*)(F)C(=O)OC | [16 empty] | 413 | [21 empty] | https://doi.org/10.1021/ma100506e
16311 | poly(hexafluoroisopropyl \uc0\u945 ,\u946 -difluoroacrylate ) | *C(F)C(*)(F)C(=O)OC(C(F)(F)F)C(F)(F)F | [16 empty] | 371 | [21 empty] | https://doi.org/10.1021/ma100506e
16312 | cis-polyisoprene | *C/C=C(/C)C* | [16 empty] | 209.7166667 | [21 empty] | Handbook of Polymers, Second Edition -- Wypych, George -- Second revised edition, Toronto, 2016
16313 | trans-polyisoprene | *C/C=C(\C)C* | [16 empty] | 205.325 | [21 empty] | Handbook of Polymers, Second Edition -- Wypych, George -- Second revised edition, Toronto, 2016
16314 | polychloroprene | *C/C=C(\Cl)C* | [16 empty] | 226.6 | [21 empty] | Handbook of Polymers, Second Edition -- Wypych, George -- Second revised edition, Toronto, 2016
16315 | Polybutadiene, trans | *C/C=C/C* | [16 empty] | 192.3333333 | [21 empty] | www.sigmaaldrich.cn
16316 | Polybutadiene,_cis | *C/C=C\C* | [16 empty] | 279 | [21 empty] | www.sigmaaldrich.cn
16317 | polynorbornene | *C1C2CCC(C2)C1* | [16 empty] | 313.15 | [21 empty] | Handbook of Polymers, Second Edition -- Wypych, George -- Second revised edition, Toronto, 2016
16318 | Polyacenaphthylene | *C1c2cccc3cccc(c23)C1* | [16 empty] | 487 | [21 empty] | www.sigmaaldrich.cn
16319 | cyanoacrylate | *CC(*)(C#N)C(=O)OCC | [16 empty] | 358.15 | [21 empty] | Handbook of Polymers, Second Edition -- Wypych, George -- Second revised edition, Toronto, 2016
16320 | polyisobutylene | *CC(*)(C)C | [16 empty] | 200.43 | [21 empty] | Handbook of Polymers, Second Edition -- Wypych, George -- Second revised edition, Toronto, 2016
16321 | polymethacrylonitrile | *CC(*)(C)C#N | [16 empty] | 393.075 | [21 empty] | Handbook of Polymers, Second Edition -- Wypych, George -- Second revised edition, Toronto, 2016
16322 | poly(N-isopropylacrylamide) | *CC(*)(C)C(=O)NC(C)C | [16 empty] | 408 | [21 empty] | https://doi.org/10.1021/ma300355k
16323 | poly(methacrylic acid) | *CC(*)(C)C(=O)O | [16 empty] | 501.575 | [21 empty] | Handbook of Polymers, Second Edition -- Wypych, George -- Second revised edition, Toronto, 2016
16324 | polymethylmethacrylate | *CC(*)(C)C(=O)OC | [16 empty] | 382.0928571 | [21 empty] | Handbook of Polymers, Second Edition -- Wypych, George -- Second revised edition, Toronto, 2016
16325 | Poly(tert-butyl methacrylate) | *CC(*)(C)C(=O)OC(C)(C)C | [16 empty] | 391 | [21 empty] | www.sigmaaldrich.cn
16326 | Poly(isopropyl methacrylate) | *CC(*)(C)C(=O)OC(C)C | [16 empty] | 354 | [21 empty] | www.sigmaaldrich.cn
16327 | Poly(1-oxy-2,2,6,6-tetramethylpiperidin-4-yl methacrylate ) | *CC(*)(C)C(=O)OC1CC(C)(C)N([O])C(C)(C)C1 | [16 empty] | 344 | [21 empty] | https://doi.org/10.1021/ma1020159
16328 | Poly(cyclohexyl methacrylate) | *CC(*)(C)C(=O)OC1CCCCC1 | [16 empty] | 365 | [21 empty] | www.sigmaaldrich.cn
16329 | Poly(ethyl methacrylate) | *CC(*)(C)C(=O)OCC | [16 empty] | 338 | [21 empty] | A methodology for developing high damping materials with application to noise reduction of railway track.pdf
16330 | Poly(isobutyl methacrylate) | *CC(*)(C)C(=O)OCC(C)C | [16 empty] | 326 | [21 empty] | www.sigmaaldrich.cn
16331 | Poly(2-hydroxypropyl methacrylate)_(HPMA) | *CC(*)(C)C(=O)OCC(C)O | [16 empty] | 349 | [21 empty] | www.sigmaaldrich.cn
16332 | Poly(2-ethylhexyl methacrylate) | *CC(*)(C)C(=O)OCC(CC)CCCC | [16 empty] | 263 | [21 empty] | www.sigmaaldrich.cn
16333 | Poly(propyl methacrylate) | *CC(*)(C)C(=O)OCCC | [16 empty] | 311 | [21 empty] | A methodology for developing high damping materials with application to noise reduction of railway track.pdf
16334 | poly(butyl methacrylate ) | *CC(*)(C)C(=O)OCCCC | [16 empty] | 289.25 | [21 empty] | https://doi.org/10.1021/ma401536r
16335 | Poly(hexyl methacrylate) | *CC(*)(C)C(=O)OCCCCCC | [16 empty] | 260.5 | [21 empty] | www.sigmaaldrich.cn
16336 | Poly(octyl methacrylate) | *CC(*)(C)C(=O)OCCCCCCCC | [16 empty] | 242 | [21 empty] | www.sigmaaldrich.cn
16337 | Poly(dodecyl methacrylate) | *CC(*)(C)C(=O)OCCCCCCCCCCCC | [16 empty] | 209.5 | [21 empty] | A methodology for developing high damping materials with application to noise reduction of railway track.pdf
16338 | Poly(hexadecyl methacrylate) | *CC(*)(C)C(=O)OCCCCCCCCCCCCCCCC | [16 empty] | 288 | [21 empty] | www.sigmaaldrich.cn
16339 | Poly(octadecyl methacrylate) | *CC(*)(C)C(=O)OCCCCCCCCCCCCCCCCCC | [16 empty] | 173 | [21 empty] | www.sigmaaldrich.cn
16340 | Poly(2-(dimethylamino)ethyl methacrylate) (PDMAEMA) | *CC(*)(C)C(=O)OCCN(C)C | [16 empty] | 292 | [21 empty] | www.sigmaaldrich.cn
16341 | Poly[2-(diethylamino)ethyl methacrylate] | *CC(*)(C)C(=O)OCCN(CC)CC | [16 empty] | 293 | [21 empty] | www.sigmaaldrich.cn
16342 | Poly[2-(tert-butylamino)ethyl methacrylate] | *CC(*)(C)C(=O)OCCNC(C)(C)C | [16 empty] | 306 | [21 empty] | www.sigmaaldrich.cn
16343 | poly(2-hydroxyethyl methacrylate) | *CC(*)(C)C(=O)OCCO | [16 empty] | 347.825 | [21 empty] | Handbook of Polymers, Second Edition -- Wypych, George -- Second revised edition, Toronto, 2016
16344 | poly(benzyl methacrylate ) | *CC(*)(C)C(=O)OCc1ccccc1 | [16 empty] | 327 | [21 empty] | https://doi.org/10.1021/ma900922d
16345 | Poly(trimethylsilyl methacrylate) | *CC(*)(C)C(=O)O[Si](C)(C)C | [16 empty] | 341 | [21 empty] | www.sigmaaldrich.cn
16346 | Poly(phenyl methacrylate) | *CC(*)(C)C(=O)Oc1ccccc1 | [16 empty] | 383 | [21 empty] | www.sigmaaldrich.cn
16347 | Poly(sodium methacrylate) | *CC(*)(C)C(=O)[O-].[Na+] | [16 empty] | 583 | [21 empty] | www.sigmaaldrich.cn
16348 | Thermoresponsive Poly(methacrylamide) | *CC(*)(C)C(N)=O | [16 empty] | 528 | [21 empty] | https://doi.org/10.1021/ma300355k
16349 | poly(\uc0\u945 -methyl-p-methylstyrene) | *CC(*)(C)c1ccc(C)cc1 | [16 empty] | 456 | [21 empty] | https://doi.org/10.1021/acs.macromol.5b02642
16350 | poly(\uc0\u945 -methylstyrene) | *CC(*)(C)c1ccccc1 | [16 empty] | 369.5 | [21 empty] | https://doi.org/10.1021/acs.macromol.5b02642
16351 | poly(vinylidene chloride) | *CC(*)(Cl)Cl | [16 empty] | 273.575 | [21 empty] | Handbook of Polymers, Second Edition -- Wypych, George -- Second revised edition, Toronto, 2016
16352 | poly(vinylidene fluoride) | *CC(*)(F)F | [16 empty] | 224.05 | [21 empty] | Handbook of Polymers, Second Edition -- Wypych, George -- Second revised edition, Toronto, 2016
16353 | poly(tert-butylstyrene) | *CC(*)(c1ccccc1)C(C)(C)C | [16 empty] | 403 | [21 empty] | https://doi.org/10.1021/acs.macromol.5b02642
16354 | polypropylene | *CC(*)C | [16 empty] | 254.075 | [21 empty] | Handbook of Polymers, Second Edition -- Wypych, George -- Second revised edition, Toronto, 2016
16355 | polyacrylonitrile | *CC(*)C#C | [16 empty] | 393 | [21 empty] | https://doi.org/10.1021/ma901336q
16356 | Syndiotactic Polyacrylonitrile (PAN) | *CC(*)C#N | [16 empty] | 398 | [21 empty] | www.sigmaaldrich.cn
16357 | Poly(N,N-dimethylacrylamide) (PDMAA) | *CC(*)C(=O)N(C)C | [16 empty] | 362 | [21 empty] | www.sigmaaldrich.cn
16358 | Poly(N-tert-butylacrylamide) | *CC(*)C(=O)NC(C)(C)C | [16 empty] | 401 | [21 empty] | www.sigmaaldrich.cn
16359 | Poly(2-acrylamido-2-methyl-1-propanesulfonic acid ) | *CC(*)C(=O)NC(C)(C)CS(=O)(=O)O | [16 empty] | 448 | [21 empty] | https://doi.org/10.1021/ma800612t
16360 | Poly(N-isopropylacrylamide)_(PNIPAM) | *CC(*)C(=O)NC(C)C | [16 empty] | 380.5 | [21 empty] | www.sigmaaldrich.cn
16361 | Poly(N-acryloylmorpholine) | *CC(*)C(=O)NCC1COC(C)(C)O1 | [16 empty] | 423 | [21 empty] | https://doi.org/10.1021/ma071710t
16362 | poly(acrylic acid ) | *CC(*)C(=O)O | [16 empty] | 378.3333333 | [21 empty] | https://doi.org/10.1021/ma070893g
16363 | poly(methyl acrylate) | *CC(*)C(=O)OC | [16 empty] | 281.825 | [21 empty] | Handbook of Polymers, Second Edition -- Wypych, George -- Second revised edition, Toronto, 2016
16364 | Poly(tert-butyl acrylate) | *CC(*)C(=O)OC(C)(C)C | [16 empty] | 348 | [21 empty] | www.sigmaaldrich.cn
16365 | isotactic Poly(isopropyl acrylate) | *CC(*)C(=O)OC(C)C | [16 empty] | 262 | [21 empty] | www.sigmaaldrich.cn
16366 | Poly(sec-butyl acrylate) | *CC(*)C(=O)OC(C)CC | [16 empty] | 247 | [21 empty] | www.sigmaaldrich.cn
16367 | Poly(cyclohexyl acrylate) | *CC(*)C(=O)OC1CCCCC1 | [16 empty] | 292 | [21 empty] | www.sigmaaldrich.cn
16368 | poly(ethyl acrylate ) | *CC(*)C(=O)OCC | [16 empty] | 250 | [21 empty] | https://doi.org/10.1021/ma300644v
16369 | Poly(isobutyl acrylate) | *CC(*)C(=O)OCC(C)C | [16 empty] | 249 | [21 empty] | www.sigmaaldrich.cn
16370 | Poly(2-ethylhexyl acrylate) | *CC(*)C(=O)OCC(CC)CCCC | [16 empty] | 223 | [21 empty] | www.sigmaaldrich.cn
16371 | Poly(2,2,2-trifluoroethyl acrylate) | *CC(*)C(=O)OCC(F)(F)F | [16 empty] | 263 | [21 empty] | www.sigmaaldrich.cn
16372 | Poly(2-cyanoethyl acrylate) | *CC(*)C(=O)OCCC#N | [16 empty] | 277 | [21 empty] | www.sigmaaldrich.cn
16373 | Poly(butyl acrylate) | *CC(*)C(=O)OCCCC | [16 empty] | 218.5 | [21 empty] | www.sigmaaldrich.cn
16374 | Poly(hexyl acrylate) | *CC(*)C(=O)OCCCCCC | [16 empty] | 216 | [21 empty] | www.sigmaaldrich.cn
16375 | Poly(dodecyl acrylate) | *CC(*)C(=O)OCCCCCCCCCCCC | [16 empty] | 270 | [21 empty] | www.sigmaaldrich.cn
16376 | Poly(hexadecyl acrylate) | *CC(*)C(=O)OCCCCCCCCCCCCCCCC | [16 empty] | 308 | [21 empty] | www.sigmaaldrich.cn
16377 | Poly(2-methoxyethyl acrylate) | *CC(*)C(=O)OCCOC | [16 empty] | 223 | [21 empty] | www.sigmaaldrich.cn
16378 | Poly(2-ethoxyethyl acrylate) | *CC(*)C(=O)OCCOCC | [16 empty] | 223 | [21 empty] | www.sigmaaldrich.cn
16379 | poly(p-methoxyphenyl-p'-acryloyloxy benzoate ) | *CC(*)C(=O)OCCOc1ccc(C(=O)Oc2ccc(OC)cc2)cc1 | [16 empty] | 338 | [21 empty] | https://doi.org/10.1021/ma0718898
16380 | Poly(benzyl acrylate) | *CC(*)C(=O)OCc1ccccc1 | [16 empty] | 279 | [21 empty] | www.sigmaaldrich.cn
16381 | Poly(potassium acrylate) | *CC(*)C(=O)[O-].[K+] | [16 empty] | 467 | [21 empty] | www.sigmaaldrich.cn
16382 | Poly(sodium acrylate) | *CC(*)C(=O)[O-].[Na+] | [16 empty] | 503 | [21 empty] | www.sigmaaldrich.cn
16383 | Poly(phenyl vinyl ketone) | *CC(*)C(=O)c1ccccc1 | [16 empty] | 347 | [21 empty] | www.sigmaaldrich.cn
16384 | Poly(acrylamide) | *CC(*)C(N)=O | [16 empty] | 438 | [21 empty] | https://doi.org/10.1021/acs.macromol.5b02178
16385 | poly(vinylcyclohexane) | *CC(*)C1CCCCC1 | [16 empty] | 420 | [21 empty] | https://doi.org/10.1021/acs.macromol.5b02642
16386 | Poly(1-butene) | *CC(*)CC | [16 empty] | 249 | [21 empty] | www.sigmaaldrich.cn
16387 | polymethylpentene | *CC(*)CC(C)C | [16 empty] | 305.825 | [21 empty] | Handbook of Polymers, Second Edition -- Wypych, George -- Second revised edition, Toronto, 2016
16388 | Poly(1-octene) | *CC(*)CCCCCC | [16 empty] | 210 | [21 empty] | www.sigmaaldrich.cn
16389 | Poly(1-octadecene) | *CC(*)CCCCCCCCCCCCCCCC | [16 empty] | 328 | [21 empty] | www.sigmaaldrich.cn
16390 | Poly(allyl glycidyl ether) | *CC(*)COCC1CO1 | [16 empty] | 195 | [21 empty] | www.sigmaaldrich.cn
16391 | chlorinated poly(vinyl chloride) | *CC(*)Cl | [16 empty] | 365.2 | [21 empty] | Handbook of Polymers, Second Edition -- Wypych, George -- Second revised edition, Toronto, 2016
16392 | poly(vinyl fluoride) | *CC(*)F | [16 empty] | 310.075 | [21 empty] | Handbook of Polymers, Second Edition -- Wypych, George -- Second revised edition, Toronto, 2016
16393 | poly(N-vinyl pyrrolidone) | *CC(*)N1CCCC1=O | [16 empty] | 388.825 | [21 empty] | Handbook of Polymers, Second Edition -- Wypych, George -- Second revised edition, Toronto, 2016
16394 | Poly(vinyl isocyanate) | *CC(*)N=C=O | [16 empty] | 324 | [21 empty] | www.sigmaaldrich.cn
16395 | poly(vinyl alcohol) | *CC(*)O | [16 empty] | 356.05 | [21 empty] | Handbook of Polymers, Second Edition -- Wypych, George -- Second revised edition, Toronto, 2016
16396 | poly(vinyl methyl ether) | *CC(*)OC | [16 empty] | 247.075 | [21 empty] | Handbook of Polymers, Second Edition -- Wypych, George -- Second revised edition, Toronto, 2016
16397 | Poly(vinyl pivalate) | *CC(*)OC(=O)C(C)(C)C | [16 empty] | 359 | [21 empty] | www.sigmaaldrich.cn
16398 | Poly(vinyl trifluoroacetate) | *CC(*)OC(=O)C(F)(F)F | [16 empty] | 319 | [21 empty] | www.sigmaaldrich.cn
16399 | Poly(vinyl cyclohexanoate) | *CC(*)OC(=O)C1CCCCC1 | [16 empty] | 349 | [21 empty] | www.sigmaaldrich.cn
16400 | Poly(vinyl propionate) | *CC(*)OC(=O)CC | [16 empty] | 283 | [21 empty] | www.sigmaaldrich.cn
16401 | Poly(vinyl malonate) | *CC(*)OC(=O)CC(=O)[O-] | [16 empty] | 244 | [21 empty] | www.sigmaaldrich.cn
16402 | poly(vinyl butyrate) | *CC(*)OC(=O)CCC | [16 empty] | 337.15 | [21 empty] | Handbook of Polymers, Second Edition -- Wypych, George -- Second revised edition, Toronto, 2016
16403 | Poly(vinyl adipate) | *CC(*)OC(=O)CCCCC(=O)[O-] | [16 empty] | 228 | [21 empty] | www.sigmaaldrich.cn
16404 | Poly(vinyl 4-tert-butylbenzoate) | *CC(*)OC(=O)c1ccc(C(C)(C)C)cc1 | [16 empty] | 374 | [21 empty] | www.sigmaaldrich.cn
16405 | Poly(vinyl benzoate) | *CC(*)OC(=O)c1ccccc1 | [16 empty] | 344 | [21 empty] | www.sigmaaldrich.cn
16406 | Poly(tert-butyl vinyl ether) | *CC(*)OC(C)(C)C | [16 empty] | 361 | [21 empty] | www.sigmaaldrich.cn
16407 | poly(vinyl acetate) | *CC(*)OC(C)=O | [16 empty] | 310.05 | [21 empty] | Handbook of Polymers, Second Edition -- Wypych, George -- Second revised edition, Toronto, 2016
16408 | Poly(cyclohexyl vinyl ether) | *CC(*)OC1CCCCC1 | [16 empty] | 354 | [21 empty] | www.sigmaaldrich.cn
16409 | Poly(ethyl vinyl ether) | *CC(*)OCC | [16 empty] | 230 | [21 empty] | www.sigmaaldrich.cn
16410 | Poly(isobutyl vinyl ether) | *CC(*)OCC(C)C | [16 empty] | 254 | [21 empty] | www.sigmaaldrich.cn
16411 | Poly(2-ethylhexyl vinyl ether) | *CC(*)OCC(CC)CCCC | [16 empty] | 207 | [21 empty] | www.sigmaaldrich.cn
16412 | Poly(propyl vinyl ether) | *CC(*)OCCC | [16 empty] | 224 | [21 empty] | www.sigmaaldrich.cn
16413 | Poly(butyl vinyl ether) | *CC(*)OCCCC | [16 empty] | 218 | [21 empty] | www.sigmaaldrich.cn
16414 | Poly(dodecyl vinyl ether) | *CC(*)OCCCCCCCCCCCC | [16 empty] | 211 | [21 empty] | www.sigmaaldrich.cn
16415 | Poly(vinyl ferrocene) | *CC(*)[c-]1cccc1.[Fe+2].c1cc[cH-]c1 | [16 empty] | 462 | [21 empty] | www.sigmaaldrich.cn
16416 | Poly(2,4,6-trimethylstyrene) | *CC(*)c1c(C)cc(C)cc1C | [16 empty] | 435 | [21 empty] | www.sigmaaldrich.cn
16417 | Poly(2,6-dichlorostyrene) | *CC(*)c1c(Cl)cccc1Cl | [16 empty] | 440 | [21 empty] | www.sigmaaldrich.cn
16418 | Poly(3,5-dimethylstyrene) | *CC(*)c1cc(C)cc(C)c1 | [16 empty] | 377 | [21 empty] | www.sigmaaldrich.cn
16419 | Poly(2,5-dimethylstyrene) | *CC(*)c1cc(C)ccc1C | [16 empty] | 416 | [21 empty] | www.sigmaaldrich.cn
16420 | poly(2-(4-vinylphenyl)pyridine) | *CC(*)c1ccc(-c2ccccn2)cc1 | [16 empty] | 434.4 | [21 empty] | https://doi.org/10.1021/ma071349a
16421 | Poly(4-bromostyrene) | *CC(*)c1ccc(Br)cc1 | [16 empty] | 391 | [21 empty] | www.sigmaaldrich.cn
16422 | poly(ethynylstyrene) | *CC(*)c1ccc(C#C)cc1 | [16 empty] | 426 | [21 empty] | https://doi.org/10.1021/ma8007493
16423 | Poly(4-tert-butylstyrene) | *CC(*)c1ccc(C(C)(C)C)cc1 | [16 empty] | 400 | [21 empty] | www.sigmaaldrich.cn
16424 | poly(p-methylstyrene) | *CC(*)c1ccc(C)cc1 | [16 empty] | 373.325 | [21 empty] | Handbook of Polymers, Second Edition -- Wypych, George -- Second revised edition, Toronto, 2016
16425 | Poly(2,4-dimethylstyrene) | *CC(*)c1ccc(C)cc1C | [16 empty] | 385 | [21 empty] | www.sigmaaldrich.cn
16426 | Poly[4-(1-adamantyl)styrene] | *CC(*)c1ccc(C23C[C@H]4C[C@@H](C2)C[C@@H](C3)C4)cc1 | [16 empty] | 490.5 | [21 empty] | https://doi.org/10.1021/ma7028743
16427 | poly(propargyloxystyrene) | *CC(*)c1ccc(CC#C)cc1 | [16 empty] | 327 | [21 empty] | https://doi.org/10.1021/ma8007493
16428 | Poly(4-chlorostyrene) | *CC(*)c1ccc(Cl)cc1 | [16 empty] | 383 | [21 empty] | www.sigmaaldrich.cn
16429 | Poly(4-fluorostyrene) | *CC(*)c1ccc(F)cc1 | [16 empty] | 368 | [21 empty] | www.sigmaaldrich.cn
16430 | Poly(nitroxylstyrene)s | *CC(*)c1ccc(N([O])C(C)(C)C)cc1 | [16 empty] | 383 | [21 empty] | https://doi.org/10.1021/ma0628578
16431 | poly(4-acetoxystyrene) | *CC(*)c1ccc(OC(C)=O)cc1 | [16 empty] | 396 | [21 empty] | https://doi.org/10.1021/ma8009454
16432 | Poly(4-methoxystyrene) | *CC(*)c1ccc(OC)cc1 | [16 empty] | 386 | [21 empty] | www.sigmaaldrich.cn
16433 | Poly(TMSpropargyloxystyrene) | *CC(*)c1ccc(OCC#C)cc1 | [16 empty] | 321 | [21 empty] | https://doi.org/10.1021/ma8007493
16434 | Poly(4-ethoxystyrene) | *CC(*)c1ccc(OCC)cc1 | [16 empty] | 359 | [21 empty] | www.sigmaaldrich.cn
16435 | Poly(2-vinylnaphthalene) | *CC(*)c1ccc2ccccc2c1 | [16 empty] | 424 | [21 empty] | www.sigmaaldrich.cn
16436 | Poly(3-methylstyrene) | *CC(*)c1cccc(C)c1 | [16 empty] | 370 | [21 empty] | www.sigmaaldrich.cn
16437 | Poly(3-chlorostyrene) | *CC(*)c1cccc(Cl)c1 | [16 empty] | 363 | [21 empty] | www.sigmaaldrich.cn
16438 | Poly(vinyl carbazole) | *CC(*)c1cccc2c1[nH]c1ccccc12 | [16 empty] | 500 | [21 empty] | www.sigmaaldrich.cn
16439 | polystyrene | *CC(*)c1ccccc1 | [16 empty] | 372.435 | [21 empty] | Handbook of Polymers, Second Edition -- Wypych, George -- Second revised edition, Toronto, 2016
16440 | Poly(2-chlorostyrene) | *CC(*)c1ccccc1Cl | [16 empty] | 392 | [21 empty] | www.sigmaaldrich.cn
16441 | Poly(2-vinylpyridine) | *CC(*)c1ccccn1 | [16 empty] | 377 | [21 empty] | www.sigmaaldrich.cn
16442 | poly(4-vinylpyridine) | *CC(*)c1ccncc1 | [16 empty] | 415 | [21 empty] | https://doi.org/10.1021/acs.macromol.5b02670
16443 | poly(N-vinyl carbazole) | *CC(*)n1c2ccccc2c2ccccc21 | [16 empty] | 486.65 | [21 empty] | Handbook of Polymers, Second Edition -- Wypych, George -- Second revised edition, Toronto, 2016
16444 | poly(N-vinylimidazole) | *CC(*)n1ccnc1 | [16 empty] | 448 | [21 empty] | https://doi.org/10.1021/ma301712k
16445 | acrylonitrile-butadiene-acrylate copolymer | *CC(C#N)C/C=C/CCC(*)C(=O)OC | [16 empty] | 427.15 | [21 empty] | Handbook of Polymers, Second Edition -- Wypych, George -- Second revised edition, Toronto, 2016
16446 | poly(acrylonitrile-co-butadiene-co-styrene) | *CC(C#N)C/C=C/CCC(*)c1ccccc1 | [16 empty] | 377.65 | [21 empty] | Handbook of Polymers, Second Edition -- Wypych, George -- Second revised edition, Toronto, 2016
16447 | poly(acrylonitrile-co-styrene-co-acrylate) | *CC(C#N)CC(CC(*)C(=O)OC)c1ccccc1 | [16 empty] | 388.15 | [21 empty] | Handbook of Polymers, Second Edition -- Wypych, George -- Second revised edition, Toronto, 2016
16448 | poly(methacrylic acid-co-methyl methacrylate) | *CC(C)(CC(*)(C)C(=O)O)C(=O)OC | [16 empty] | 395.65 | [21 empty] | Handbook of Polymers, Second Edition -- Wypych, George -- Second revised edition, Toronto, 2016
16449 | poly(ethyl acrylate-co-methyl methacrylate) | *CC(C)(CC(*)C(=O)OCC)C(=O)OC | [16 empty] | 264.65 | [21 empty] | Handbook of Polymers, Second Edition -- Wypych, George -- Second revised edition, Toronto, 2016
16450 | isotactic-polypropylene | *CC(C)CC(*)C | [16 empty] | 263.15 | [21 empty] | Handbook of Polymers, Second Edition -- Wypych, George -- Second revised edition, Toronto, 2016
16451 | polypropylene glycol | *CC(C)O* | [16 empty] | 197.65 | [21 empty] | Handbook of Polymers, Second Edition -- Wypych, George -- Second revised edition, Toronto, 2016
16452 | poly(styrene-co-butadiene) | *CC(C/C=C\CCC(*)C=C)c1ccccc1 | [16 empty] | 233.15 | [21 empty] | Handbook of Polymers, Second Edition -- Wypych, George -- Second revised edition, Toronto, 2016
16453 | styrene-butadiene-styrene triblock copolymer | *CC(C/C=C\CCC(C=C)CC(*)c1ccccc1)c1ccccc1 | [16 empty] | 195.65 | [21 empty] | Handbook of Polymers, Second Edition -- Wypych, George -- Second revised edition, Toronto, 2016
16454 | poly(styrene-co-methylmethacrylate) | *CC(CC(*)(C)C(=O)OC)c1ccccc1 | [16 empty] | 375.15 | [21 empty] | Handbook of Polymers, Second Edition -- Wypych, George -- Second revised edition, Toronto, 2016
16455 | poly(styrene-co-α-methylstyrene) | *CC(CC(*)(C)c1ccccc1)c1ccccc1 | [16 empty] | 320.65 | [21 empty] | Handbook of Polymers, Second Edition -- Wypych, George -- Second revised edition, Toronto, 2016
16456 | poly(styrene-co-acrylonitrile) | *CC(CC(*)C#N)c1ccccc1 | [16 empty] | 384.15 | [21 empty] | Handbook of Polymers, Second Edition -- Wypych, George -- Second revised edition, Toronto, 2016
16457 | isotactic-polystyrene | *CC(CC(*)c1ccccc1)c1ccccc1 | [16 empty] | 363.15 | [21 empty] | Handbook of Polymers, Second Edition -- Wypych, George -- Second revised edition, Toronto, 2016
16458 | poly(ethyl acrylate-co-methyl methacrylate-co-triammonioethyl methacrylate chloride) | *CC(CC(C)(CC(*)(C)C(=O)OCC[N+](C)(C)C)C(=O)OC)C(=O)OCC.[Cl-] | [16 empty] | 333.15 | [21 empty] | Handbook of Polymers, Second Edition -- Wypych, George -- Second revised edition, Toronto, 2016
16459 | styrene-ethylene-butylene-styrene triblock copolymer | *CC(CCCCCC(CC)CC(*)c1ccccc1)c1ccccc1 | [16 empty] | 216.65 | [21 empty] | Handbook of Polymers, Second Edition -- Wypych, George -- Second revised edition, Toronto, 2016
16460 | Poly(2,2,6,6-tetramethylpiperidin-1-oxyl-4-yl methacrylate ) | *CC(COC1CC(C)(C)N([O])C(C)(C)C1)O* | [16 empty] | 291 | [21 empty] | https://doi.org/10.1021/ma702576z
16461 | poly(allyl glycidyl ether ) | *CC(COCC=C)O* | [16 empty] | 195 | [21 empty] | https://doi.org/10.1021/ma401267w
16462 | PFGEC | *CC(COCc1ccco1)OC(=O)O* | [16 empty] | 279.8 | [21 empty] | https://doi.org/10.1021/ma901791a
16463 | poly(vinyl chloride-co-vinyl acetate) | *CC(Cl)CC(*)OC(C)=O | [16 empty] | 339.65 | [21 empty] | Handbook of Polymers, Second Edition -- Wypych, George -- Second revised edition, Toronto, 2016
16464 | poly(vinylidene fluoride-co-hexafluoropropylene) | *CC(F)(F)C(F)(F)C(*)(F)C(F)(F)F | [16 empty] | 250.65 | [21 empty] | Handbook of Polymers, Second Edition -- Wypych, George -- Second revised edition, Toronto, 2016
16465 | poly(styrene-co-maleic anhydride) | *CC(c1ccccc1)C1C(=O)OC(=O)C1* | [16 empty] | 420.15 | [21 empty] | Handbook of Polymers, Second Edition -- Wypych, George -- Second revised edition, Toronto, 2016
16466 | ultrahigh molecular weight polyethylene | *CC* | [16 empty] | 224.45 | [21 empty] | Handbook of Polymers, Second Edition -- Wypych, George -- Second revised edition, Toronto, 2016
16467 | poly(\uc0\u945 -methylstyrene) | *CCC(*)(C)c1ccccc1 | [16 empty] | 366 | [21 empty] | https://doi.org/10.1021/ma801465r
16468 | polyketone | *CCC(*)=O | [16 empty] | 287.15 | [21 empty] | Handbook of Polymers, Second Edition -- Wypych, George -- Second revised edition, Toronto, 2016
16469 | ethylene-propylene rubber | *CCC(C)C* | [16 empty] | 221.15 | [21 empty] | Handbook of Polymers, Second Edition -- Wypych, George -- Second revised edition, Toronto, 2016
16470 | ethylene-propylene diene terpolymer | *CCC(C)CC1C2C/C(=C/C)C(C2)C1* | [16 empty] | 214.65 | [21 empty] | Handbook of Polymers, Second Edition -- Wypych, George -- Second revised edition, Toronto, 2016
16471 | very highly branched polyethylene | *CCC(C*)CCCCCC | [16 empty] | 232.65 | [21 empty] | Handbook of Polymers, Second Edition -- Wypych, George -- Second revised edition, Toronto, 2016
16472 | ethylene-vinyl acetate copolymer | *CCC(C*)OC(C)=O | [16 empty] | 233.15 | [21 empty] | Handbook of Polymers, Second Edition -- Wypych, George -- Second revised edition, Toronto, 2016
16473 | poly(ethylene-co-chlorotrifl uoroethylene) | *CCC(F)(Cl)C(*)(F)F | [16 empty] | 347.15 | [21 empty] | Handbook of Polymers, Second Edition -- Wypych, George -- Second revised edition, Toronto, 2016
16474 | poly(ethylene-co-tetrafl uoroethylene) | *CCC(F)(F)C(*)(F)F | [16 empty] | 358.15 | [21 empty] | Handbook of Polymers, Second Edition -- Wypych, George -- Second revised edition, Toronto, 2016
16475 | ethylene-vinyl alcohol copolymer | *CCC(O)C* | [16 empty] | 331.15 | [21 empty] | Handbook of Polymers, Second Edition -- Wypych, George -- Second revised edition, Toronto, 2016
16476 | cyclic olefin copolymer | *CCC1C2CCC(C2)C1* | [16 empty] | 392.65 | [21 empty] | Handbook of Polymers, Second Edition -- Wypych, George -- Second revised edition, Toronto, 2016
16477 | poly(ethylene-co-acrylic acid) | *CCCC(*)C(=O)O | [16 empty] | 302.15 | [21 empty] | Handbook of Polymers, Second Edition -- Wypych, George -- Second revised edition, Toronto, 2016
16478 | poly(ethylene-co-methyl acrylate) | *CCCC(*)C(=O)OC | [16 empty] | 240.45 | [21 empty] | Handbook of Polymers, Second Edition -- Wypych, George -- Second revised edition, Toronto, 2016
16479 | poly(ethylene-co-ethyl acrylate) | *CCCC(*)C(=O)OCC | [16 empty] | 240.15 | [21 empty] | Handbook of Polymers, Second Edition -- Wypych, George -- Second revised edition, Toronto, 2016
16480 | poly(ethylene-co-n-butyl acrylate) | *CCCC(*)C(=O)OCCCC | [16 empty] | 221.15 | [21 empty] | Handbook of Polymers, Second Edition -- Wypych, George -- Second revised edition, Toronto, 2016
16481 | chlorinated polyethylene | *CCCC(*)Cl | [16 empty] | 295.65 | [21 empty] | Handbook of Polymers, Second Edition -- Wypych, George -- Second revised edition, Toronto, 2016
16482 | Poly(1,2-epoxydecane) | *CCCCCCCCCOC* | [16 empty] | 203 | [21 empty] | www.sigmaaldrich.cn
16483 | Poly(1,2-epoxyoctane) | *CCCCCCCOC* | [16 empty] | 206 | [21 empty] | www.sigmaaldrich.cn
16484 | poly(tetramethylene glycol) | *CCCCO* | [16 empty] | 193.65 | [21 empty] | Handbook of Polymers, Second Edition -- Wypych, George -- Second revised edition, Toronto, 2016
16485 | Poly(trimethylene oxide) | *CCCO* | [16 empty] | 195 | [21 empty] | www.sigmaaldrich.cn
16486 | Poly(2-isopropyl-2-oxazoline)s | *CCN(*)C(=C)C(C)C | [16 empty] | 300 | [21 empty] | https://doi.org/10.1021/ma900838v
16487 | poly(2-oxazoline)s | *CCN(*)C(=O)CC | [16 empty] | 249.5 | [21 empty] | https://doi.org/10.1021/ma9020455
16488 | Poly(ethylene imine ) | *CCN* | [16 empty] | 220 | [21 empty] | https://doi.org/10.1021/ma801064e
16489 | poly(oxyethylene) | *CCO* | [16 empty] | 320.3333333 | [21 empty] | https://doi.org/10.1021/ma800327c
16490 | Poly(1,2-epoxybutane) | *CCOC* | [16 empty] | 203 | [21 empty] | www.sigmaaldrich.cn
16491 | Poly(vinyl formal) | *CCOCC* | [16 empty] | 378 | [21 empty] | www.sigmaaldrich.cn
16492 | polyoxymethylene | *CO* | [16 empty] | 223.15 | [21 empty] | Handbook of Polymers, Second Edition -- Wypych, George -- Second revised edition, Toronto, 2016
16493 | poly(p-xylylene) | *Cc1ccc(C*)cc1 | [16 empty] | 508.15 | [21 empty] | Handbook of Polymers, Second Edition -- Wypych, George -- Second revised edition, Toronto, 2016
16494 | poly(p-methylenetriphenylamine) | *Cc1ccc(N(c2ccccc2)c2ccc(*)cc2)cc1 | [16 empty] | 431 | [21 empty] | https://doi.org/10.1021/ma800127v
16495 | phenol-formaldehyde resin | *Cc1cccc(*)c1O | [16 empty] | 473.15 | [21 empty] | Handbook of Polymers, Second Edition -- Wypych, George -- Second revised edition, Toronto, 2016
16496 | Poly(bismethoxyphosphazene) | *N=P(*)(OC)OC | [16 empty] | 202.2 | [21 empty] | https://doi.org/10.1021/ma071429e
16497 | polyphosphazenes_1 | *N=P(*)(OCC(F)(F)F)OCC(F)(F)F | [16 empty] | 208 | [21 empty] | A methodology for developing high damping materials with application to noise reduction of railway track.pdf
16498 | polyphosphazenes_2 | *N=P(*)(Oc1ccc(-c2ccccc2)cc1)Oc1ccc(-c2ccccc2)cc1 | [16 empty] | 366 | [21 empty] | A methodology for developing high damping materials with application to noise reduction of railway track.pdf
16499 | polyphosphazenes_3 | *N=P(*)(Oc1ccccc1)Oc1ccc(-c2ccccc2)cc1 | [16 empty] | 316 | [21 empty] | A methodology for developing high damping materials with application to noise reduction of railway track.pdf
16500 | poly(2,2\uc0\u8242 -dioxy-1,1\u8242 -biphenyl)phosphazene | *N=P1(*)Oc2ccccc2-c2ccccc2O1 | [16 empty] | 433 | [21 empty] | https://doi.org/10.1021/ma8015568
16501 | polyurethanes.11 | *NC(=O)OCCN(CCOC(=O)Nc1ccc(C)c(*)c1)c1ccc(/N=N/c2ccc([N+](=O)[O-])cc2)c(Br)c1 | [16 empty] | 413 | [21 empty] | https://doi.org/10.1021/ma0608875
16502 | polyamides | *NC(=O)c1ccc2c(c1)C(=O)N(c1ccc(Cc3ccc(*)cc3)cc1)C2=O | [16 empty] | 511 | [21 empty] | https://doi.org/10.1021/ma051827m
16503 | polyphthalamide | *NCCCCCCNC(=O)c1ccc(C(=O)NCCCCCCNC(=O)c2cccc(C(*)=O)c2)cc1 | [16 empty] | 402.65 | [21 empty] | Handbook of Polymers, Second Edition -- Wypych, George -- Second revised edition, Toronto, 2016
16504 | poly(m-phenylene isophthalamide) | *Nc1cccc(NC(=O)c2cccc(C(*)=O)c2)c1 | [16 empty] | 528.15 | [21 empty] | Handbook of Polymers, Second Edition -- Wypych, George -- Second revised edition, Toronto, 2016
16505 | poly(meso-dicyclohexylglycolide) | *OC(C(*)=O)C1CCCCC1 | [16 empty] | 369 | [21 empty] | https://doi.org/10.1021/ma071430d
16506 | polymer_tg_2 | *OC(C(=O)OC(C(*)=O)C(C)C)C(C)C | [16 empty] | 314 | [21 empty] | https://doi.org/10.1021/ma071430d
16507 | polymer_tg_3 | *OC(C(=O)OC(C(*)=O)C1CCCCC1)C1CCCCC1 | [16 empty] | 371 | [21 empty] | https://doi.org/10.1021/ma071430d
16508 | poly(tetramethyl glycolide ) | *OC(C)(C)C(*)=O | [16 empty] | 343 | [21 empty] | https://doi.org/10.1021/ma102289w
16509 | poly(lactic acid) | *OC(C)C(*)=O | [16 empty] | 324.6125 | [21 empty] | Handbook of Polymers, Second Edition -- Wypych, George -- Second revised edition, Toronto, 2016
16510 | polymer_tg_1 | *OC(C)C(=O)OC(C)C(*)=O | [16 empty] | 328 | [21 empty] | https://doi.org/10.1021/ma071430d
16511 | poly(DL-lactide-co-glycolide) | *OC(C)C(=O)OCC(*)=O | [16 empty] | 323.15 | [21 empty] | Handbook of Polymers, Second Edition -- Wypych, George -- Second revised edition, Toronto, 2016
16512 | poly(3-hydroxybutyrate) | *OC(C)CC(*)=O | [16 empty] | 274.675 | [21 empty] | Handbook of Polymers, Second Edition -- Wypych, George -- Second revised edition, Toronto, 2016
16513 | poly(3-hydroxybutyrate-co-3-hydroxyvalerate) | *OC(CC)CC(=O)OC(C)CC(*)=O | [16 empty] | 256.75 | [21 empty] | Handbook of Polymers, Second Edition -- Wypych, George -- Second revised edition, Toronto, 2016
16514 | poly(indene carbonate)s | *OC(COCCC)C(COCCC)OC(*)=O | [16 empty] | 423 | [21 empty] | https://doi.org/10.1021/ma500112c
16515 | cellulose | *OC1C(CO)OC(OC2C(CO)OC(*)C(O)C2O)C(O)C1O | [16 empty] | 505.65 | [21 empty] | Handbook of Polymers, Second Edition -- Wypych, George -- Second revised edition, Toronto, 2016
16516 | hydroxypropyl methylcellulose | *OC1C(CO)OC(OC2C(CO)OC(*)C(OC)C2O)C(O)C1OCCCO | [16 empty] | 443.15 | [21 empty] | Handbook of Polymers, Second Edition -- Wypych, George -- Second revised edition, Toronto, 2016
16517 | ethyl cellulose | *OC1C(CO)OC(OC2C(CO)OC(*)C(OCC)C2O)C(O)C1OCC | [16 empty] | 365.65 | [21 empty] | Handbook of Polymers, Second Edition -- Wypych, George -- Second revised edition, Toronto, 2016
16518 | hydroxypropyl cellulose | *OC1C(CO)OC(OC2C(CO)OC(*)C(OCCCO)C2O)C(O)C1OCCCO | [16 empty] | 267.55 | [21 empty] | Handbook of Polymers, Second Edition -- Wypych, George -- Second revised edition, Toronto, 2016
16519 | hydroxyethyl cellulose | *OC1C(CO)OC(OC2C(CO)OC(*)C(OCCO)C2O)C(O)C1OCCO | [16 empty] | 395.65 | [21 empty] | Handbook of Polymers, Second Edition -- Wypych, George -- Second revised edition, Toronto, 2016
16520 | cellulose acetate propionate | *OC1C(COC(=O)CC)OC(OC2C(COC(=O)CC)OC(*)C(O)C2OC(C)=O)C(O)C1OC(C)=O | [16 empty] | 416.65 | [21 empty] | Handbook of Polymers, Second Edition -- Wypych, George -- Second revised edition, Toronto, 2016
16521 | cellulose butyrate | *OC1C(COC(=O)CCC)OC(OC2C(COC(=O)CCC)OC(*)C(OC(=O)CCC)C2O)C(O)C1OC(=O)CCC | [16 empty] | 391.15 | [21 empty] | Handbook of Polymers, Second Edition -- Wypych, George -- Second revised edition, Toronto, 2016
16522 | cellulose acetate phthalate | *OC1C(COC(C)=O)OC(OC2C(COC(C)=O)OC(*)C(O)C2OC(=O)c2ccccc2C(=O)O)C(O)C1OC(=O)c1ccccc1C(=O)O | [16 empty] | 418.74 | [21 empty] | Handbook of Polymers, Second Edition -- Wypych, George -- Second revised edition, Toronto, 2016
16523 | cellulose acetate | *OC1C(COC(C)=O)OC(OC2C(COC(C)=O)OC(*)C(O)C2OC(C)=O)C(O)C1OC(C)=O | [16 empty] | 461.15 | [21 empty] | Handbook of Polymers, Second Edition -- Wypych, George -- Second revised edition, Toronto, 2016
16524 | cellulose acetate butyrate | *OC1C(COC(C)=O)OC(OC2C(COC(C)=O)OC(*)C(OC(=O)CCC)C2O)C(O)C1OC(=O)CCC | [16 empty] | 396.15 | [21 empty] | Handbook of Polymers, Second Edition -- Wypych, George -- Second revised edition, Toronto, 2016
16525 | carrageenan | *OC1C(O)C(OC2C3COC2C(O)C(*)O3)OC(CO)C1OS(=O)(=O)[O-] | [16 empty] | 266.15 | [21 empty] | Handbook of Polymers, Second Edition -- Wypych, George -- Second revised edition, Toronto, 2016
16526 | chitosan | *OC1OC(CO)C(*)C(O)C1N | [16 empty] | 440.65 | [21 empty] | Handbook of Polymers, Second Edition -- Wypych, George -- Second revised edition, Toronto, 2016
16527 | cellulose nitrate | *OC1OC(CO)C(CC2OC(CO)C(*)C(O[N+](=O)[O-])C2O)C(O)C1O[N+](=O)[O-] | [16 empty] | 332.65 | [21 empty] | Handbook of Polymers, Second Edition -- Wypych, George -- Second revised edition, Toronto, 2016
16528 | cellulose triacetate | *OC1OC(COC(C)=O)C(OC2OC(COC(C)=O)C(*)C(OC(C)=O)C2OC(C)=O)C(OC(C)=O)C1OC(C)=O | [16 empty] | 430.65 | [21 empty] | Handbook of Polymers, Second Edition -- Wypych, George -- Second revised edition, Toronto, 2016
16529 | poly(glycolic acid) | *OCC(*)=O | [16 empty] | 317.15 | [21 empty] | Handbook of Polymers, Second Edition -- Wypych, George -- Second revised edition, Toronto, 2016
16530 | polylactide | *OCC(=O)OCC(*)=O | [16 empty] | 330 | [21 empty] | https://doi.org/10.1021/ma301484u
16531 | unsaturated polyester | *OCC(C)(C)COC(=O)c1cccc(C(=O)OCC2CCC(COC(=O)/C=C\C(*)=O)CC2)c1 | [16 empty] | 212.15 | [21 empty] | Handbook of Polymers, Second Edition -- Wypych, George -- Second revised edition, Toronto, 2016
16532 | PMHPAC27 [Poly(5-methyl-5-(2-hydroxypropyl)aminocarbonyl-1,3-dioxan-2-one)] | *OCC(C)(COC(*)=O)C(=O)NCC(C)O | [16 empty] | 332.5 | [21 empty] | https://doi.org/10.1021/acs.macromol.5b01974
16533 | alkyd resin | *OCC(COC(=O)c1ccccc1C(*)=O)OC | [16 empty] | 282.15 | [21 empty] | Handbook of Polymers, Second Edition -- Wypych, George -- Second revised edition, Toronto, 2016
16534 | poly(arylene ether)s | *OCC(F)(F)C(F)(F)C(F)(F)C(F)(F)C(F)(F)C(F)(F)C(F)(F)C(F)(F)COc1c(F)c(F)c(S(=O)(=O)c2c(F)c(F)c(*)c(F)c2F)c(F)c1F | [16 empty] | 351.3 | [21 empty] | https://doi.org/10.1021/ma070013y
16535 | vinyl ester resin | *OCC(O)COc1ccc(C(C)(C)c2ccc(*)cc2)cc1 | [16 empty] | 364.15 | [21 empty] | Handbook of Polymers, Second Edition -- Wypych, George -- Second revised edition, Toronto, 2016
16536 | poly(\uc0\u949 -caprolactone) | *OCCCCCC(*)=O | [16 empty] | 272.55 | [21 empty] | https://doi.org/10.1021/ma9011076
16537 | Polyhydroxyalkanoate | *OCCCCCCCCC(*)=O | [16 empty] | 235 | [21 empty] | https://doi.org/10.1021/ma100294r
16538 | poly(pentadecalactone) | *OCCCCCCCCCCCCCCC(*)=O | [16 empty] | 246 | [21 empty] | https://doi.org/10.1021/ma702419m
16539 | poly(propylene terephthalate) | *OCCCOC(=O)c1ccc(C(*)=O)cc1 | [16 empty] | 335.9 | [21 empty] | Handbook of Polymers, Second Edition -- Wypych, George -- Second revised edition, Toronto, 2016
16540 | poly(ethylene terephthalate) | *OCCOC(=O)c1ccc(C(*)=O)cc1 | [16 empty] | 355.15 | [21 empty] | Handbook of Polymers, Second Edition -- Wypych, George -- Second revised edition, Toronto, 2016
16541 | poly(ethylene glycol vinyl ether phosphotriester ) | *OCCOP(*)(=O)OCCOC=C | [16 empty] | 234 | [21 empty] | https://doi.org/10.1021/ma402480a
16542 | starch | *O[C@H]1O[C@H](CO)[C@@H](O[C@H]2O[C@H](CO)[C@@H](*)[C@H](O)[C@H]2O)[C@H](O)[C@H]1O | [16 empty] | 218.15 | [21 empty] | Handbook of Polymers, Second Edition -- Wypych, George -- Second revised edition, Toronto, 2016
16543 | PMHS | *O[SiH](*)C | [16 empty] | 154 | [21 empty] | https://doi.org/10.1021/ma900984n
16544 | Poly(dimethylsiloxane) | *O[Si](*)(C)C | [16 empty] | 147 | [21 empty] | https://doi.org/10.1021/ma052275a
16545 | polymethyltrifluoropropylsiloxane | *O[Si](*)(C)CCC(F)(F)F | [16 empty] | 202.65 | [21 empty] | Handbook of Polymers, Second Edition -- Wypych, George -- Second revised edition, Toronto, 2016
16546 | Poly(methylphenylsiloxane) | *O[Si](*)(C)c1ccccc1 | [16 empty] | 187 | [21 empty] | www.sigmaaldrich.cn
16547 | poly(phenylene oxide) | *Oc1c(C)cc(*)cc1C | [16 empty] | 423.075 | [21 empty] | Handbook of Polymers, Second Edition -- Wypych, George -- Second revised edition, Toronto, 2016
16548 | Poly(2,6-dimethyl-1,4-phenylene oxide) (PPO) | *Oc1cc(C)c(O*)c(C)c1 | [16 empty] | 440 | [21 empty] | www.sigmaaldrich.cn
16549 | Fluorinated Poly(phthalazinone ether) | *Oc1ccc(-c2nn(-c3c(F)c(F)c(*)c(F)c3F)c(=O)c3ccccc23)cc1 | [16 empty] | 589 | [21 empty] | https://doi.org/10.1021/ma0605651
16550 | Poly(phthalazinone ether)s | *Oc1ccc(-c2nn(-c3ccc(Oc4ccc(*)cc4)cc3)c(=O)c3ccccc23)cc1 | [16 empty] | 513 | [21 empty] | https://doi.org/10.1021/ma702039a
16551 | Poly(Bisphenol A carbonate) (PC) | *Oc1ccc(C(C)(C)c2ccc(O*)cc2)cc1 | [16 empty] | 447 | [21 empty] | www.sigmaaldrich.cn
16552 | polycarbonate | *Oc1ccc(C(C)(C)c2ccc(OC(*)=O)cc2)cc1 | [16 empty] | 423 | [21 empty] | https://doi.org/10.1021/ma300730y
16553 | polysulfone | *Oc1ccc(C(C)(C)c2ccc(Oc3ccc(S(=O)(=O)c4ccc(*)cc4)cc3)cc2)cc1 | [16 empty] | 460.65 | [21 empty] | Handbook of Polymers, Second Edition -- Wypych, George -- Second revised edition, Toronto, 2016
16554 | poly(aryl ether sulfone ) | *Oc1ccc(Oc2ccc(S(=O)(=O)c3ccc(*)cc3)cc2)cc1 | [16 empty] | 496 | [21 empty] | https://doi.org/10.1016/S0032-3861(02)00852-2
16555 | poly(phenylene sulfone) | *Oc1ccc(S(=O)(=O)c2ccc(Oc3ccc(-c4ccc(*)cc4)cc3)cc2)cc1 | [16 empty] | 493.15 | [21 empty] | Handbook of Polymers, Second Edition -- Wypych, George -- Second revised edition, Toronto, 2016
16556 | poly(p-phenylene sulfide) | *Sc1ccc(*)cc1 | [16 empty] | 363.075 | [21 empty] | Handbook of Polymers, Second Edition -- Wypych, George -- Second revised edition, Toronto, 2016
16557 | poly(1,3-adamantane)s | *[C@]12C[C@]3(*)C[C@](CCCC)(C1)C[C@](CCCC)(C2)C3 | [16 empty] | 412 | [21 empty] | https://doi.org/10.1021/ma300395s
16558 | polymethylphenylsilylene | *[Si](*)(C)c1ccccc1 | [16 empty] | 244.15 | [21 empty] | Handbook of Polymers, Second Edition -- Wypych, George -- Second revised edition, Toronto, 2016
16559 | poly(3-(4\uc0\u8242 -(3\u8242 \u8242 ,7\u8242 \u8242 -dimethyloctoxy)-3\u8242 -pyridinyl)thiophene) | *c1cc(-c2cccc(OCCC(C)CCCC(C)C)n2)c(*)s1 | [16 empty] | 293 | [21 empty] | https://doi.org/10.1021/ma102661s
16560 | Poly(pyrrole) | *c1ccc(*)[nH]1 | [16 empty] | 343 | [21 empty] | https://doi.org/10.1021/ma9001897
16561 | poly(1,4-phenylene) | *c1ccc(*)cc1 | [16 empty] | 438.15 | [21 empty] | Handbook of Polymers, Second Edition -- Wypych, George -- Second revised edition, Toronto, 2016
16562 | polypyrrole | *c1ccc(-c2ccc(*)[nH]2)[nH]1 | [16 empty] | 353.15 | [21 empty] | Handbook of Polymers, Second Edition -- Wypych, George -- Second revised edition, Toronto, 2016
16563 | poly[[1,1 \'91 -biphenyl]-4,4 \'91 -diyl[2,2,2-trifluoro-1-(trifluoromethyl)ethylidene] ] | *c1ccc(-c2ccc(C(*)(C(F)(F)F)C(F)(F)F)cc2)cc1 | [16 empty] | 528 | [21 empty] | https://doi.org/10.1021/ma061319s
16564 | polyimide | *c1ccc(Oc2ccc(-n3c(=O)c4cc5c(=O)n(*)c(=O)c5cc4c3=O)cc2)cc1 | [16 empty] | 560.65 | [21 empty] | Handbook of Polymers, Second Edition -- Wypych, George -- Second revised edition, Toronto, 2016
16565 | poly(9,9-dioctylfluorene) | *c1ccc2c(c1)C(CCCCCCCC)(CCCCCCCC)c1cc(*)ccc1-2 | [16 empty] | 348 | [21 empty] | https://doi.org/10.1021/ma0612273
16566 | Poly(N-arylcarbazol-2,7-ylene) | *c1ccc2c3ccc(*)cc3n(-c3ccc(OCC(CC)CCCC)cc3)c2c1 | [16 empty] | 423 | [21 empty] | https://doi.org/10.1021/ma061764n
16567 | Polyimide | *c1cccc2c(N3C(=O)c4ccc(C(c5ccc6c(c5)C(=O)N(*)C6=O)(C(F)(F)F)C(F)(F)F)cc4C3=O)cccc12 | [16 empty] | 555.7 | [21 empty] | https://doi.org/10.1021/ma901251y
16568 | poly(thieno[3,4-b]pyrazine)s | *c1sc(*)c2nc(CCCCCC)c(CCCCCC)nc12 | [16 empty] | 369 | [21 empty] | https://doi.org/10.1021/ma801057s
16569 | High-density polyethylene (HDPE) | C(C[*:2])[*:1] | [16 empty] | 148 | [21 empty] | www.sigmaaldrich.cn
16570 | Polydimethylsiloxane (PDMS) | C[Si](C)(O[*:2])[*:1] | [16 empty] | 146 | [21 empty] | www.sigmaaldrich.cn
16571 | polymer_dielectric_constant_228 | *C(=O)C(=S)C(=O)c1ccc(*)cc1 | [9 empty] | 4.41 | 0.621 | 5.03 | [26 empty] | Mannodi-Kanakkithodi_etal:SciRep.inpress(2016)
16572 | polymer_dielectric_constant_212 | *C(=O)C(=S)C(=O)c1ccc(*)s1 | [9 empty] | 5.54 | 1.15 | 6.69 | [26 empty] | Mannodi-Kanakkithodi_etal:SciRep.inpress(2016)
16573 | polymer_dielectric_constant_217 | *C(=O)C(=S)Oc1ccc(*)s1 | [9 empty] | 5.35 | 0.972 | 6.32 | [26 empty] | Mannodi-Kanakkithodi_etal:SciRep.inpress(2016)
16574 | polymer_dielectric_constant_206 | *C(=O)C(=S)c1ccc(-c2ccc(*)s2)s1 | [9 empty] | 5.67 | 0.925 | 6.59 | [26 empty] | Mannodi-Kanakkithodi_etal:SciRep.inpress(2016)
16575 | polymer_dielectric_constant_138 | *C(=O)CC(=O)c1ccc(*)cc1 | [9 empty] | 3.53 | 0.732 | 4.27 | [26 empty] | Mannodi-Kanakkithodi_etal:SciRep.inpress(2016)
16576 | polymer_dielectric_constant_133 | *C(=O)CC(=O)c1ccc(*)s1 | [9 empty] | 3.7 | 0.693 | 4.4 | [26 empty] | Mannodi-Kanakkithodi_etal:SciRep.inpress(2016)
16577 | polymer_dielectric_constant_134 | *C(=O)CC(=S)c1ccc(*)s1 | [9 empty] | 3.96 | 0.6835 | 4.645 | [26 empty] | Mannodi-Kanakkithodi_etal:SciRep.inpress(2016)
16578 | polymer_dielectric_constant_317 | *C(=O)CNc1ccc(*)cc1 | [9 empty] | 3.8 | 1.04 | 4.84 | [26 empty] | Mannodi-Kanakkithodi_etal:SciRep.inpress(2016)
16579 | polymer_dielectric_constant_136 | *C(=O)Cc1ccc(-c2ccc(*)cc2)s1 | [9 empty] | 4.21 | 0.542 | 4.75 | [26 empty] | Mannodi-Kanakkithodi_etal:SciRep.inpress(2016)
16580 | polymer_dielectric_constant_237 | *C(=O)NC(=O)c1ccc(*)cc1 | [9 empty] | 3.915 | 1.595 | 5.51 | [26 empty] | Mannodi-Kanakkithodi_etal:SciRep.inpress(2016)
16581 | polymer_dielectric_constant_283 | *C(=O)NOc1ccc(*)cc1 | [9 empty] | 3.66 | 0.708 | 4.37 | [26 empty] | Mannodi-Kanakkithodi_etal:SciRep.inpress(2016)
16582 | polymer_dielectric_constant_279 | *C(=O)NOc1ccc(*)s1 | [9 empty] | 3.87 | 1.04 | 4.91 | [26 empty] | Mannodi-Kanakkithodi_etal:SciRep.inpress(2016)
16583 | polymer_dielectric_constant_246 | *C(=O)Nc1ccc(-c2ccc(*)s2)s1 | [9 empty] | 5.73 | 1.2 | 6.92 | [26 empty] | Mannodi-Kanakkithodi_etal:SciRep.inpress(2016)
16584 | polymer_dielectric_constant_29 | *C(=O)Nc1cccc(*)c1 | [9 empty] | 3.85 | 0.605 | 4.45 | [26 empty] | Mannodi-Kanakkithodi_etal:SciRep.inpress(2016)
16585 | polymer_dielectric_constant_229 | *C(=O)OC(=O)c1ccc(*)cc1 | [9 empty] | 3.49 | 1.86 | 5.35 | [26 empty] | Mannodi-Kanakkithodi_etal:SciRep.inpress(2016)
16586 | polymer_dielectric_constant_213 | *C(=O)OC(=O)c1ccc(*)s1 | [9 empty] | 3.54 | 1.08 | 4.62 | [26 empty] | Mannodi-Kanakkithodi_etal:SciRep.inpress(2016)
16587 | polymer_dielectric_constant_215 | *C(=O)OC(=S)c1ccc(*)s1 | [9 empty] | 4.28 | 1.34 | 5.62 | [26 empty] | Mannodi-Kanakkithodi_etal:SciRep.inpress(2016)
16588 | polymer_dielectric_constant_210 | *C(=O)Oc1ccc(-c2ccc(*)s2)cc1 | [9 empty] | 4.55 | 0.936 | 5.49 | [26 empty] | Mannodi-Kanakkithodi_etal:SciRep.inpress(2016)
16589 | polymer_dielectric_constant_227 | *C(=O)c1ccc(*)cc1 | [9 empty] | 3.94 | 0.644 | 4.58 | [26 empty] | Mannodi-Kanakkithodi_etal:SciRep.inpress(2016)
16590 | polymer_dielectric_constant_211 | *C(=O)c1ccc(*)s1 | [9 empty] | 4.36 | 0.908 | 5.27 | [26 empty] | Mannodi-Kanakkithodi_etal:SciRep.inpress(2016)
16591 | polymer_dielectric_constant_223 | *C(=O)c1ccc(-c2ccc(-c3ccc(*)cc3)cc2)cc1 | [9 empty] | 4.09 | 0.406 | 4.49 | [26 empty] | Mannodi-Kanakkithodi_etal:SciRep.inpress(2016)
16592 | polymer_dielectric_constant_222 | *C(=O)c1ccc(-c2ccc(-c3ccc(*)cc3)cc2)s1 | [9 empty] | 5.57 | 0.645 | 6.22 | [26 empty] | Mannodi-Kanakkithodi_etal:SciRep.inpress(2016)
16593 | polymer_dielectric_constant_219 | *C(=O)c1ccc(-c2ccc(-c3ccc(*)cc3)s2)cc1 | [9 empty] | 5.26 | 0.557 | 5.81 | [26 empty] | Mannodi-Kanakkithodi_etal:SciRep.inpress(2016)
16594 | polymer_dielectric_constant_208 | *C(=O)c1ccc(-c2ccc(-c3ccc(*)s3)cc2)s1 | [9 empty] | 6.66 | 1.03 | 7.69 | [26 empty] | Mannodi-Kanakkithodi_etal:SciRep.inpress(2016)
16595 | polymer_dielectric_constant_218 | *C(=O)c1ccc(-c2ccc(-c3ccc(*)s3)s2)cc1 | [9 empty] | 4.63 | 0.6 | 5.23 | [26 empty] | Mannodi-Kanakkithodi_etal:SciRep.inpress(2016)
16596 | polymer_dielectric_constant_224 | *C(=O)c1ccc(-c2ccc(C(*)=S)cc2)cc1 | [9 empty] | 4.9 | 0.672 | 5.57 | [26 empty] | Mannodi-Kanakkithodi_etal:SciRep.inpress(2016)
16597 | polymer_dielectric_constant_226 | *C(=O)c1ccc(C(=O)c2ccc(*)s2)cc1 | [9 empty] | 4.01 | 0.818 | 4.83 | [26 empty] | Mannodi-Kanakkithodi_etal:SciRep.inpress(2016)
16598 | polymer_dielectric_constant_231 | *C(=O)c1ccc(C(=S)c2ccc(*)cc2)cc1 | [9 empty] | 4.5 | 0.458 | 4.96 | [26 empty] | Mannodi-Kanakkithodi_etal:SciRep.inpress(2016)
16599 | polymer_dielectric_constant_230 | *C(=O)c1ccc(C(=S)c2ccc(*)s2)cc1 | [9 empty] | 4.51 | 0.6 | 5.11 | [26 empty] | Mannodi-Kanakkithodi_etal:SciRep.inpress(2016)
16600 | polymer_dielectric_constant_95 | *C(=O)c1ccc(Cc2ccc(*)cc2)cc1 | [9 empty] | 3.62 | 0.334 | 3.95 | [26 empty] | Mannodi-Kanakkithodi_etal:SciRep.inpress(2016)
16601 | polymer_dielectric_constant_234 | *C(=O)c1ccc(Oc2ccc(*)cc2)cc1 | [9 empty] | 3.68 | 0.584 | 4.26 | [26 empty] | Mannodi-Kanakkithodi_etal:SciRep.inpress(2016)
16602 | polymer_dielectric_constant_233 | *C(=O)c1ccc(Oc2ccc(*)s2)cc1 | [9 empty] | 4.01 | 0.805 | 4.82 | [26 empty] | Mannodi-Kanakkithodi_etal:SciRep.inpress(2016)
16603 | polymer_dielectric_constant_147 | *C(=S)C(=O)Cc1ccc(*)cc1 | [9 empty] | 4.12 | 0.586 | 4.71 | [26 empty] | Mannodi-Kanakkithodi_etal:SciRep.inpress(2016)
16604 | polymer_dielectric_constant_285 | *C(=S)C(=O)Nc1ccc(*)cc1 | [9 empty] | 4.72 | 1.45 | 6.17 | [26 empty] | Mannodi-Kanakkithodi_etal:SciRep.inpress(2016)
16605 | polymer_dielectric_constant_240 | *C(=S)C(=O)Oc1ccc(*)cc1 | [9 empty] | 4.04 | 1.63 | 5.67 | [26 empty] | Mannodi-Kanakkithodi_etal:SciRep.inpress(2016)
16606 | polymer_dielectric_constant_209 | *C(=S)C(=O)c1ccc(-c2ccc(*)cc2)s1 | [9 empty] | 5.19 | 0.827 | 6.02 | [26 empty] | Mannodi-Kanakkithodi_etal:SciRep.inpress(2016)
16607 | polymer_dielectric_constant_220 | *C(=S)C(=O)c1ccc(-c2ccc(*)s2)cc1 | [9 empty] | 5.03 | 0.817 | 5.85 | [26 empty] | Mannodi-Kanakkithodi_etal:SciRep.inpress(2016)
16608 | polymer_dielectric_constant_109 | *C(=S)CCc1ccc(*)s1 | [9 empty] | 4.02 | 0.381 | 4.4 | [26 empty] | Mannodi-Kanakkithodi_etal:SciRep.inpress(2016)
16609 | polymer_dielectric_constant_159 | *C(=S)COc1ccc(*)s1 | [9 empty] | 4.67 | 0.874 | 5.55 | [26 empty] | Mannodi-Kanakkithodi_etal:SciRep.inpress(2016)
16610 | polymer_dielectric_constant_66 | *C(=S)Cc1ccc(-c2ccc(*)s2)s1 | [9 empty] | 4.82 | 0.526 | 5.35 | [26 empty] | Mannodi-Kanakkithodi_etal:SciRep.inpress(2016)
16611 | polymer_dielectric_constant_282 | *C(=S)NC(=O)c1ccc(*)cc1 | [9 empty] | 3.88 | 1.22 | 5.1 | [26 empty] | Mannodi-Kanakkithodi_etal:SciRep.inpress(2016)
16612 | polymer_dielectric_constant_296 | *C(=S)NC(=S)c1ccc(*)s1 | [9 empty] | 5.54 | 0.944 | 6.48 | [26 empty] | Mannodi-Kanakkithodi_etal:SciRep.inpress(2016)
16613 | polymer_dielectric_constant_297 | *C(=S)NOc1ccc(*)s1 | [9 empty] | 4.58 | 1.05 | 5.63 | [26 empty] | Mannodi-Kanakkithodi_etal:SciRep.inpress(2016)
16614 | polymer_dielectric_constant_264 | *C(=S)Nc1ccc(-c2ccc(*)cc2)cc1 | [9 empty] | 4.41 | 0.419 | 4.83 | [26 empty] | Mannodi-Kanakkithodi_etal:SciRep.inpress(2016)
16615 | polymer_dielectric_constant_37 | *C(=S)OC(=S)c1ccc(*)s1 | [9 empty] | 5.28 | 0.95 | 6.23 | [26 empty] | Mannodi-Kanakkithodi_etal:SciRep.inpress(2016)
16616 | polymer_dielectric_constant_54 | *C(=S)Oc1ccc(-c2ccc(*)cc2)cc1 | [9 empty] | 4.18 | 0.394 | 4.58 | [26 empty] | Mannodi-Kanakkithodi_etal:SciRep.inpress(2016)
16617 | polymer_dielectric_constant_35 | *C(=S)Oc1ccc(-c2ccc(*)s2)s1 | [9 empty] | 4.98 | 0.937 | 5.92 | [26 empty] | Mannodi-Kanakkithodi_etal:SciRep.inpress(2016)
16618 | polymer_dielectric_constant_58 | *C(=S)c1ccc(*)cc1 | [9 empty] | 3.59 | 0.21 | 3.8 | [26 empty] | Mannodi-Kanakkithodi_etal:SciRep.inpress(2016)
16619 | polymer_dielectric_constant_52 | *C(=S)c1ccc(-c2ccc(-c3ccc(*)cc3)cc2)cc1 | [9 empty] | 4.32 | 0.272 | 4.59 | [26 empty] | Mannodi-Kanakkithodi_etal:SciRep.inpress(2016)
16620 | polymer_dielectric_constant_43 | *C(=S)c1ccc(-c2ccc(-c3ccc(*)cc3)s2)cc1 | [9 empty] | 5.38 | 0.564 | 5.94 | [26 empty] | Mannodi-Kanakkithodi_etal:SciRep.inpress(2016)
16621 | polymer_dielectric_constant_214 | *C(=S)c1ccc(C(=O)c2ccc(*)s2)s1 | [9 empty] | 5.28 | 0.861 | 6.14 | [26 empty] | Mannodi-Kanakkithodi_etal:SciRep.inpress(2016)
16622 | polymer_dielectric_constant_56 | *C(=S)c1ccc(C(=S)c2ccc(*)cc2)s1 | [9 empty] | 6.23 | 0.625 | 6.85 | [26 empty] | Mannodi-Kanakkithodi_etal:SciRep.inpress(2016)
16623 | polymer_dielectric_constant_99 | *C(=S)c1ccc(Cc2ccc(*)cc2)cc1 | [9 empty] | 3.87 | 0.226 | 4.1 | [26 empty] | Mannodi-Kanakkithodi_etal:SciRep.inpress(2016)
16624 | polymer_dielectric_constant_98 | *C(=S)c1ccc(Cc2ccc(C(=S)c3ccc(Cc4ccc(*)cc4)s3)cc2)s1 | [9 empty] | 3.87 | 0.307 | 4.17 | [26 empty] | Mannodi-Kanakkithodi_etal:SciRep.inpress(2016)
16625 | polymer_dielectric_constant_59 | *C(=S)c1ccc(Oc2ccc(*)cc2)cc1 | [9 empty] | 4.35 | 0.643 | 5 | [26 empty] | Mannodi-Kanakkithodi_etal:SciRep.inpress(2016)
16626 | polymer_dielectric_constant_4 | *C(F)C(*)(F)F | [9 empty] | 2.5 | 0.581 | 3.08 | [26 empty] | Mannodi-Kanakkithodi_etal:SciRep.inpress(2016)
16627 | polymer_dielectric_constant_23 | *CC(*)(F)F | [9 empty] | 2.54 | 0.724 | 3.26 | [26 empty] | Mannodi-Kanakkithodi_etal:SciRep.inpress(2016)
16628 | polymer_dielectric_constant_143 | *CC(*)=O | [9 empty] | 3.09 | 0.775 | 3.86 | [26 empty] | Mannodi-Kanakkithodi_etal:SciRep.inpress(2016)
16629 | polymer_dielectric_constant_163 | *CC(*)=S | [9 empty] | 3.74 | 0.215 | 3.96 | [26 empty] | Mannodi-Kanakkithodi_etal:SciRep.inpress(2016)
16630 | polymer_dielectric_constant_3 | *CC(*)C | [9 empty] | 2.59 | 0.0247 | 2.61 | [26 empty] | Mannodi-Kanakkithodi_etal:SciRep.inpress(2016)
16631 | polymer_dielectric_constant_27 | *CC(*)C#N | [9 empty] | 2.73 | 0.501 | 3.23 | [26 empty] | Mannodi-Kanakkithodi_etal:SciRep.inpress(2016)
16632 | polymer_dielectric_constant_22 | *CC(*)F | [9 empty] | 2.66 | 0.563 | 3.22 | [26 empty] | Mannodi-Kanakkithodi_etal:SciRep.inpress(2016)
16633 | polymer_dielectric_constant_2 | *CC(*)c1ccccc1 | [9 empty] | 2.64 | 0.0772 | 2.72 | [26 empty] | Mannodi-Kanakkithodi_etal:SciRep.inpress(2016)
16634 | polymer_dielectric_constant_26 | *CC(*)c1ccccn1 | [9 empty] | 2.93 | 0.137 | 3.06 | [26 empty] | Mannodi-Kanakkithodi_etal:SciRep.inpress(2016)
16635 | polymer_dielectric_constant_148 | *CC(=O)C(=S)C(*)=O | [9 empty] | 4.8 | 1.38 | 6.18 | [26 empty] | Mannodi-Kanakkithodi_etal:SciRep.inpress(2016)
16636 | polymer_dielectric_constant_190 | *CC(=O)C(=S)N* | [9 empty] | 4.09 | 1.11 | 5.2 | [26 empty] | Mannodi-Kanakkithodi_etal:SciRep.inpress(2016)
16637 | polymer_dielectric_constant_146 | *CC(=O)C(=S)c1ccc(*)s1 | [9 empty] | 4.21 | 0.603 | 4.82 | [26 empty] | Mannodi-Kanakkithodi_etal:SciRep.inpress(2016)
16638 | polymer_dielectric_constant_181 | *CC(=O)CN* | [9 empty] | 2.96 | 0.566 | 3.52 | [26 empty] | Mannodi-Kanakkithodi_etal:SciRep.inpress(2016)
16639 | polymer_dielectric_constant_142 | *CC(=O)Cc1ccc(*)cc1 | [9 empty] | 3.11 | 0.417 | 3.52 | [26 empty] | Mannodi-Kanakkithodi_etal:SciRep.inpress(2016)
16640 | polymer_dielectric_constant_141 | *CC(=O)Cc1ccc(*)s1 | [9 empty] | 3.24 | 0.375 | 3.61 | [26 empty] | Mannodi-Kanakkithodi_etal:SciRep.inpress(2016)
16641 | polymer_dielectric_constant_152 | *CC(=O)NC(*)=O | [9 empty] | 3.19 | 1.25 | 4.44 | [26 empty] | Mannodi-Kanakkithodi_etal:SciRep.inpress(2016)
16642 | polymer_dielectric_constant_153 | *CC(=O)NC(*)=S | [9 empty] | 3.71 | 0.777 | 4.48 | [26 empty] | Mannodi-Kanakkithodi_etal:SciRep.inpress(2016)
16643 | polymer_dielectric_constant_203 | *CC(=O)NO* | [9 empty] | 3.04 | 0.894 | 3.93 | [26 empty] | Mannodi-Kanakkithodi_etal:SciRep.inpress(2016)
16644 | polymer_dielectric_constant_151 | *CC(=O)Nc1ccc(*)cc1 | [9 empty] | 3.35 | 0.607 | 3.95 | [26 empty] | Mannodi-Kanakkithodi_etal:SciRep.inpress(2016)
16645 | polymer_dielectric_constant_150 | *CC(=O)Nc1ccc(*)s1 | [9 empty] | 3.53 | 0.555 | 4.08 | [26 empty] | Mannodi-Kanakkithodi_etal:SciRep.inpress(2016)
16646 | polymer_dielectric_constant_156 | *CC(=O)OC(*)=O | [9 empty] | 2.9 | 1.08 | 3.98 | [26 empty] | Mannodi-Kanakkithodi_etal:SciRep.inpress(2016)
16647 | polymer_dielectric_constant_157 | *CC(=O)OC(*)=S | [9 empty] | 3.07 | 0.82 | 3.89 | [26 empty] | Mannodi-Kanakkithodi_etal:SciRep.inpress(2016)
16648 | polymer_dielectric_constant_155 | *CC(=O)Oc1ccc(*)cc1 | [9 empty] | 3.02 | 0.552 | 3.57 | [26 empty] | Mannodi-Kanakkithodi_etal:SciRep.inpress(2016)
16649 | polymer_dielectric_constant_137 | *CC(=O)c1ccc(-c2ccc(*)cc2)cc1 | [9 empty] | 3.63 | 0.445 | 4.07 | [26 empty] | Mannodi-Kanakkithodi_etal:SciRep.inpress(2016)
16650 | polymer_dielectric_constant_132 | *CC(=O)c1ccc(-c2ccc(*)cc2)s1 | [9 empty] | 4.07 | 0.65 | 4.72 | [26 empty] | Mannodi-Kanakkithodi_etal:SciRep.inpress(2016)
16651 | polymer_dielectric_constant_131 | *CC(=O)c1ccc(-c2ccc(*)s2)s1 | [9 empty] | 4.28 | 0.581 | 4.86 | [26 empty] | Mannodi-Kanakkithodi_etal:SciRep.inpress(2016)
16652 | polymer_dielectric_constant_277 | *CC(=O)c1ccc(C(=O)N*)s1 | [9 empty] | 4.14 | 1.24 | 5.38 | [26 empty] | Mannodi-Kanakkithodi_etal:SciRep.inpress(2016)
16653 | polymer_dielectric_constant_278 | *CC(=O)c1ccc(C(=S)N*)s1 | [9 empty] | 4.98 | 1.14 | 6.12 | [26 empty] | Mannodi-Kanakkithodi_etal:SciRep.inpress(2016)
16654 | polymer_dielectric_constant_176 | *CC(=O)c1ccc(N*)cc1 | [9 empty] | 3.82 | 1.05 | 4.87 | [26 empty] | Mannodi-Kanakkithodi_etal:SciRep.inpress(2016)
16655 | polymer_dielectric_constant_187 | *CC(=S)C(=O)N* | [9 empty] | 3.99 | 1.4 | 5.39 | [26 empty] | Mannodi-Kanakkithodi_etal:SciRep.inpress(2016)
16656 | polymer_dielectric_constant_74 | *CC(=S)C(=O)c1ccc(*)s1 | [9 empty] | 3.87 | 0.684 | 4.56 | [26 empty] | Mannodi-Kanakkithodi_etal:SciRep.inpress(2016)
16657 | polymer_dielectric_constant_144 | *CC(=S)CC(*)=O | [9 empty] | 3.3 | 0.646 | 3.95 | [26 empty] | Mannodi-Kanakkithodi_etal:SciRep.inpress(2016)
16658 | polymer_dielectric_constant_182 | *CC(=S)CN* | [9 empty] | 3.57 | 0.261 | 3.83 | [26 empty] | Mannodi-Kanakkithodi_etal:SciRep.inpress(2016)
16659 | polymer_dielectric_constant_72 | *CC(=S)Cc1ccc(*)s1 | [9 empty] | 3.41 | 0.173 | 3.58 | [26 empty] | Mannodi-Kanakkithodi_etal:SciRep.inpress(2016)
16660 | polymer_dielectric_constant_167 | *CC(=S)NC(*)=S | [9 empty] | 4.2 | 1.53 | 5.73 | [26 empty] | Mannodi-Kanakkithodi_etal:SciRep.inpress(2016)
16661 | polymer_dielectric_constant_168 | *CC(=S)NO* | [9 empty] | 3.78 | 1.16 | 4.94 | [26 empty] | Mannodi-Kanakkithodi_etal:SciRep.inpress(2016)
16662 | polymer_dielectric_constant_103 | *CC(=S)Nc1ccc(*)cc1 | [9 empty] | 3.67 | 0.446 | 4.12 | [26 empty] | Mannodi-Kanakkithodi_etal:SciRep.inpress(2016)
16663 | polymer_dielectric_constant_169 | *CC(=S)OC(*)=S | [9 empty] | 3.81 | 0.633 | 4.44 | [26 empty] | Mannodi-Kanakkithodi_etal:SciRep.inpress(2016)
16664 | polymer_dielectric_constant_195 | *CC(=S)ON* | [9 empty] | 3.47 | 0.395 | 3.87 | [26 empty] | Mannodi-Kanakkithodi_etal:SciRep.inpress(2016)
16665 | polymer_dielectric_constant_82 | *CC(=S)Oc1ccc(*)s1 | [9 empty] | 3.79 | 0.445 | 4.24 | [26 empty] | Mannodi-Kanakkithodi_etal:SciRep.inpress(2016)
16666 | polymer_dielectric_constant_88 | *CC(=S)c1ccc(-c2ccc(*)cc2)cc1 | [9 empty] | 4.2 | 0.267 | 4.47 | [26 empty] | Mannodi-Kanakkithodi_etal:SciRep.inpress(2016)
16667 | polymer_dielectric_constant_85 | *CC(=S)c1ccc(-c2ccc(*)cc2)s1 | [9 empty] | 4.33 | 0.28 | 4.61 | [26 empty] | Mannodi-Kanakkithodi_etal:SciRep.inpress(2016)
16668 | polymer_dielectric_constant_69 | *CC(=S)c1ccc(-c2ccc(*)s2)cc1 | [9 empty] | 4.4 | 0.472 | 4.88 | [26 empty] | Mannodi-Kanakkithodi_etal:SciRep.inpress(2016)
16669 | polymer_dielectric_constant_7 | *CC(O*)C(F)(F)F | [9 empty] | 2.51 | 0.794 | 3.3 | [26 empty] | Mannodi-Kanakkithodi_etal:SciRep.inpress(2016)
16670 | polymer_dielectric_constant_117 | *CC* | [9 empty] | 2.7 | 0.0228 | 2.72 | [26 empty] | Mannodi-Kanakkithodi_etal:SciRep.inpress(2016)
16671 | polymer_dielectric_constant_165 | *CC1SSC(*)C1=O | [9 empty] | 4.82 | 0.818 | 5.64 | [26 empty] | Mannodi-Kanakkithodi_etal:SciRep.inpress(2016)
16672 | polymer_dielectric_constant_125 | *CCC(=O)O* | [9 empty] | 2.77 | 0.686 | 3.45 | [26 empty] | Mannodi-Kanakkithodi_etal:SciRep.inpress(2016)
16673 | polymer_dielectric_constant_123 | *CCC(=O)c1ccc(*)cc1 | [9 empty] | 3.33 | 1.39 | 4.72 | [26 empty] | Mannodi-Kanakkithodi_etal:SciRep.inpress(2016)
16674 | polymer_dielectric_constant_124 | *CCC(=S)C(*)=O | [9 empty] | 3.85 | 1.07 | 4.93 | [26 empty] | Mannodi-Kanakkithodi_etal:SciRep.inpress(2016)
16675 | polymer_dielectric_constant_113 | *CCC(=S)c1ccc(*)cc1 | [9 empty] | 3.68 | 0.231 | 3.91 | [26 empty] | Mannodi-Kanakkithodi_etal:SciRep.inpress(2016)
16676 | polymer_dielectric_constant_19 | *CCC(F)(F)C(*)(F)F | [9 empty] | 2.49 | 0.626 | 3.11 | [26 empty] | Mannodi-Kanakkithodi_etal:SciRep.inpress(2016)
16677 | polymer_dielectric_constant_9 | *CCC(O*)(C(F)(F)F)C(F)(F)F | [9 empty] | 2.47 | 0.617 | 3.09 | [26 empty] | Mannodi-Kanakkithodi_etal:SciRep.inpress(2016)
16678 | polymer_dielectric_constant_118 | *CCCC(*)=O | [9 empty] | 2.74 | 0.422 | 3.16 | [26 empty] | Mannodi-Kanakkithodi_etal:SciRep.inpress(2016)
16679 | polymer_dielectric_constant_119 | *CCCC(*)=S | [9 empty] | 3.13 | 0.167 | 3.3 | [26 empty] | Mannodi-Kanakkithodi_etal:SciRep.inpress(2016)
16680 | polymer_dielectric_constant_10 | *CCCCC(=O)OCCOC(*)=O | [9 empty] | 2.75 | 0.931 | 3.68 | [26 empty] | Mannodi-Kanakkithodi_etal:SciRep.inpress(2016)
16681 | polymer_dielectric_constant_12 | *CCCCCCC(=O)OCCOC(*)=O | [9 empty] | 2.75 | 0.822 | 3.57 | [26 empty] | Mannodi-Kanakkithodi_etal:SciRep.inpress(2016)
16682 | polymer_dielectric_constant_21 | *CCCCCCCCC(=O)O* | [9 empty] | 2.66 | 0.402 | 3.06 | [26 empty] | Mannodi-Kanakkithodi_etal:SciRep.inpress(2016)
16683 | polymer_dielectric_constant_8 | *CCCCCOC(*)=O | [9 empty] | 2.7 | 0.446 | 3.15 | [26 empty] | Mannodi-Kanakkithodi_etal:SciRep.inpress(2016)
16684 | polymer_dielectric_constant_314 | *CCCCCOC(=O)Nc1cc(NC(=O)O*)ccc1C | [9 empty] | 2.97 | 0.776 | 3.75 | [26 empty] | Mannodi-Kanakkithodi_etal:SciRep.inpress(2016)
16685 | polymer_dielectric_constant_311 | *CCCNC(=S)Nc1ccc(NC(=S)NCCC*)cc1 | [9 empty] | 3.49 | 0.862 | 4.35 | [26 empty] | Mannodi-Kanakkithodi_etal:SciRep.inpress(2016)
16686 | polymer_dielectric_constant_121 | *CCCO* | [9 empty] | 2.72 | 0.265 | 2.98 | [26 empty] | Mannodi-Kanakkithodi_etal:SciRep.inpress(2016)
16687 | polymer_dielectric_constant_17 | *CCCSCC* | [9 empty] | 2.9 | 0.104 | 3.01 | [26 empty] | Mannodi-Kanakkithodi_etal:SciRep.inpress(2016)
16688 | polymer_dielectric_constant_116 | *CCCc1ccc(*)cc1 | [9 empty] | 3.06 | 0.0751 | 3.13 | [26 empty] | Mannodi-Kanakkithodi_etal:SciRep.inpress(2016)
16689 | polymer_dielectric_constant_115 | *CCCc1ccc(*)s1 | [9 empty] | 3.08 | 1.48 | 4.55 | [26 empty] | Mannodi-Kanakkithodi_etal:SciRep.inpress(2016)
16690 | polymer_dielectric_constant_129 | *CCNC(*)=S | [9 empty] | 3.47 | 1.02 | 4.5 | [26 empty] | Mannodi-Kanakkithodi_etal:SciRep.inpress(2016)
16691 | polymer_dielectric_constant_120 | *CCNC* | [9 empty] | 2.81 | 0.202 | 3.02 | [26 empty] | Mannodi-Kanakkithodi_etal:SciRep.inpress(2016)
16692 | polymer_dielectric_constant_130 | *CCNO* | [9 empty] | 2.9 | 0.44 | 3.34 | [26 empty] | Mannodi-Kanakkithodi_etal:SciRep.inpress(2016)
16693 | polymer_dielectric_constant_127 | *CCNc1ccc(*)s1 | [9 empty] | 3.31 | 0.477 | 3.78 | [26 empty] | Mannodi-Kanakkithodi_etal:SciRep.inpress(2016)
16694 | polymer_dielectric_constant_11 | *CCO* | [9 empty] | 2.68 | 0.473 | 3.16 | [26 empty] | Mannodi-Kanakkithodi_etal:SciRep.inpress(2016)
16695 | polymer_dielectric_constant_20 | *CCOC(=O)c1ccc(C(=O)OCC*)cc1 | [9 empty] | 3.1 | 0.546 | 3.65 | [26 empty] | Mannodi-Kanakkithodi_etal:SciRep.inpress(2016)
16696 | polymer_dielectric_constant_313 | *CCOCCOC(=O)Nc1cc(NC(=O)O*)ccc1C | [9 empty] | 3 | 0.731 | 3.73 | [26 empty] | Mannodi-Kanakkithodi_etal:SciRep.inpress(2016)
16697 | polymer_dielectric_constant_114 | *CCOc1ccc(*)cc1 | [9 empty] | 3.19 | 0.257 | 3.45 | [26 empty] | Mannodi-Kanakkithodi_etal:SciRep.inpress(2016)
16698 | polymer_dielectric_constant_18 | *CCc1ccc(*)cc1 | [9 empty] | 3.87 | 0.106 | 3.98 | [26 empty] | Mannodi-Kanakkithodi_etal:SciRep.inpress(2016)
16699 | polymer_dielectric_constant_122 | *CCc1ccc(C(*)=O)s1 | [9 empty] | 3.52 | 0.859 | 4.38 | [26 empty] | Mannodi-Kanakkithodi_etal:SciRep.inpress(2016)
16700 | polymer_dielectric_constant_110 | *CCc1ccc(O*)s1 | [9 empty] | 3.24 | 0.364 | 3.6 | [26 empty] | Mannodi-Kanakkithodi_etal:SciRep.inpress(2016)
16701 | polymer_dielectric_constant_183 | *CN* | [9 empty] | 2.98 | 0.301 | 3.28 | [26 empty] | Mannodi-Kanakkithodi_etal:SciRep.inpress(2016)
16702 | polymer_dielectric_constant_28 | *CNC(*)=O | [9 empty] | 3.01 | 1.14 | 4.15 | [26 empty] | Mannodi-Kanakkithodi_etal:SciRep.inpress(2016)
16703 | polymer_dielectric_constant_186 | *CNC(=O)c1ccc(*)cc1 | [9 empty] | 3.3 | 0.851 | 4.15 | [26 empty] | Mannodi-Kanakkithodi_etal:SciRep.inpress(2016)
16704 | polymer_dielectric_constant_185 | *CNC(=O)c1ccc(*)s1 | [9 empty] | 3.44 | 0.629 | 4.07 | [26 empty] | Mannodi-Kanakkithodi_etal:SciRep.inpress(2016)
16705 | polymer_dielectric_constant_191 | *CNC(=S)N* | [9 empty] | 3.49 | 1.4 | 4.89 | [26 empty] | Mannodi-Kanakkithodi_etal:SciRep.inpress(2016)
16706 | polymer_dielectric_constant_189 | *CNC(=S)c1ccc(*)cc1 | [9 empty] | 3.58 | 0.452 | 4.03 | [26 empty] | Mannodi-Kanakkithodi_etal:SciRep.inpress(2016)
16707 | polymer_dielectric_constant_188 | *CNC(=S)c1ccc(*)s1 | [9 empty] | 3.87 | 0.584 | 4.45 | [26 empty] | Mannodi-Kanakkithodi_etal:SciRep.inpress(2016)
16708 | polymer_dielectric_constant_184 | *CNCO* | [9 empty] | 2.79 | 0.727 | 3.52 | [26 empty] | Mannodi-Kanakkithodi_etal:SciRep.inpress(2016)
16709 | polymer_dielectric_constant_180 | *CNCc1ccc(*)cc1 | [9 empty] | 3.15 | 0.209 | 3.36 | [26 empty] | Mannodi-Kanakkithodi_etal:SciRep.inpress(2016)
16710 | polymer_dielectric_constant_179 | *CNCc1ccc(*)s1 | [9 empty] | 3.17 | 0.818 | 3.99 | [26 empty] | Mannodi-Kanakkithodi_etal:SciRep.inpress(2016)
16711 | polymer_dielectric_constant_196 | *CNON* | [9 empty] | 3.05 | 0.443 | 3.49 | [26 empty] | Mannodi-Kanakkithodi_etal:SciRep.inpress(2016)
16712 | polymer_dielectric_constant_263 | *CNc1ccc(-c2ccc(*)cc2)cc1 | [9 empty] | 3.785 | 0.455 | 4.24 | [26 empty] | Mannodi-Kanakkithodi_etal:SciRep.inpress(2016)
16713 | polymer_dielectric_constant_170 | *CNc1ccc(-c2ccc(*)cc2)s1 | [9 empty] | 3.77 | 0.417 | 4.19 | [26 empty] | Mannodi-Kanakkithodi_etal:SciRep.inpress(2016)
16714 | polymer_dielectric_constant_175 | *CNc1ccc(-c2ccc(*)s2)cc1 | [9 empty] | 3.82 | 0.536 | 4.35 | [26 empty] | Mannodi-Kanakkithodi_etal:SciRep.inpress(2016)
16715 | polymer_dielectric_constant_245 | *CNc1ccc(-c2ccc(*)s2)s1 | [9 empty] | 3.98 | 0.536 | 4.51 | [26 empty] | Mannodi-Kanakkithodi_etal:SciRep.inpress(2016)
16716 | polymer_dielectric_constant_14 | *CO* | [9 empty] | 2.725 | 0.858 | 3.585 | [26 empty] | Mannodi-Kanakkithodi_etal:SciRep.inpress(2016)
16717 | polymer_dielectric_constant_166 | *COC(=O)C(*)=S | [9 empty] | 3.69 | 1.11 | 4.8 | [26 empty] | Mannodi-Kanakkithodi_etal:SciRep.inpress(2016)
16718 | polymer_dielectric_constant_201 | *COC(=O)O* | [9 empty] | 2.75 | 1 | 3.75 | [26 empty] | Mannodi-Kanakkithodi_etal:SciRep.inpress(2016)
16719 | polymer_dielectric_constant_97 | *COC(=O)c1ccc(*)cc1 | [9 empty] | 3.4 | 0.682 | 4.08 | [26 empty] | Mannodi-Kanakkithodi_etal:SciRep.inpress(2016)
16720 | polymer_dielectric_constant_24 | *COC(=O)c1ccc(C(=O)OC*)cc1 | [9 empty] | 3.27 | 0.555 | 3.82 | [26 empty] | Mannodi-Kanakkithodi_etal:SciRep.inpress(2016)
16721 | polymer_dielectric_constant_149 | *COC(=S)C(*)=O | [9 empty] | 3.94 | 0.799 | 4.74 | [26 empty] | Mannodi-Kanakkithodi_etal:SciRep.inpress(2016)
16722 | polymer_dielectric_constant_192 | *COC(=S)N* | [9 empty] | 3.49 | 1.03 | 4.52 | [26 empty] | Mannodi-Kanakkithodi_etal:SciRep.inpress(2016)
16723 | polymer_dielectric_constant_202 | *COC(=S)O* | [9 empty] | 3.41 | 1.04 | 4.45 | [26 empty] | Mannodi-Kanakkithodi_etal:SciRep.inpress(2016)
16724 | polymer_dielectric_constant_145 | *COCC(*)=O | [9 empty] | 2.86 | 0.766 | 3.63 | [26 empty] | Mannodi-Kanakkithodi_etal:SciRep.inpress(2016)
16725 | polymer_dielectric_constant_164 | *COCC(*)=S | [9 empty] | 3.55 | 0.411 | 3.96 | [26 empty] | Mannodi-Kanakkithodi_etal:SciRep.inpress(2016)
16726 | polymer_dielectric_constant_204 | *CONO* | [9 empty] | 3.03 | 1.13 | 4.16 | [26 empty] | Mannodi-Kanakkithodi_etal:SciRep.inpress(2016)
16727 | polymer_dielectric_constant_80 | *CONc1ccc(*)s1 | [9 empty] | 3.54 | 0.501 | 4.04 | [26 empty] | Mannodi-Kanakkithodi_etal:SciRep.inpress(2016)
16728 | polymer_dielectric_constant_318 | *COc1ccc(-c2ccc(*)cc2)cc1 | [9 empty] | 3.48 | 0.309 | 3.79 | [26 empty] | Mannodi-Kanakkithodi_etal:SciRep.inpress(2016)
16729 | polymer_dielectric_constant_67 | *COc1ccc(-c2ccc(*)s2)s1 | [9 empty] | 3.82 | 0.364 | 4.18 | [26 empty] | Mannodi-Kanakkithodi_etal:SciRep.inpress(2016)
16730 | polymer_dielectric_constant_199 | *COc1ccc(O*)cc1 | [9 empty] | 3.2 | 0.596 | 3.8 | [26 empty] | Mannodi-Kanakkithodi_etal:SciRep.inpress(2016)
16731 | polymer_dielectric_constant_91 | *Cc1ccc(*)cc1 | [9 empty] | 3.31 | 0.0951 | 3.41 | [26 empty] | Mannodi-Kanakkithodi_etal:SciRep.inpress(2016)
16732 | polymer_dielectric_constant_71 | *Cc1ccc(*)s1 | [9 empty] | 3.38 | 0.182 | 3.56 | [26 empty] | Mannodi-Kanakkithodi_etal:SciRep.inpress(2016)
16733 | polymer_dielectric_constant_87 | *Cc1ccc(-c2ccc(-c3ccc(*)cc3)cc2)cc1 | [9 empty] | 3.58 | 0.0893 | 3.67 | [26 empty] | Mannodi-Kanakkithodi_etal:SciRep.inpress(2016)
16734 | polymer_dielectric_constant_84 | *Cc1ccc(-c2ccc(-c3ccc(*)cc3)s2)cc1 | [9 empty] | 3.89 | 0.0979 | 3.99 | [26 empty] | Mannodi-Kanakkithodi_etal:SciRep.inpress(2016)
16735 | polymer_dielectric_constant_86 | *Cc1ccc(-c2ccc(-c3ccc(*)s3)cc2)cc1 | [9 empty] | 4.07 | 0.15 | 4.22 | [26 empty] | Mannodi-Kanakkithodi_etal:SciRep.inpress(2016)
16736 | polymer_dielectric_constant_83 | *Cc1ccc(-c2ccc(-c3ccc(*)s3)s2)cc1 | [9 empty] | 3.91 | 0.11 | 4.02 | [26 empty] | Mannodi-Kanakkithodi_etal:SciRep.inpress(2016)
16737 | polymer_dielectric_constant_112 | *Cc1ccc(-c2ccc(C*)cc2)cc1 | [9 empty] | 3.5 | 0.0743 | 3.58 | [26 empty] | Mannodi-Kanakkithodi_etal:SciRep.inpress(2016)
16738 | polymer_dielectric_constant_111 | *Cc1ccc(-c2ccc(C*)s2)cc1 | [9 empty] | 3.65 | 0.103 | 3.75 | [26 empty] | Mannodi-Kanakkithodi_etal:SciRep.inpress(2016)
16739 | polymer_dielectric_constant_89 | *Cc1ccc(-c2ccc(O*)cc2)cc1 | [9 empty] | 3.68 | 0.29 | 3.97 | [26 empty] | Mannodi-Kanakkithodi_etal:SciRep.inpress(2016)
16740 | polymer_dielectric_constant_96 | *Cc1ccc(C(=O)C(*)=S)cc1 | [9 empty] | 3.78 | 0.441 | 4.22 | [26 empty] | Mannodi-Kanakkithodi_etal:SciRep.inpress(2016)
16741 | polymer_dielectric_constant_75 | *Cc1ccc(C(=O)O*)s1 | [9 empty] | 3.45 | 0.751 | 4.2 | [26 empty] | Mannodi-Kanakkithodi_etal:SciRep.inpress(2016)
16742 | polymer_dielectric_constant_94 | *Cc1ccc(C(=O)c2ccc(*)s2)cc1 | [9 empty] | 3.61 | 0.469 | 4.08 | [26 empty] | Mannodi-Kanakkithodi_etal:SciRep.inpress(2016)
16743 | polymer_dielectric_constant_73 | *Cc1ccc(C(=O)c2ccc(*)s2)s1 | [9 empty] | 4.09 | 0.667 | 4.75 | [26 empty] | Mannodi-Kanakkithodi_etal:SciRep.inpress(2016)
16744 | polymer_dielectric_constant_76 | *Cc1ccc(C(=S)c2ccc(*)s2)s1 | [9 empty] | 4.03 | 0.333 | 4.36 | [26 empty] | Mannodi-Kanakkithodi_etal:SciRep.inpress(2016)
16745 | polymer_dielectric_constant_92 | *Cc1ccc(CC(*)=S)cc1 | [9 empty] | 3.46 | 0.218 | 3.68 | [26 empty] | Mannodi-Kanakkithodi_etal:SciRep.inpress(2016)
16746 | polymer_dielectric_constant_93 | *Cc1ccc(CO*)cc1 | [9 empty] | 3.16 | 0.295 | 3.45 | [26 empty] | Mannodi-Kanakkithodi_etal:SciRep.inpress(2016)
16747 | polymer_dielectric_constant_90 | *Cc1ccc(Cc2ccc(*)s2)cc1 | [9 empty] | 3.3 | 0.112 | 3.41 | [26 empty] | Mannodi-Kanakkithodi_etal:SciRep.inpress(2016)
16748 | polymer_dielectric_constant_309 | *Cc1ccc(NC(=S)Nc2ccc(NC(=S)Nc3ccc(*)cc3)cc2)cc1 | [9 empty] | 3.94 | 0.693 | 4.63 | [26 empty] | Mannodi-Kanakkithodi_etal:SciRep.inpress(2016)
16749 | polymer_dielectric_constant_78 | *Cc1ccc(Nc2ccc(*)s2)s1 | [9 empty] | 3.52 | 0.309 | 3.83 | [26 empty] | Mannodi-Kanakkithodi_etal:SciRep.inpress(2016)
16750 | polymer_dielectric_constant_81 | *Cc1ccc(Oc2ccc(*)s2)s1 | [9 empty] | 3.38 | 0.257 | 3.64 | [26 empty] | Mannodi-Kanakkithodi_etal:SciRep.inpress(2016)
16751 | polymer_dielectric_constant_290 | *NC(*)=O | [9 empty] | 3.51 | 1.96 | 5.47 | [26 empty] | Mannodi-Kanakkithodi_etal:SciRep.inpress(2016)
16752 | polymer_dielectric_constant_302 | *NC(*)=S | [9 empty] | 5.08 | 0.978 | 6.05 | [26 empty] | Mannodi-Kanakkithodi_etal:SciRep.inpress(2016)
16753 | polymer_dielectric_constant_286 | *NC(=O)C(=S)C(*)=O | [9 empty] | 5.12 | 1.46 | 6.58 | [26 empty] | Mannodi-Kanakkithodi_etal:SciRep.inpress(2016)
16754 | polymer_dielectric_constant_289 | *NC(=O)Nc1ccc(*)cc1 | [9 empty] | 3.89 | 1.02 | 4.91 | [26 empty] | Mannodi-Kanakkithodi_etal:SciRep.inpress(2016)
16755 | polymer_dielectric_constant_288 | *NC(=O)Nc1ccc(*)s1 | [9 empty] | 4.03 | 0.897 | 4.93 | [26 empty] | Mannodi-Kanakkithodi_etal:SciRep.inpress(2016)
16756 | polymer_dielectric_constant_281 | *NC(=O)c1ccc(-c2ccc(*)cc2)cc1 | [9 empty] | 4.33 | 0.555 | 4.89 | [26 empty] | Mannodi-Kanakkithodi_etal:SciRep.inpress(2016)
16757 | polymer_dielectric_constant_280 | *NC(=O)c1ccc(-c2ccc(*)s2)cc1 | [9 empty] | 4.54 | 0.95 | 5.49 | [26 empty] | Mannodi-Kanakkithodi_etal:SciRep.inpress(2016)
16758 | polymer_dielectric_constant_268 | *NC(=S)C(=O)c1ccc(*)cc1 | [9 empty] | 4.91 | 1.3 | 6.21 | [26 empty] | Mannodi-Kanakkithodi_etal:SciRep.inpress(2016)
16759 | polymer_dielectric_constant_79 | *NC(=S)Cc1ccc(*)s1 | [9 empty] | 3.93 | 0.536 | 4.46 | [26 empty] | Mannodi-Kanakkithodi_etal:SciRep.inpress(2016)
16760 | polymer_dielectric_constant_291 | *NC(=S)NC(*)=O | [9 empty] | 4.42 | 1.58 | 6 | [26 empty] | Mannodi-Kanakkithodi_etal:SciRep.inpress(2016)
16761 | polymer_dielectric_constant_301 | *NC(=S)Nc1ccc(*)cc1 | [9 empty] | 4.39 | 1.29 | 5.67 | [26 empty] | Mannodi-Kanakkithodi_etal:SciRep.inpress(2016)
16762 | polymer_dielectric_constant_255 | *NC(=S)Nc1ccc(*)s1 | [9 empty] | 4.8 | 0.924 | 5.72 | [26 empty] | Mannodi-Kanakkithodi_etal:SciRep.inpress(2016)
16763 | polymer_dielectric_constant_260 | *NC(=S)c1ccc(-c2ccc(*)cc2)s1 | [9 empty] | 6.15 | 0.692 | 6.84 | [26 empty] | Mannodi-Kanakkithodi_etal:SciRep.inpress(2016)
16764 | polymer_dielectric_constant_249 | *NC(=S)c1ccc(-c2ccc(*)s2)cc1 | [9 empty] | 4.85 | 0.616 | 5.47 | [26 empty] | Mannodi-Kanakkithodi_etal:SciRep.inpress(2016)
16765 | polymer_dielectric_constant_316 | *NCC(=O)c1ccc(*)cc1 | [9 empty] | 3.91 | 1.06 | 4.97 | [26 empty] | Mannodi-Kanakkithodi_etal:SciRep.inpress(2016)
16766 | polymer_dielectric_constant_171 | *NCC(=O)c1ccc(*)s1 | [9 empty] | 4.08 | 1.34 | 5.42 | [26 empty] | Mannodi-Kanakkithodi_etal:SciRep.inpress(2016)
16767 | polymer_dielectric_constant_161 | *NCC(=S)c1ccc(*)cc1 | [9 empty] | 4.55 | 0.964 | 5.51 | [26 empty] | Mannodi-Kanakkithodi_etal:SciRep.inpress(2016)
16768 | polymer_dielectric_constant_172 | *NCC(=S)c1ccc(*)s1 | [9 empty] | 5.07 | 1.15 | 6.22 | [26 empty] | Mannodi-Kanakkithodi_etal:SciRep.inpress(2016)
16769 | polymer_dielectric_constant_128 | *NCCc1ccc(*)cc1 | [9 empty] | 3.17 | 0.363 | 3.54 | [26 empty] | Mannodi-Kanakkithodi_etal:SciRep.inpress(2016)
16770 | polymer_dielectric_constant_177 | *NCNc1ccc(*)cc1 | [9 empty] | 3.47 | 0.799 | 4.27 | [26 empty] | Mannodi-Kanakkithodi_etal:SciRep.inpress(2016)
16771 | polymer_dielectric_constant_173 | *NCNc1ccc(*)s1 | [9 empty] | 3.44 | 0.753 | 4.19 | [26 empty] | Mannodi-Kanakkithodi_etal:SciRep.inpress(2016)
16772 | polymer_dielectric_constant_104 | *NOCc1ccc(*)cc1 | [9 empty] | 3.37 | 0.476 | 3.84 | [26 empty] | Mannodi-Kanakkithodi_etal:SciRep.inpress(2016)
16773 | polymer_dielectric_constant_292 | *NONC(*)=O | [9 empty] | 3.52 | 1.09 | 4.6 | [26 empty] | Mannodi-Kanakkithodi_etal:SciRep.inpress(2016)
16774 | polymer_dielectric_constant_303 | *NONC(*)=S | [9 empty] | 4.27 | 1.8 | 6.08 | [26 empty] | Mannodi-Kanakkithodi_etal:SciRep.inpress(2016)
16775 | polymer_dielectric_constant_265 | *NOc1ccc(-c2ccc(*)cc2)cc1 | [9 empty] | 3.94 | 0.476 | 4.41 | [26 empty] | Mannodi-Kanakkithodi_etal:SciRep.inpress(2016)
16776 | polymer_dielectric_constant_272 | *Nc1ccc(*)cc1 | [9 empty] | 4.51 | 0.959 | 5.47 | [26 empty] | Mannodi-Kanakkithodi_etal:SciRep.inpress(2016)
16777 | polymer_dielectric_constant_254 | *Nc1ccc(*)s1 | [9 empty] | 3.79 | 0.549 | 4.34 | [26 empty] | Mannodi-Kanakkithodi_etal:SciRep.inpress(2016)
16778 | polymer_dielectric_constant_262 | *Nc1ccc(-c2ccc(-c3ccc(*)cc3)cc2)cc1 | [9 empty] | 4 | 0.292 | 4.29 | [26 empty] | Mannodi-Kanakkithodi_etal:SciRep.inpress(2016)
16779 | polymer_dielectric_constant_261 | *Nc1ccc(-c2ccc(-c3ccc(*)cc3)cc2)s1 | [9 empty] | 5.47 | 0.509 | 5.98 | [26 empty] | Mannodi-Kanakkithodi_etal:SciRep.inpress(2016)
16780 | polymer_dielectric_constant_259 | *Nc1ccc(-c2ccc(-c3ccc(*)cc3)s2)cc1 | [9 empty] | 5.5 | 0.413 | 5.91 | [26 empty] | Mannodi-Kanakkithodi_etal:SciRep.inpress(2016)
16781 | polymer_dielectric_constant_248 | *Nc1ccc(-c2ccc(-c3ccc(*)s3)cc2)s1 | [9 empty] | 6.16 | 1.21 | 7.38 | [26 empty] | Mannodi-Kanakkithodi_etal:SciRep.inpress(2016)
16782 | polymer_dielectric_constant_258 | *Nc1ccc(-c2ccc(-c3ccc(*)s3)s2)cc1 | [9 empty] | 4.4 | 0.372 | 4.77 | [26 empty] | Mannodi-Kanakkithodi_etal:SciRep.inpress(2016)
16783 | polymer_dielectric_constant_244 | *Nc1ccc(-c2ccc(-c3ccc(*)s3)s2)s1 | [9 empty] | 6.51 | 0.804 | 7.31 | [26 empty] | Mannodi-Kanakkithodi_etal:SciRep.inpress(2016)
16784 | polymer_dielectric_constant_276 | *Nc1ccc(-c2ccc(C(*)=O)s2)cc1 | [9 empty] | 5.08 | 0.894 | 5.97 | [26 empty] | Mannodi-Kanakkithodi_etal:SciRep.inpress(2016)
16785 | polymer_dielectric_constant_270 | *Nc1ccc(C(*)=S)cc1 | [9 empty] | 5.4 | 1.33 | 6.73 | [26 empty] | Mannodi-Kanakkithodi_etal:SciRep.inpress(2016)
16786 | polymer_dielectric_constant_266 | *Nc1ccc(C(=O)c2ccc(*)s2)cc1 | [9 empty] | 4.78 | 1.32 | 6.1 | [26 empty] | Mannodi-Kanakkithodi_etal:SciRep.inpress(2016)
16787 | polymer_dielectric_constant_253 | *Nc1ccc(C(=S)c2ccc(*)cc2)s1 | [9 empty] | 5.29 | 1.19 | 6.48 | [26 empty] | Mannodi-Kanakkithodi_etal:SciRep.inpress(2016)
16788 | polymer_dielectric_constant_252 | *Nc1ccc(C(=S)c2ccc(*)s2)s1 | [9 empty] | 5.25 | 1.21 | 6.46 | [26 empty] | Mannodi-Kanakkithodi_etal:SciRep.inpress(2016)
16789 | polymer_dielectric_constant_102 | *Nc1ccc(Cc2ccc(*)cc2)cc1 | [9 empty] | 3.56 | 0.356 | 3.92 | [26 empty] | Mannodi-Kanakkithodi_etal:SciRep.inpress(2016)
16790 | polymer_dielectric_constant_101 | *Nc1ccc(Cc2ccc(*)cc2)s1 | [9 empty] | 3.59 | 0.396 | 3.98 | [26 empty] | Mannodi-Kanakkithodi_etal:SciRep.inpress(2016)
16791 | polymer_dielectric_constant_312 | *Nc1ccc(Cc2ccc(NC(*)=S)cc2)cc1 | [9 empty] | 3.67 | 0.784 | 4.46 | [26 empty] | Mannodi-Kanakkithodi_etal:SciRep.inpress(2016)
16792 | polymer_dielectric_constant_310 | *Nc1ccc(Cc2ccc(NC(=S)Nc3ccc(NC(=S)Nc4ccc(Cc5ccc(NC(=S)Nc6ccc(NC(*)=S)cc6)cc5)cc4)cc3)cc2)cc1 | [9 empty] | 4.08 | 0.686 | 4.76 | [26 empty] | Mannodi-Kanakkithodi_etal:SciRep.inpress(2016)
16793 | polymer_dielectric_constant_271 | *Nc1ccc(Nc2ccc(*)s2)cc1 | [9 empty] | 3.96 | 1.04 | 4.99 | [26 empty] | Mannodi-Kanakkithodi_etal:SciRep.inpress(2016)
16794 | polymer_dielectric_constant_256 | *Nc1ccc(Oc2ccc(*)s2)s1 | [9 empty] | 3.61 | 0.524 | 4.13 | [26 empty] | Mannodi-Kanakkithodi_etal:SciRep.inpress(2016)
16795 | polymer_dielectric_constant_242 | *OC(*)=O | [9 empty] | 2.69 | 1.96 | 4.64 | [26 empty] | Mannodi-Kanakkithodi_etal:SciRep.inpress(2016)
16796 | polymer_dielectric_constant_238 | *OC(=O)C(=S)c1ccc(*)s1 | [9 empty] | 4.39 | 1.15 | 5.54 | [26 empty] | Mannodi-Kanakkithodi_etal:SciRep.inpress(2016)
16797 | polymer_dielectric_constant_154 | *OC(=O)Cc1ccc(*)s1 | [9 empty] | 3.4 | 0.551 | 3.95 | [26 empty] | Mannodi-Kanakkithodi_etal:SciRep.inpress(2016)
16798 | polymer_dielectric_constant_294 | *OC(=O)Nc1ccc(*)cc1 | [9 empty] | 3.54 | 1.2 | 4.73 | [26 empty] | Mannodi-Kanakkithodi_etal:SciRep.inpress(2016)
16799 | polymer_dielectric_constant_243 | *OC(=O)OC(*)=S | [9 empty] | 3.03 | 1.22 | 4.25 | [26 empty] | Mannodi-Kanakkithodi_etal:SciRep.inpress(2016)
16800 | polymer_dielectric_constant_241 | *OC(=O)Oc1ccc(*)cc1 | [9 empty] | 3.2 | 0.823 | 4.02 | [26 empty] | Mannodi-Kanakkithodi_etal:SciRep.inpress(2016)
16801 | polymer_dielectric_constant_239 | *OC(=O)Oc1ccc(*)s1 | [9 empty] | 3.5 | 0.765 | 4.27 | [26 empty] | Mannodi-Kanakkithodi_etal:SciRep.inpress(2016)
16802 | polymer_dielectric_constant_225 | *OC(=O)c1ccc(-c2ccc(*)cc2)cc1 | [9 empty] | 3.62 | 0.516 | 4.14 | [26 empty] | Mannodi-Kanakkithodi_etal:SciRep.inpress(2016)
16803 | polymer_dielectric_constant_221 | *OC(=O)c1ccc(-c2ccc(*)s2)cc1 | [9 empty] | 3.91 | 0.927 | 4.84 | [26 empty] | Mannodi-Kanakkithodi_etal:SciRep.inpress(2016)
16804 | polymer_dielectric_constant_207 | *OC(=O)c1ccc(-c2ccc(*)s2)s1 | [9 empty] | 4.21 | 1.24 | 5.45 | [26 empty] | Mannodi-Kanakkithodi_etal:SciRep.inpress(2016)
16805 | polymer_dielectric_constant_232 | *OC(=O)c1ccc(C(*)=S)cc1 | [9 empty] | 4.16 | 1.34 | 5.5 | [26 empty] | Mannodi-Kanakkithodi_etal:SciRep.inpress(2016)
16806 | polymer_dielectric_constant_236 | *OC(=S)C(*)=O | [9 empty] | 5.29 | 1.53 | 6.82 | [26 empty] | Mannodi-Kanakkithodi_etal:SciRep.inpress(2016)
16807 | polymer_dielectric_constant_235 | *OC(=S)C(=O)c1ccc(*)cc1 | [9 empty] | 4.31 | 0.932 | 5.24 | [26 empty] | Mannodi-Kanakkithodi_etal:SciRep.inpress(2016)
16808 | polymer_dielectric_constant_295 | *OC(=S)NC(*)=O | [9 empty] | 3.79 | 1.74 | 5.54 | [26 empty] | Mannodi-Kanakkithodi_etal:SciRep.inpress(2016)
16809 | polymer_dielectric_constant_304 | *OC(=S)NC(*)=S | [9 empty] | 4.65 | 1.32 | 5.97 | [26 empty] | Mannodi-Kanakkithodi_etal:SciRep.inpress(2016)
16810 | polymer_dielectric_constant_257 | *OC(=S)Nc1ccc(*)s1 | [9 empty] | 4.16 | 0.879 | 5.04 | [26 empty] | Mannodi-Kanakkithodi_etal:SciRep.inpress(2016)
16811 | polymer_dielectric_constant_13 | *OCC(=O)OCC(*)=O | [9 empty] | 2.79 | 0.907 | 3.7 | [26 empty] | Mannodi-Kanakkithodi_etal:SciRep.inpress(2016)
16812 | polymer_dielectric_constant_140 | *OCC(=O)c1ccc(*)cc1 | [9 empty] | 3.47 | 0.681 | 4.16 | [26 empty] | Mannodi-Kanakkithodi_etal:SciRep.inpress(2016)
16813 | polymer_dielectric_constant_162 | *OCC(=S)c1ccc(*)cc1 | [9 empty] | 3.95 | 0.529 | 4.48 | [26 empty] | Mannodi-Kanakkithodi_etal:SciRep.inpress(2016)
16814 | polymer_dielectric_constant_126 | *OCCC(*)=S | [9 empty] | 3.32 | 0.428 | 3.75 | [26 empty] | Mannodi-Kanakkithodi_etal:SciRep.inpress(2016)
16815 | polymer_dielectric_constant_178 | *OCNc1ccc(*)cc1 | [9 empty] | 3.39 | 0.747 | 4.14 | [26 empty] | Mannodi-Kanakkithodi_etal:SciRep.inpress(2016)
16816 | polymer_dielectric_constant_174 | *OCNc1ccc(*)s1 | [9 empty] | 3.42 | 0.768 | 4.19 | [26 empty] | Mannodi-Kanakkithodi_etal:SciRep.inpress(2016)
16817 | polymer_dielectric_constant_198 | *OCOc1ccc(*)s1 | [9 empty] | 3.19 | 0.632 | 3.82 | [26 empty] | Mannodi-Kanakkithodi_etal:SciRep.inpress(2016)
16818 | polymer_dielectric_constant_197 | *OCc1ccc(-c2ccc(*)s2)cc1 | [9 empty] | 3.76 | 0.338 | 4.1 | [26 empty] | Mannodi-Kanakkithodi_etal:SciRep.inpress(2016)
16819 | polymer_dielectric_constant_77 | *OCc1ccc(C(*)=S)s1 | [9 empty] | 4.09 | 0.642 | 4.73 | [26 empty] | Mannodi-Kanakkithodi_etal:SciRep.inpress(2016)
16820 | polymer_dielectric_constant_100 | *OCc1ccc(Cc2ccc(C(*)=S)cc2)cc1 | [9 empty] | 3.58 | 0.404 | 3.99 | [26 empty] | Mannodi-Kanakkithodi_etal:SciRep.inpress(2016)
16821 | polymer_dielectric_constant_287 | *ONC(=O)C(*)=S | [9 empty] | 4.48 | 1.31 | 5.79 | [26 empty] | Mannodi-Kanakkithodi_etal:SciRep.inpress(2016)
16822 | polymer_dielectric_constant_300 | *ONC(=S)C(*)=O | [9 empty] | 4.56 | 1.18 | 5.74 | [26 empty] | Mannodi-Kanakkithodi_etal:SciRep.inpress(2016)
16823 | polymer_dielectric_constant_298 | *ONC(=S)c1ccc(*)cc1 | [9 empty] | 3.94 | 0.633 | 4.58 | [26 empty] | Mannodi-Kanakkithodi_etal:SciRep.inpress(2016)
16824 | polymer_dielectric_constant_194 | *ONCc1ccc(*)cc1 | [9 empty] | 3.35 | 0.294 | 3.64 | [26 empty] | Mannodi-Kanakkithodi_etal:SciRep.inpress(2016)
16825 | polymer_dielectric_constant_193 | *ONCc1ccc(*)s1 | [9 empty] | 3.44 | 0.38 | 3.82 | [26 empty] | Mannodi-Kanakkithodi_etal:SciRep.inpress(2016)
16826 | polymer_dielectric_constant_306 | *ONOC(*)=O | [9 empty] | 3.06 | 1.2 | 4.25 | [26 empty] | Mannodi-Kanakkithodi_etal:SciRep.inpress(2016)
16827 | polymer_dielectric_constant_307 | *ONOC(*)=S | [9 empty] | 3.77 | 1.02 | 4.79 | [26 empty] | Mannodi-Kanakkithodi_etal:SciRep.inpress(2016)
16828 | polymer_dielectric_constant_305 | *ONOc1ccc(*)cc1 | [9 empty] | 3.49 | 0.64 | 4.13 | [26 empty] | Mannodi-Kanakkithodi_etal:SciRep.inpress(2016)
16829 | polymer_dielectric_constant_269 | *ONc1ccc(C(*)=O)cc1 | [9 empty] | 3.61 | 1.15 | 4.76 | [26 empty] | Mannodi-Kanakkithodi_etal:SciRep.inpress(2016)
16830 | polymer_dielectric_constant_1 | *O[C@@H]1[C@@H](O)[C@H](O)[C@@H](O[C@@H]2[C@@H](O)[C@H](O)[C@@H](O[C@@H]3[C@@H](O)[C@H](O)[C@@H](O[C@@H]4[C@@H](O)[C@H](O)[C@@H](*)O[C@H]4CO)O[C@H]3CO)O[C@H]2CO)O[C@H]1CO | [9 empty] | 2.85 | 0.933 | 3.78 | [26 empty] | Mannodi-Kanakkithodi_etal:SciRep.inpress(2016)
16831 | polymer_dielectric_constant_15 | *Oc1ccc(*)cc1 | [9 empty] | 3.48 | 0.4445 | 3.925 | [26 empty] | Mannodi-Kanakkithodi_etal:SciRep.inpress(2016)
16832 | polymer_dielectric_constant_38 | *Oc1ccc(*)s1 | [9 empty] | 3.49 | 0.458 | 3.94 | [26 empty] | Mannodi-Kanakkithodi_etal:SciRep.inpress(2016)
16833 | polymer_dielectric_constant_44 | *Oc1ccc(-c2ccc(*)s2)cc1 | [9 empty] | 4.52 | 0.371 | 4.89 | [26 empty] | Mannodi-Kanakkithodi_etal:SciRep.inpress(2016)
16834 | polymer_dielectric_constant_53 | *Oc1ccc(-c2ccc(-c3ccc(*)cc3)cc2)cc1 | [9 empty] | 3.62 | 0.245 | 3.87 | [26 empty] | Mannodi-Kanakkithodi_etal:SciRep.inpress(2016)
16835 | polymer_dielectric_constant_41 | *Oc1ccc(-c2ccc(-c3ccc(*)cc3)s2)s1 | [9 empty] | 4.72 | 0.499 | 5.21 | [26 empty] | Mannodi-Kanakkithodi_etal:SciRep.inpress(2016)
16836 | polymer_dielectric_constant_46 | *Oc1ccc(-c2ccc(-c3ccc(*)s3)cc2)s1 | [9 empty] | 4.78 | 0.525 | 5.31 | [26 empty] | Mannodi-Kanakkithodi_etal:SciRep.inpress(2016)
16837 | polymer_dielectric_constant_63 | *Oc1ccc(-c2ccc(C(*)=S)s2)cc1 | [9 empty] | 4.9 | 0.586 | 5.48 | [26 empty] | Mannodi-Kanakkithodi_etal:SciRep.inpress(2016)
16838 | polymer_dielectric_constant_216 | *Oc1ccc(C(=O)c2ccc(*)s2)s1 | [9 empty] | 4.17 | 1.35 | 5.53 | [26 empty] | Mannodi-Kanakkithodi_etal:SciRep.inpress(2016)
16839 | polymer_dielectric_constant_57 | *Oc1ccc(C(=S)c2ccc(*)cc2)s1 | [9 empty] | 4.02 | 0.534 | 4.55 | [26 empty] | Mannodi-Kanakkithodi_etal:SciRep.inpress(2016)
16840 | polymer_dielectric_constant_36 | *Oc1ccc(C(=S)c2ccc(*)s2)s1 | [9 empty] | 4.23 | 0.662 | 4.9 | [26 empty] | Mannodi-Kanakkithodi_etal:SciRep.inpress(2016)
16841 | polymer_dielectric_constant_107 | *Oc1ccc(CC(*)=S)cc1 | [9 empty] | 3.525 | 0.2765 | 3.8 | [26 empty] | Mannodi-Kanakkithodi_etal:SciRep.inpress(2016)
16842 | polymer_dielectric_constant_106 | *Oc1ccc(Cc2ccc(*)cc2)cc1 | [9 empty] | 3.25 | 0.229 | 3.48 | [26 empty] | Mannodi-Kanakkithodi_etal:SciRep.inpress(2016)
16843 | polymer_dielectric_constant_105 | *Oc1ccc(Cc2ccc(*)cc2)s1 | [9 empty] | 3.35 | 0.251 | 3.6 | [26 empty] | Mannodi-Kanakkithodi_etal:SciRep.inpress(2016)
16844 | polymer_dielectric_constant_275 | *Oc1ccc(NC(*)=S)cc1 | [9 empty] | 3.81 | 0.686 | 4.49 | [26 empty] | Mannodi-Kanakkithodi_etal:SciRep.inpress(2016)
16845 | polymer_dielectric_constant_308 | *Oc1ccc(NC(=S)Nc2ccc(NC(=S)Nc3ccc(*)cc3)cc2)cc1 | [9 empty] | 3.82 | 0.822 | 4.64 | [26 empty] | Mannodi-Kanakkithodi_etal:SciRep.inpress(2016)
16846 | polymer_dielectric_constant_274 | *Oc1ccc(Nc2ccc(*)cc2)cc1 | [9 empty] | 3.72 | 0.643 | 4.37 | [26 empty] | Mannodi-Kanakkithodi_etal:SciRep.inpress(2016)
16847 | polymer_dielectric_constant_273 | *Oc1ccc(Nc2ccc(*)s2)cc1 | [9 empty] | 3.64 | 0.509 | 4.15 | [26 empty] | Mannodi-Kanakkithodi_etal:SciRep.inpress(2016)
16848 | polymer_dielectric_constant_64 | *Oc1ccc(OC(*)=S)cc1 | [9 empty] | 3.53 | 0.555 | 4.09 | [26 empty] | Mannodi-Kanakkithodi_etal:SciRep.inpress(2016)
16849 | polymer_dielectric_constant_39 | *Oc1ccc(OC(*)=S)s1 | [9 empty] | 3.79 | 0.733 | 4.52 | [26 empty] | Mannodi-Kanakkithodi_etal:SciRep.inpress(2016)
16850 | polymer_dielectric_constant_61 | *Oc1ccc(Oc2ccc(*)s2)cc1 | [9 empty] | 3.43 | 0.377 | 3.81 | [26 empty] | Mannodi-Kanakkithodi_etal:SciRep.inpress(2016)
16851 | polymer_dielectric_constant_60 | *SC(=S)c1ccc(C(=S)OC(=S)c2ccc(C(*)=O)cc2)cc1 | [9 empty] | 4.66 | 0.762 | 5.42 | [26 empty] | Mannodi-Kanakkithodi_etal:SciRep.inpress(2016)
16852 | polymer_dielectric_constant_16 | *Sc1ccc(*)cc1 | [9 empty] | 3.92 | 0.236 | 4.16 | [26 empty] | Mannodi-Kanakkithodi_etal:SciRep.inpress(2016)
16853 | polymer_dielectric_constant_51 | *c1ccc(*)cc1 | [9 empty] | 4.4 | 0.0791 | 4.48 | [26 empty] | Mannodi-Kanakkithodi_etal:SciRep.inpress(2016)
16854 | polymer_dielectric_constant_42 | *c1ccc(-c2ccc(*)s2)cc1 | [9 empty] | 5.565 | 0.1265 | 5.69 | [26 empty] | Mannodi-Kanakkithodi_etal:SciRep.inpress(2016)
16855 | polymer_dielectric_constant_50 | *c1ccc(-c2ccc(-c3ccc(-c4ccc(*)s4)cc3)cc2)cc1 | [9 empty] | 5.28 | 0.11 | 5.39 | [26 empty] | Mannodi-Kanakkithodi_etal:SciRep.inpress(2016)
16856 | polymer_dielectric_constant_68 | *c1ccc(-c2ccc(Cc3ccc(*)s3)s2)cc1 | [9 empty] | 3.81 | 0.115 | 3.92 | [26 empty] | Mannodi-Kanakkithodi_etal:SciRep.inpress(2016)
16857 | polymer_dielectric_constant_48 | *c1ccc(C(=S)c2ccc(-c3ccc(*)cc3)s2)cc1 | [9 empty] | 6.26 | 0.403 | 6.67 | [26 empty] | Mannodi-Kanakkithodi_etal:SciRep.inpress(2016)
16858 | polymer_dielectric_constant_158 | *c1ccc(C2CC(*)SS2)s1 | [9 empty] | 6 | 0.42 | 6.42 | [26 empty] | Mannodi-Kanakkithodi_etal:SciRep.inpress(2016)
16859 | polymer_dielectric_constant_70 | *c1ccc(OCc2ccc(*)s2)cc1 | [9 empty] | 3.75 | 0.297 | 4.05 | [26 empty] | Mannodi-Kanakkithodi_etal:SciRep.inpress(2016)
16860 | polymer_dielectric_constant_34 | *c1ccc(Oc2ccc(*)s2)s1 | [9 empty] | 5.17 | 0.452 | 5.62 | [26 empty] | Mannodi-Kanakkithodi_etal:SciRep.inpress(2016)
16861 | polymer_dielectric_constant_49 | *c1ccc(Oc2ccc(-c3ccc(*)cc3)s2)cc1 | [9 empty] | 4.64 | 0.387 | 5.02 | [26 empty] | Mannodi-Kanakkithodi_etal:SciRep.inpress(2016)
16862 | polymer_dielectric_constant_25 | *c1ccc2nc(*)oc2c1 | [9 empty] | 4.48 | 0.317 | 4.8 | [26 empty] | Mannodi-Kanakkithodi_etal:SciRep.inpress(2016)
16863 | polymer_dielectric_constant_6 | *c1ccc2nc(*)sc2c1 | [9 empty] | 5.46 | 0.253 | 5.71 | [26 empty] | Mannodi-Kanakkithodi_etal:SciRep.inpress(2016)
16864 | polymer_dielectric_constant_30 | *c1cccc(*)n1 | [9 empty] | 3.98 | 0.481 | 4.46 | [26 empty] | Mannodi-Kanakkithodi_etal:SciRep.inpress(2016)
16865 | polymer_dielectric_constant_31 | *c1nc2cc3oc(*)nc3cc2o1 | [9 empty] | 5.42 | 0.267 | 5.69 | [26 empty] | Mannodi-Kanakkithodi_etal:SciRep.inpress(2016)
16866 | PE | [*]CC[*] | [12 empty] | 0.94 | [25 empty] | https://www.specialchem.com/plastics/guide/density
16867 | PP | CC([*])C[*] | [12 empty] | 0.9 | [25 empty] | https://www.specialchem.com/plastics/guide/density
16868 | PS | [*]CC([*])C1=CC=CC=C1 | [12 empty] | 1.05 | [25 empty] | https://www.specialchem.com/plastics/guide/density
16869 | PMMA | CC([*])(C(OC)=O)C[*] | [12 empty] | 1.17 | [25 empty] | https://www.specialchem.com/plastics/guide/density
16870 | PVC | [*]C(Cl)C[*] | [12 empty] | 1.35 | [25 empty] | https://www.specialchem.com/plastics/guide/density
16871 | PET | O=C(OCC[*])C1=CC=C(C(O[*])=O)C=C1 | [12 empty] | 1.38 | [25 empty] | https://www.specialchem.com/plastics/guide/density
16872 | PTFE | FC(F)([*])C(F)([*])F | [12 empty] | 2.1 | [25 empty] | https://www.specialchem.com/plastics/guide/density
16873 | PA6 | [*]NCCCCCC([*])=O | [12 empty] | 1.12 | [25 empty] | https://www.specialchem.com/plastics/guide/density
16874 | SBS | [*]CC([*])C1=CC=CC=C1 | [12 empty] | 0.94 | [25 empty] | https://www.specialchem.com/plastics/guide/density
16875 | PVM/MA | COC([*])C[*] | [12 empty] | 1.37 | [25 empty] | https://www.specialchem.com/plastics/guide/density
16876 | PSU | [*]OC1=CC=C(C(C)(C2=CC=C(OC3=CC=C(S(=O)(C4=CC=C([*])C=C4)=O)C=C3)C=C2)C)C=C1 | [12 empty] | 1.24 | [25 empty] | https://www.specialchem.com/plastics/guide/density
16877 | PVDC | [*]C(Cl)(C[*])Cl | [12 empty] | 1.6 | [25 empty] | https://www.specialchem.com/plastics/guide/density
16878 | PVDF | [*]C(F)(C[*])F | [12 empty] | 1.7 | [25 empty] | https://www.specialchem.com/plastics/guide/density
16879 | PPS | [*]C1=CC=C(S[*])C=C1 | [12 empty] | 1.35 | [25 empty] | https://www.specialchem.com/plastics/guide/density
16880 | PPE | [*]C1=CC(C)=C(O[*])C(C)=C1 | [12 empty] | 1.04 | [25 empty] | https://www.specialchem.com/plastics/guide/density
16881 | POM | [*]C([H])(O[*])[H] | [12 empty] | 1.41 | [25 empty] | https://www.specialchem.com/plastics/guide/density
16882 | PMP | [*]CC(CC(C)C)[*] | [12 empty] | 0.835 | [25 empty] | https://www.specialchem.com/plastics/guide/density
16883 | PLA | [*]OC(C([*])=O)C | [12 empty] | 1.23 | [25 empty] | https://www.specialchem.com/plastics/guide/density
16884 | PMDA-pPDA | [*]N1C(C2=CC(C(N(C3=CC=C([*])C=C3)C4=O)=O)=C4C=C2C1=O)=O | [12 empty] | 1.31 | [25 empty] | https://www.specialchem.com/plastics/guide/density
16885 | PHB | [*]OC(CC([*])=O)C | [12 empty] | 1.3 | [25 empty] | https://www.specialchem.com/plastics/guide/density
16886 | PGA | [*]C(CO[*])=O | [12 empty] | 1.4 | [25 empty] | https://www.specialchem.com/plastics/guide/density
16887 | TFE/PPVE | FC(F)([*])C(F)([*])F | [12 empty] | 2.1 | [25 empty] | https://www.specialchem.com/plastics/guide/density
16888 | PESU | [*]C1=CC=C(S(=O)(C2=CC=C(O[*])C=C2)=O)C=C1 | [12 empty] | 1.37 | [25 empty] | https://www.specialchem.com/plastics/guide/density
16889 | PEEK | [*]OC1=CC=C(OC2=CC=C(C(C3=CC=C([*])C=C3)=O)C=C2)C=C1 | [12 empty] | 1.26 | [25 empty] | https://www.specialchem.com/plastics/guide/density
16890 | PCL | [*]OCCCCCC([*])=O | [12 empty] | 1.14 | [25 empty] | https://www.specialchem.com/plastics/guide/density
16891 | PCTFE | [*]C(F)(C(Cl)([*])F)F | [12 empty] | 2.1 | [25 empty] | https://www.specialchem.com/plastics/guide/density
16892 | PEI | [*]CCN[*] | [12 empty] | 1.27 | [25 empty] | https://www.specialchem.com/plastics/guide/density
16893 | PBT | O=C(OCCCC[*])C1=CC=C(C(O[*])=O)C=C1 | [12 empty] | 1.3 | [25 empty] | https://www.specialchem.com/plastics/guide/density
16894 | PAN | [*]CC([*])C#N | [12 empty] | 1.1 | [25 empty] | https://www.specialchem.com/plastics/guide/density
16895 | Unknown | *CC(*)C | -5.14 |  | 7.6997 | 6.5196 |  | 9.199999993 |  |  | 44.47 |  |  |  |  | 0.4343 | [8 empty] | 6.185 |  |  |  |  | 0.499999995 | 2.000000002 | 1.6081 | [8 empty] | Multimodal Machine Learning with Large Language Embedding Model for Polymer Property Prediction
16896 | Unknown | *CC(*)F | -5.18 |  | 8.3099 | 7.6225 |  | 0.0792 | [7 empty] | 0.874 |  |  |  | 0.349999996 |  | 0.682999994 |  |  | 7.6332 |  |  |  |  | 0.00155 | 0.0189 | 1.6305 | [8 empty] | Multimodal Machine Learning with Large Language Embedding Model for Polymer Property Prediction
16897 | Unknown | *CC(*)(F)F | -5.21 |  |  | 7.1498 | 0.02 | 0.516999996 |  |  | 41.3664625 |  |  |  |  | 1.1415 |  |  |  | 0.538000005 |  | 1.72 |  |  | 8.1531 |  |  |  |  | 0.0223 | 0.082600001 | 1.6122 | [8 empty] | Multimodal Machine Learning with Large Language Embedding Model for Polymer Property Prediction
16898 | Unknown | *C(F)C(*)(F)F | -5.11 |  | 6.8451 | 7.6787 |  |  |  |  | 72.97 |  |  |  |  | 1.524 | [8 empty] | 8.5986 | [6 empty] | 1.5796 | [8 empty] | Multimodal Machine Learning with Large Language Embedding Model for Polymer Property Prediction
16899 | Unknown | *CCC(F)(F)C(*)(F)F | -5.21 |  | 9.1316 | 8.6882 |  | 1.979999999 |  |  | 43.69 |  |  |  |  | 0.4489 | [5 empty] | 5.630000002 |  |  | 9.0178 |  |  |  |  | 0.182000001 | 0.531999997 | 1.5774 | [8 empty] | Multimodal Machine Learning with Large Language Embedding Model for Polymer Property Prediction
16900 | Unknown | *CO* | -5.32 |  | 8.7732 | 6.6048 |  | 0.449999996 |  |  | 97.74314666 |  |  |  |  | 0.9897 | [8 empty] | 7.5826 |  |  |  |  | 0.024 | 0.09 | 1.6434 | [8 empty] | Multimodal Machine Learning with Large Language Embedding Model for Polymer Property Prediction
16901 | Unknown | *CCO* | -5.21 |  | 6.2206 | 5.5372 |  |  |  |  | 70.6655082 |  |  |  |  | 0.3936 | [8 empty] | 7.0344 | [6 empty] | 1.6377 | [8 empty] | Multimodal Machine Learning with Large Language Embedding Model for Polymer Property Prediction
16902 | Unknown | *CC(O*)C(F)(F)F | -5.24 |  | 7.4158 | 6.7566 | [9 empty] | 0.7546 | [8 empty] | 7.9431 | [6 empty] | 1.4843 | [8 empty] | Multimodal Machine Learning with Large Language Embedding Model for Polymer Property Prediction
16903 | Unknown | *CCCO* | -5.2 |  | 7.4889 | 6.2459 |  |  |  |  | 55.46 |  |  |  |  | 0.5672 | [8 empty] | 6.904 | [6 empty] | 1.6476 | [8 empty] | Multimodal Machine Learning with Large Language Embedding Model for Polymer Property Prediction
16904 | Unknown | *Oc1ccc(Cc2ccc(*)cc2)cc1 | -6.18 |  | 4.3787 | 4.9481 | [9 empty] | 1.1795 | [8 empty] | 6.1428 | [6 empty] | 1.8035 | [8 empty] | Multimodal Machine Learning with Large Language Embedding Model for Polymer Property Prediction
16905 | Unknown | *CCCCCOCO* | -5.2 |  | 6.8354 | 6.5668 | [9 empty] | 0.5413 | [8 empty] | 6.9158 | [6 empty] | 1.6043 | [8 empty] | Multimodal Machine Learning with Large Language Embedding Model for Polymer Property Prediction
16906 | Unknown | *CCOC(=O)NCCOCCOCCNC(=O)O* | -5.52 |  | 6.4585 | 6.1403 | [9 empty] | 0.573 | [8 empty] | 7.1012 | [6 empty] | 1.6526 | [8 empty] | Multimodal Machine Learning with Large Language Embedding Model for Polymer Property Prediction
16907 | Unknown | *c1ccc(-c2nc3cc4nc(*)oc4cc3o2)cc1 | -6.82 |  |  | 2.6504 | [9 empty] | 3.0398 | [8 empty] | 5.6689 | [6 empty] | 2.3284 | [8 empty] | Multimodal Machine Learning with Large Language Embedding Model for Polymer Property Prediction
16908 | Unknown | *CCCCCS* | -5.03 |  | 4.989 | [10 empty] | 0.5118 | [8 empty] | 5.7733 | [15 empty] | Multimodal Machine Learning with Large Language Embedding Model for Polymer Property Prediction
16909 | Unknown | *CCOC(=O)CCCCC(=O)O* | -5.59 |  | 6.7769 | 6.7259 |  |  |  |  | 69.34 |  |  |  |  | 1.0754 | [8 empty] | 7.8277 | [6 empty] | 1.6581 | [8 empty] | Multimodal Machine Learning with Large Language Embedding Model for Polymer Property Prediction
16910 | Unknown | *CCOC(=O)CCCCCCC(=O)O* | -5.5 |  | 6.8383 | 6.9025 |  |  |  |  | 57.21 |  |  |  |  | 0.8924 | [8 empty] | 7.7636 | [6 empty] | 1.6577 | [8 empty] | Multimodal Machine Learning with Large Language Embedding Model for Polymer Property Prediction
16911 | Unknown | *CCOC(=O)c1ccc(C(=O)O*)cc1 | -6.18 |  | 3.8637 | 4.6867 |  |  |  |  | 31.7557344 |  |  |  |  | 2.2723 | [8 empty] | 7.1539 | [6 empty] | 1.8075 | [8 empty] | Multimodal Machine Learning with Large Language Embedding Model for Polymer Property Prediction
16912 | Unknown | *CCCCOC(=O)c1ccc(C(=O)O*)cc1 | -5.97 |  | 4.0149 | [5 empty] | 34.54432121 |  |  |  |  | 2.4936 | [8 empty] | 7.6583 | [6 empty] | 1.7603 | [8 empty] | Multimodal Machine Learning with Large Language Embedding Model for Polymer Property Prediction
16913 | Unknown | *CC(=O)O* | -6 |  | 6.5712 | 7.0895 | [9 empty] | 1.2063 | [8 empty] | 8.2018 | [6 empty] | 1.6701 | [8 empty] | Multimodal Machine Learning with Large Language Embedding Model for Polymer Property Prediction
16914 | Unknown | *CCCCCC(=O)O* | -5.44 |  | 7.0558 | 6.6614 |  |  |  |  | 44.91891622 |  |  |  |  | 0.5062 | [8 empty] | 7.458 | [6 empty] | 1.6432 | [8 empty] | Multimodal Machine Learning with Large Language Embedding Model for Polymer Property Prediction
16915 | Unknown | *CCC(=O)O* | -5.73 |  | 6.684 | 7.0337 |  |  |  |  | 45.00978462 |  |  |  |  | 0.7562 | [8 empty] | 7.7853 | [6 empty] | 1.6631 | [8 empty] | Multimodal Machine Learning with Large Language Embedding Model for Polymer Property Prediction
16916 | Unknown | *Oc1ccc(CC(*)=O)cc1 | -6.21 |  | 4.6878 | 4.8618 | [9 empty] | 1.5033 | [8 empty] | 6.3961 | [6 empty] | 1.7375 | [8 empty] | Multimodal Machine Learning with Large Language Embedding Model for Polymer Property Prediction
16917 | Unknown | *Cc1ccc(C(=O)O*)cc1 | -6.22 |  | 3.7934 | 4.9209 | [9 empty] | 2.2574 | [8 empty] | 7.179 | [6 empty] | 1.8426 | [8 empty] | Multimodal Machine Learning with Large Language Embedding Model for Polymer Property Prediction
16918 | Unknown | *CCC(=O)N* | -5.69 |  | 6.2028 | 5.6558 | [9 empty] | 1.1904 | [8 empty] | 6.8452 | [6 empty] | 1.7036 | [8 empty] | Multimodal Machine Learning with Large Language Embedding Model for Polymer Property Prediction
16919 | Unknown | *CCCCCCC(=O)N* | -5.39 |  | 5.9361 | 6.0436 |  |  |  |  | 25.57 |  |  |  |  | 0.6934 | [8 empty] | 6.5849 | [6 empty] | 1.6565 | [8 empty] | Multimodal Machine Learning with Large Language Embedding Model for Polymer Property Prediction
16920 | Unknown | *CC(=O)N* | -5.91 |  | 5.7289 | 6.0823 | [9 empty] | 0.7672 | [8 empty] | 7.2525 | [6 empty] | 1.7337 | [8 empty] | Multimodal Machine Learning with Large Language Embedding Model for Polymer Property Prediction
16921 | Unknown | *Nc1cccc(C(*)=O)c1 | -6.41 |  | 3.2399 | 4.1556 | [9 empty] | 2.356 | [8 empty] | 6.1179 | [6 empty] | 1.9618 | [8 empty] | Multimodal Machine Learning with Large Language Embedding Model for Polymer Property Prediction
16922 | Unknown | *Cc1ccc(C(=O)N*)cc1 | -6.17 |  | 4.2448 | 5.0419 | [9 empty] | 1.8315 | [8 empty] | 6.8713 | [6 empty] | 1.8171 | [8 empty] | Multimodal Machine Learning with Large Language Embedding Model for Polymer Property Prediction
16923 | Unknown | *CCCCCOC(=O)Nc1ccc(C)c(NC(=O)O*)c1 | -5.79 |  | 4.5288 | 5.0895 | [9 empty] | 0.9199 | [8 empty] | 5.1674 | [6 empty] | 1.7297 | [8 empty] | Multimodal Machine Learning with Large Language Embedding Model for Polymer Property Prediction
16924 | Unknown | *CCCCCCN1C(=O)c2ccc(C(=O)c3ccc4c(c3)C(=O)N(*)C4=O)cc2C1=O | -6.25 | [28 empty] | 1.8137 | [8 empty] | Multimodal Machine Learning with Large Language Embedding Model for Polymer Property Prediction
16925 | Unknown | *OC(=O)c1ccc(C(*)=O)cc1 | -6.57 |  | 3.1295 | 4.5736 | [9 empty] | 3.2451 | [8 empty] | 7.8184 | [6 empty] | 1.869 | [8 empty] | Multimodal Machine Learning with Large Language Embedding Model for Polymer Property Prediction
16926 | Unknown | *CCCCCOC(=O)O* | -5.46 |  | 7.123 | 7.3186 |  |  |  |  | 15.11 | [13 empty] | 7.4318 | [6 empty] | 1.6374 | [8 empty] | Multimodal Machine Learning with Large Language Embedding Model for Polymer Property Prediction
16927 | Unknown | *Oc1ccc(OC(*)=O)cc1 | -6.41 |  | 4.3251 | 5.1376 | [9 empty] | 1.4499 | [8 empty] | 6.5915 | [6 empty] | 1.7876 | [8 empty] | Multimodal Machine Learning with Large Language Embedding Model for Polymer Property Prediction
16928 | Unknown | *CCCN* | -5.18 |  | 6.381 | 5.2088 | [9 empty] | 0.5296 | [8 empty] | 5.8246 | [6 empty] | 1.6776 | [8 empty] | Multimodal Machine Learning with Large Language Embedding Model for Polymer Property Prediction
16929 | Unknown | *Oc1ccc(C(=O)c2ccc(*)cc2)cc1 | -6.4 |  | 3.1383 | 3.9194 | [9 empty] | 2.4594 | [8 empty] | 6.383 | [6 empty] | 1.9173 | [8 empty] | Multimodal Machine Learning with Large Language Embedding Model for Polymer Property Prediction
16930 | Unknown | *c1ccc(*)cc1 | -6.39 | [12 empty] | 2.6013 | [8 empty] | 5.0935 | [6 empty] | 2.0982 | [8 empty] | Multimodal Machine Learning with Large Language Embedding Model for Polymer Property Prediction
16931 | Unknown | *CCc1ccc(-c2ccc(*)cc2)cc1 | -6.09 |  | 3.7492 | 4.2048 | [9 empty] | 1.482 | [8 empty] | 5.6867 | [6 empty] | 1.872 | [8 empty] | Multimodal Machine Learning with Large Language Embedding Model for Polymer Property Prediction
16932 | Unknown | *OC1C(CO)OC(*)C(O)C1O | -5.48 |  | 7.4757 | 5.8509 | [9 empty] | 0.8344 | [8 empty] | 6.8689 | [6 empty] | 1.6879 | [8 empty] | Multimodal Machine Learning with Large Language Embedding Model for Polymer Property Prediction
16933 | Unknown | *Cc1ccc(CO*)cc1 | -5.89 |  | 4.8019 | 4.9575 | [9 empty] | 1.6106 | [8 empty] | 6.5689 | [6 empty] | 1.7774 | [8 empty] | Multimodal Machine Learning with Large Language Embedding Model for Polymer Property Prediction
16934 | Unknown | *CCOCCOC(=O)O* | -5.52 |  | 6.6617 | 6.7562 | [9 empty] | 0.4954 | [8 empty] | 7.5966 | [6 empty] | 1.6326 | [8 empty] | Multimodal Machine Learning with Large Language Embedding Model for Polymer Property Prediction
16935 | Unknown | *CCC(O*)(C(F)(F)F)C(F)(F)F | -5.18 |  | 8.3878 | 7.6175 | [9 empty] | 0.4911 | [8 empty] | 8.3643 | [6 empty] | 1.5724 | [8 empty] | Multimodal Machine Learning with Large Language Embedding Model for Polymer Property Prediction
16936 | Unknown | *c1ccc(*)s1 | -6.18 |  |  | 1.6203 | [9 empty] | 2.9681 | [8 empty] | 4.5257 | [15 empty] | Multimodal Machine Learning with Large Language Embedding Model for Polymer Property Prediction
16937 | Unknown | *Oc1ccc(-c2ccc(C(*)=O)cc2)cc1 | -6.44 |  | 3.0847 | 3.8635 | [9 empty] | 2.4015 | [8 empty] | 6.2671 | [6 empty] | 1.9035 | [8 empty] | Multimodal Machine Learning with Large Language Embedding Model for Polymer Property Prediction
16938 | Unknown | *Nc1ccc(*)cc1 | -6.21 |  | 2.3603 | 4.0074 |  | 0.909999995 | [7 empty] | 0.9827 |  |  |  | 3.659999997 |  | 4.150000003 |  |  | 4.9916 |  |  |  |  | 0.03 | 0.19 | 2.124 | [8 empty] | Multimodal Machine Learning with Large Language Embedding Model for Polymer Property Prediction
16939 | Unknown | *c1cccc(*)n1 | -6.6 |  | 2.9424 | 3.8339 | [9 empty] | 2.2143 | [8 empty] | 6.0452 | [6 empty] | 1.9952 | [8 empty] | Multimodal Machine Learning with Large Language Embedding Model for Polymer Property Prediction
16940 | Unknown | *CC(CC(CC(CC(*)c1ccccc1)c1ccccc1)c1ccccc1)c1ccccc1 | -5.9 |  | 4.8255 | 5.2025 | [9 empty] | 1.5606 | [8 empty] | 3.5577 | [6 empty] | 1.6244 | [8 empty] | Multimodal Machine Learning with Large Language Embedding Model for Polymer Property Prediction
16941 | Unknown | *c1ccc(-c2ccc(*)s2)s1 | -6.18 |  | 0.9894 | 1.5925 | [9 empty] | 2.9681 | [8 empty] | 4.5257 | [15 empty] | Multimodal Machine Learning with Large Language Embedding Model for Polymer Property Prediction
16942 | Unknown | *c1ccc2oc(-c3ccc4nc(*)oc4c3)nc2c1 | -6.81 |  | 2.5367 | [10 empty] | 3.155 | [8 empty] | 5.6338 | [6 empty] | 2.116 | [8 empty] | Multimodal Machine Learning with Large Language Embedding Model for Polymer Property Prediction
16943 | Unknown | *Cc1ccc(C*)cc1 | -5.84 |  | 2.5648 | [10 empty] | 0.8499 | [8 empty] | 6.2134 | [6 empty] | 1.9676 | [8 empty] | Multimodal Machine Learning with Large Language Embedding Model for Polymer Property Prediction
16944 | Unknown | *CCCOC(=O)CCCCCCCCOC(=O)CCCOC(=O)CCCCCCCCOC(*)=O | -5.41 |  | 6.5329 | [10 empty] | 0.7602 | [8 empty] | 7.4162 | [6 empty] | 1.6306 | [8 empty] | Multimodal Machine Learning with Large Language Embedding Model for Polymer Property Prediction
16945 | Unknown | *CC(CC(CC(*)c1ccccn1)c1ccccn1)c1ccccn1 | -5.99 |  | 4.5101 | 5.3668 | [9 empty] | 1.1922 | [8 empty] | 6.2005 | [6 empty] | 1.7108 | [8 empty] | Multimodal Machine Learning with Large Language Embedding Model for Polymer Property Prediction
16946 | Unknown | *C(=S)c1ccc(-c2ccc(-c3ccc(*)s3)s2)s1 | -6.13 |  | 0.75 | 1.4924 | [9 empty] | 3.9365 | [8 empty] | 5.4248 | [15 empty] | Multimodal Machine Learning with Large Language Embedding Model for Polymer Property Prediction
16947 | Unknown | *Oc1ccc(-c2ccc(-c3ccc(*)s3)s2)s1 | -6.12 |  | 1.8638 | 2.5408 | [9 empty] | 2.4093 | [8 empty] | 4.7769 | [6 empty] | 2.2729 | [8 empty] | Multimodal Machine Learning with Large Language Embedding Model for Polymer Property Prediction
16948 | Unknown | *C(=S)Oc1ccc(-c2ccc(*)s2)s1 | -6.07 |  | 1.9834 | 2.4847 | [9 empty] | 3.2944 | [8 empty] | 5.7571 | [6 empty] | 2.2317 | [8 empty] | Multimodal Machine Learning with Large Language Embedding Model for Polymer Property Prediction
16949 | Unknown | *Oc1ccc(C(=S)c2ccc(*)s2)s1 | -6.04 |  | 2.3041 | 2.6229 | [9 empty] | 3.4574 | [8 empty] | 6.0778 | [6 empty] | 2.0575 | [8 empty] | Multimodal Machine Learning with Large Language Embedding Model for Polymer Property Prediction
16950 | Unknown | *C(=S)OC(=S)c1ccc(*)s1 | -5.95 |  | 1.7517 | 2.38 | [9 empty] | 4.0075 | [8 empty] | 6.3892 | [6 empty] | 2.2971 | [8 empty] | Multimodal Machine Learning with Large Language Embedding Model for Polymer Property Prediction
16951 | Unknown | *Oc1ccc(Oc2ccc(*)s2)s1 | -6.02 |  | 4.047 | 3.7097 | [9 empty] | 1.3443 | [8 empty] | 5.0541 | [6 empty] | 1.867 | [8 empty] | Multimodal Machine Learning with Large Language Embedding Model for Polymer Property Prediction
16952 | Unknown | *OC(=S)Oc1ccc(*)s1 | -5.94 |  | 3.0437 | 3.5737 | [9 empty] | 2.5249 | [8 empty] | 6.1007 | [6 empty] | 1.9459 | [8 empty] | Multimodal Machine Learning with Large Language Embedding Model for Polymer Property Prediction
16953 | Unknown | *c1ccc(-c2ccc(-c3ccc(-c4ccc(*)s4)s3)s2)cc1 | -6.24 |  | 1.1128 | 2.0066 | [9 empty] | 2.752 | [8 empty] | 4.7302 | [6 empty] | 2.9445 | [8 empty] | Multimodal Machine Learning with Large Language Embedding Model for Polymer Property Prediction
16954 | Unknown | *Oc1ccc(-c2ccc(-c3ccc(*)cc3)s2)s1 | -6.21 |  | 1.9403 | 3.9319 | [9 empty] | 1.7103 | [8 empty] | 5.6406 | [6 empty] | 2.1712 | [8 empty] | Multimodal Machine Learning with Large Language Embedding Model for Polymer Property Prediction
16955 | Unknown | *c1ccc(-c2ccc(-c3ccc(-c4ccc(*)s4)cc3)s2)cc1 | -6.28 |  | 2.0606 | 2.8274 | [9 empty] | 2.3385 | [8 empty] | 5.1637 | [6 empty] | 2.033 | [8 empty] | Multimodal Machine Learning with Large Language Embedding Model for Polymer Property Prediction
16956 | Unknown | *C(=S)c1ccc(-c2ccc(-c3ccc(*)cc3)s2)cc1 | -6.27 |  | 1.8996 | 2.3434 | [9 empty] | 3.3503 | [8 empty] | 5.6674 | [6 empty] | 2.3194 | [8 empty] | Multimodal Machine Learning with Large Language Embedding Model for Polymer Property Prediction
16957 | Unknown | *Oc1ccc(-c2ccc(-c3ccc(*)cc3)s2)cc1 | -6.29 |  | 2.1724 | 3.449 | [9 empty] | 1.8588 | [8 empty] | 5.1678 | [6 empty] | 2.1267 | [8 empty] | Multimodal Machine Learning with Large Language Embedding Model for Polymer Property Prediction
16958 | Unknown | *c1ccc(-c2ccc(C(=S)c3ccc(*)s3)s2)cc1 | -6.22 |  | 1.0659 | 2.0866 | [9 empty] | 3.6267 | [8 empty] | 5.7103 | [6 empty] | 2.8943 | [8 empty] | Multimodal Machine Learning with Large Language Embedding Model for Polymer Property Prediction
16959 | Unknown | *c1ccc(-c2ccc(Oc3ccc(*)s3)s2)cc1 | -6.21 |  | 2.1882 | 3.0679 | [9 empty] | 2.1082 | [8 empty] | 4.9968 | [6 empty] | 2.1868 | [8 empty] | Multimodal Machine Learning with Large Language Embedding Model for Polymer Property Prediction
16960 | Unknown | *C(=S)Oc1ccc(-c2ccc(*)cc2)s1 | -6.17 |  | 2.3094 | 3.0996 | [9 empty] | 2.8418 | [8 empty] | 5.9399 | [6 empty] | 2.1962 | [8 empty] | Multimodal Machine Learning with Large Language Embedding Model for Polymer Property Prediction
16961 | Unknown | *Oc1ccc(-c2ccc(-c3ccc(*)cc3)cc2)s1 | -6.29 |  | 2.397 | 3.3694 | [9 empty] | 1.897 | [8 empty] | 5.1012 | [6 empty] | 2.1534 | [8 empty] | Multimodal Machine Learning with Large Language Embedding Model for Polymer Property Prediction
16962 | Unknown | *c1ccc(-c2ccc(-c3ccc(-c4ccc(*)s4)cc3)cc2)cc1 | -6.34 |  | 1.8601 | 2.8936 | [9 empty] | 2.2963 | [8 empty] | 5.1853 | [6 empty] | 2.2986 | [8 empty] | Multimodal Machine Learning with Large Language Embedding Model for Polymer Property Prediction
16963 | Unknown | *C(=S)c1ccc(-c2ccc(-c3ccc(*)cc3)cc2)cc1 | -6.31 |  | 1.6353 | 2.6076 | [9 empty] | 3.0264 | [8 empty] | 5.6338 | [6 empty] | 2.0777 | [8 empty] | Multimodal Machine Learning with Large Language Embedding Model for Polymer Property Prediction
16964 | Unknown | *Oc1ccc(-c2ccc(-c3ccc(*)cc3)cc2)cc1 | -6.34 |  | 3.3861 | 3.9661 | [9 empty] | 1.6576 | [8 empty] | 5.5837 | [6 empty] | 1.9034 | [8 empty] | Multimodal Machine Learning with Large Language Embedding Model for Polymer Property Prediction
16965 | Unknown | *OC(=S)c1ccc(-c2ccc(*)cc2)cc1 | -6.29 |  | 2.8665 | 3.2538 | [9 empty] | 2.7321 | [8 empty] | 5.9851 | [6 empty] | 2.0445 | [8 empty] | Multimodal Machine Learning with Large Language Embedding Model for Polymer Property Prediction
16966 | Unknown | *C(=S)c1ccc(C(=S)c2ccc(*)cc2)s1 | -6.16 |  | 1.1979 | 2.0314 | [9 empty] | 4.1807 | [8 empty] | 6.2119 | [6 empty] | 2.4956 | [8 empty] | Multimodal Machine Learning with Large Language Embedding Model for Polymer Property Prediction
16967 | Unknown | *Oc1ccc(C(=S)c2ccc(*)cc2)s1 | -6.18 |  | 2.4038 | 2.6462 | [9 empty] | 3.2177 | [8 empty] | 5.8629 | [6 empty] | 2.0044 | [8 empty] | Multimodal Machine Learning with Large Language Embedding Model for Polymer Property Prediction
16968 | Unknown | *C(=S)c1ccc(C(=S)c2ccc(*)cc2)cc1 | -6.17 |  | 1.8035 | 2.6743 | [9 empty] | 2.9311 | [8 empty] | 5.6051 | [6 empty] | 1.8941 | [8 empty] | Multimodal Machine Learning with Large Language Embedding Model for Polymer Property Prediction
16969 | Unknown | *Oc1ccc(C(=S)c2ccc(*)cc2)cc1 | -6.28 |  | 1.7412 | 2.6372 | [9 empty] | 3.1315 | [8 empty] | 5.7685 | [6 empty] | 2.0867 | [8 empty] | Multimodal Machine Learning with Large Language Embedding Model for Polymer Property Prediction
16970 | Unknown | *C(=S)OC(=S)c1ccc(*)cc1 | -6.13 |  | 2.364 | 2.8098 | [9 empty] | 3.7508 | [8 empty] | 6.5598 | [6 empty] | 2.1589 | [8 empty] | Multimodal Machine Learning with Large Language Embedding Model for Polymer Property Prediction
16971 | Unknown | *Oc1ccc(Oc2ccc(*)cc2)s1 | -6.18 |  | 4.0372 | 4.6798 | [9 empty] | 1.2264 | [8 empty] | 5.9034 | [6 empty] | 1.8525 | [8 empty] | Multimodal Machine Learning with Large Language Embedding Model for Polymer Property Prediction
16972 | Unknown | *c1ccc(OC(=S)c2ccc(*)s2)cc1 | -6.21 |  | 2.0472 | 2.8495 | [9 empty] | 3.1094 | [8 empty] | 5.9615 | [6 empty] | 2.2131 | [8 empty] | Multimodal Machine Learning with Large Language Embedding Model for Polymer Property Prediction
16973 | Unknown | *OC(=S)Oc1ccc(*)cc1 | -6.18 |  | 3.9415 | 4.7568 | [9 empty] | 1.8722 | [8 empty] | 6.6287 | [6 empty] | 1.8793 | [8 empty] | Multimodal Machine Learning with Large Language Embedding Model for Polymer Property Prediction
16974 | Unknown | *Cc1ccc(-c2ccc(-c3ccc(*)s3)s2)s1 | -6.03 |  | 2.1001 | 3.0602 | [9 empty] | 2.0787 | [8 empty] | 5.1385 | [6 empty] | 2.0574 | [8 empty] | Multimodal Machine Learning with Large Language Embedding Model for Polymer Property Prediction
16975 | Unknown | *Cc1ccc(-c2ccc(C(*)=S)s2)s1 | -5.95 |  | 1.7203 | 2.5023 | [9 empty] | 3.2587 | [8 empty] | 5.7652 | [6 empty] | 2.1956 | [8 empty] | Multimodal Machine Learning with Large Language Embedding Model for Polymer Property Prediction
16976 | Unknown | *Cc1ccc(-c2ccc(O*)s2)s1 | -5.95 |  | 2.9968 | 3.4793 | [9 empty] | 1.7705 | [8 empty] | 5.2494 | [6 empty] | 1.9533 | [8 empty] | Multimodal Machine Learning with Large Language Embedding Model for Polymer Property Prediction
16977 | Unknown | *Cc1ccc(-c2ccc(-c3ccc(*)s3)cc2)s1 | -6.12 |  | 2.512 | 3.3769 | [9 empty] | 1.9244 | [8 empty] | 5.2326 | [6 empty] | 1.9468 | [8 empty] | Multimodal Machine Learning with Large Language Embedding Model for Polymer Property Prediction
16978 | Unknown | *Cc1ccc(-c2ccc(C(*)=S)cc2)s1 | -6.05 |  | 1.9959 | 2.7134 | [9 empty] | 2.9754 | [8 empty] | 5.6896 | [6 empty] | 2.0986 | [8 empty] | Multimodal Machine Learning with Large Language Embedding Model for Polymer Property Prediction
16979 | Unknown | *Cc1ccc(-c2ccc(O*)cc2)s1 | -6.09 |  | 2.9246 | 4.0623 | [9 empty] | 1.4385 | [8 empty] | 5.4992 | [6 empty] | 1.9368 | [8 empty] | Multimodal Machine Learning with Large Language Embedding Model for Polymer Property Prediction
16980 | Unknown | *Cc1ccc(Cc2ccc(*)s2)s1 | -5.81 |  | 4.1954 | 4.626 | [9 empty] | 1.174 | [8 empty] | 5.797 | [6 empty] | 1.8382 | [8 empty] | Multimodal Machine Learning with Large Language Embedding Model for Polymer Property Prediction
16981 | Unknown | *Cc1ccc(CC(*)=S)s1 | -5.65 |  | 2.5553 | 3.2956 | [9 empty] | 2.588 | [8 empty] | 5.8858 | [6 empty] | 1.8463 | [8 empty] | Multimodal Machine Learning with Large Language Embedding Model for Polymer Property Prediction
16982 | Unknown | *Cc1ccc(C(=O)c2ccc(*)s2)s1 | -6.08 |  | 2.7131 | 3.4685 | [9 empty] | 2.8498 | [8 empty] | 6.3555 | [6 empty] | 2.0215 | [8 empty] | Multimodal Machine Learning with Large Language Embedding Model for Polymer Property Prediction
16983 | Unknown | *Cc1ccc(C(=O)C(*)=S)s1 | -5.99 |  | 2.693 | 3.0928 | [9 empty] | 3.3428 | [8 empty] | 6.4325 | [6 empty] | 1.9676 | [8 empty] | Multimodal Machine Learning with Large Language Embedding Model for Polymer Property Prediction
16984 | Unknown | *Cc1ccc(C(=O)O*)s1 | -6.07 |  | 3.78 | 4.5212 | [9 empty] | 2.358 | [8 empty] | 6.8862 | [6 empty] | 1.8582 | [8 empty] | Multimodal Machine Learning with Large Language Embedding Model for Polymer Property Prediction
16985 | Unknown | *Cc1ccc(C(=S)c2ccc(*)s2)s1 | -5.94 |  | 2.2961 | 2.5715 | [9 empty] | 3.3843 | [8 empty] | 5.9541 | [6 empty] | 2.0063 | [8 empty] | Multimodal Machine Learning with Large Language Embedding Model for Polymer Property Prediction
16986 | Unknown | *Cc1ccc(C(=S)O*)s1 | -5.82 |  | 2.676 | 3.4527 | [9 empty] | 2.9654 | [8 empty] | 6.4155 | [6 empty] | 2.0221 | [8 empty] | Multimodal Machine Learning with Large Language Embedding Model for Polymer Property Prediction
16987 | Unknown | *Cc1ccc(Nc2ccc(*)s2)s1 | -5.9 |  | 3.6624 | 4.1254 | [9 empty] | 1.1194 | [8 empty] | 5.2507 | [6 empty] | 1.8772 | [8 empty] | Multimodal Machine Learning with Large Language Embedding Model for Polymer Property Prediction
16988 | Unknown | *Cc1ccc(NC(*)=S)s1 | -5.77 |  | 2.8469 | 3.7288 | [9 empty] | 2.0497 | [8 empty] | 5.7769 | [6 empty] | 1.9817 | [8 empty] | Multimodal Machine Learning with Large Language Embedding Model for Polymer Property Prediction
16989 | Unknown | *Cc1ccc(NO*)s1 | -5.66 |  | 3.8409 | 3.7984 | [9 empty] | 1.3873 | [8 empty] | 5.1816 | [6 empty] | 1.8806 | [8 empty] | Multimodal Machine Learning with Large Language Embedding Model for Polymer Property Prediction
16990 | Unknown | *Cc1ccc(Oc2ccc(*)s2)s1 | -5.92 |  | 4.26 | 4.6308 | [9 empty] | 1.2199 | [8 empty] | 5.8606 | [6 empty] | 1.8388 | [8 empty] | Multimodal Machine Learning with Large Language Embedding Model for Polymer Property Prediction
16991 | Unknown | *Cc1ccc(OC(*)=S)s1 | -5.78 |  | 3.0541 | 3.7579 | [9 empty] | 2.3956 | [8 empty] | 6.155 | [6 empty] | 1.9478 | [8 empty] | Multimodal Machine Learning with Large Language Embedding Model for Polymer Property Prediction
16992 | Unknown | *Cc1ccc(-c2ccc(-c3ccc(*)s3)s2)cc1 | -6.12 |  | 2.8214 | 3.2138 | [9 empty] | 1.9547 | [8 empty] | 5.1679 | [6 empty] | 1.9768 | [8 empty] | Multimodal Machine Learning with Large Language Embedding Model for Polymer Property Prediction
16993 | Unknown | *Cc1ccc(-c2ccc(-c3ccc(*)cc3)s2)cc1 | -6.2 |  | 2.7314 | 3.4745 | [9 empty] | 1.8331 | [8 empty] | 5.3092 | [6 empty] | 1.9726 | [8 empty] | Multimodal Machine Learning with Large Language Embedding Model for Polymer Property Prediction
16994 | Unknown | *Cc1ccc(-c2ccc(C(*)=S)s2)cc1 | -6.08 |  | 1.9323 | 2.7839 | [9 empty] | 3.0651 | [8 empty] | 5.8475 | [6 empty] | 2.0798 | [8 empty] | Multimodal Machine Learning with Large Language Embedding Model for Polymer Property Prediction
16995 | Unknown | *Cc1ccc(-c2ccc(-c3ccc(*)s3)cc2)cc1 | -6.19 |  | 2.8951 | 3.5671 | [9 empty] | 1.812 | [8 empty] | 5.3793 | [6 empty] | 2.0164 | [8 empty] | Multimodal Machine Learning with Large Language Embedding Model for Polymer Property Prediction
16996 | Unknown | *Cc1ccc(-c2ccc(-c3ccc(*)cc3)cc2)cc1 | -6.26 |  | 3.4166 | 3.7798 | [9 empty] | 1.7487 | [8 empty] | 5.528 | [6 empty] | 1.8915 | [8 empty] | Multimodal Machine Learning with Large Language Embedding Model for Polymer Property Prediction
16997 | Unknown | *Cc1ccc(-c2ccc(C(*)=S)cc2)cc1 | -6.17 |  | 2.5561 | 2.9595 | [9 empty] | 2.7075 | [8 empty] | 5.6651 | [6 empty] | 2.0502 | [8 empty] | Multimodal Machine Learning with Large Language Embedding Model for Polymer Property Prediction
16998 | Unknown | *Cc1ccc(-c2ccc(O*)cc2)cc1 | -6.2 |  | 3.7323 | 4.3757 | [25 empty] | 1.8665 | [8 empty] | Multimodal Machine Learning with Large Language Embedding Model for Polymer Property Prediction
16999 | Unknown | *Cc1ccc(Cc2ccc(*)s2)cc1 | -5.99 |  | 4.0831 | 4.5782 | [9 empty] | 0.9966 | [8 empty] | 5.5737 | [6 empty] | 1.8173 | [8 empty] | Multimodal Machine Learning with Large Language Embedding Model for Polymer Property Prediction
17000 | Unknown | *Cc1ccc(Cc2ccc(*)cc2)cc1 | -6.09 |  | 4.2049 | 5.1689 | [9 empty] | 1.0649 | [8 empty] | 6.2368 | [6 empty] | 1.8203 | [8 empty] | Multimodal Machine Learning with Large Language Embedding Model for Polymer Property Prediction
17001 | Unknown | *Cc1ccc(CC(*)=S)cc1 | -5.85 |  | 2.9253 | 3.2973 | [9 empty] | 2.6743 | [8 empty] | 5.9697 | [6 empty] | 1.8601 | [8 empty] | Multimodal Machine Learning with Large Language Embedding Model for Polymer Property Prediction
17002 | Unknown | *Cc1ccc(C(=O)c2ccc(*)s2)cc1 | -6.2 |  | 3.4106 | 4.0354 | [9 empty] | 2.5375 | [8 empty] | 6.578 | [6 empty] | 1.9009 | [8 empty] | Multimodal Machine Learning with Large Language Embedding Model for Polymer Property Prediction
17003 | Unknown | *Cc1ccc(C(=O)c2ccc(*)cc2)cc1 | -6.29 |  | 3.8451 | 4.3155 | [9 empty] | 2.314 | [8 empty] | 6.6326 | [6 empty] | 1.9018 | [8 empty] | Multimodal Machine Learning with Large Language Embedding Model for Polymer Property Prediction
17004 | Unknown | *Cc1ccc(C(=O)C(*)=S)cc1 | -6.14 |  | 2.5816 | 2.9385 | [9 empty] | 3.3639 | [8 empty] | 6.2998 | [6 empty] | 1.9454 | [8 empty] | Multimodal Machine Learning with Large Language Embedding Model for Polymer Property Prediction
17005 | Unknown | *Cc1ccc(C(=S)c2ccc(*)s2)cc1 | -6.07 |  | 2.5143 | 2.7917 | [9 empty] | 3.0211 | [8 empty] | 5.8109 | [6 empty] | 1.9663 | [8 empty] | Multimodal Machine Learning with Large Language Embedding Model for Polymer Property Prediction
17006 | Unknown | *Cc1ccc(C(=S)c2ccc(*)cc2)cc1 | -6.17 |  | 2.3058 | 2.7965 | [9 empty] | 2.874 | [8 empty] | 5.6687 | [6 empty] | 1.9675 | [8 empty] | Multimodal Machine Learning with Large Language Embedding Model for Polymer Property Prediction
17007 | Unknown | *Cc1ccc(C(=S)O*)cc1 | -6 |  | 3.1473 | 3.4449 | [9 empty] | 2.8319 | [8 empty] | 6.2737 | [6 empty] | 1.8934 | [8 empty] | Multimodal Machine Learning with Large Language Embedding Model for Polymer Property Prediction
17008 | Unknown | *Cc1ccc(Nc2ccc(*)s2)cc1 | -6.04 |  | 3.5013 | 4.4366 | [9 empty] | 0.9705 | [8 empty] | 5.4067 | [6 empty] | 1.8937 | [8 empty] | Multimodal Machine Learning with Large Language Embedding Model for Polymer Property Prediction
17009 | Unknown | *Cc1ccc(Nc2ccc(*)cc2)cc1 | -6.15 |  | 3.7655 | 4.3854 | [9 empty] | 0.9546 | [8 empty] | 5.3392 | [6 empty] | 1.8879 | [8 empty] | Multimodal Machine Learning with Large Language Embedding Model for Polymer Property Prediction
17010 | Unknown | *Cc1ccc(NC(*)=S)cc1 | -5.97 |  | 3.5265 | 3.793 | [9 empty] | 2.0656 | [8 empty] | 5.8355 | [6 empty] | 1.9161 | [8 empty] | Multimodal Machine Learning with Large Language Embedding Model for Polymer Property Prediction
17011 | Unknown | *Cc1ccc(NO*)cc1 | -5.9 |  | 4.426 | 4.8775 | [9 empty] | 0.7333 | [8 empty] | 5.6115 | [15 empty] | Multimodal Machine Learning with Large Language Embedding Model for Polymer Property Prediction
17012 | Unknown | *Cc1ccc(Oc2ccc(*)s2)cc1 | -6.08 |  | 4.0475 | 4.5691 | [9 empty] | 1.0627 | [8 empty] | 5.631 | [6 empty] | 1.8289 | [8 empty] | Multimodal Machine Learning with Large Language Embedding Model for Polymer Property Prediction
17013 | Unknown | *Cc1ccc(OC(*)=S)cc1 | -6 |  | 3.7121 | 4.0372 | [9 empty] | 2.2773 | [8 empty] | 6.2998 | [6 empty] | 1.8273 | [8 empty] | Multimodal Machine Learning with Large Language Embedding Model for Polymer Property Prediction
17014 | Unknown | *CCc1ccc(-c2ccc(*)s2)s1 | -5.86 |  | 2.7315 | 3.23 | [9 empty] | 1.9411 | [8 empty] | 5.1709 | [6 empty] | 1.9248 | [8 empty] | Multimodal Machine Learning with Large Language Embedding Model for Polymer Property Prediction
17015 | Unknown | *CCc1ccc(C(*)=S)s1 | -5.69 |  | 2.295 | 2.6244 | [9 empty] | 3.3272 | [8 empty] | 5.9475 | [6 empty] | 2.0043 | [8 empty] | Multimodal Machine Learning with Large Language Embedding Model for Polymer Property Prediction
17016 | Unknown | *CCc1ccc(O*)s1 | -5.67 |  | 4.1608 | 4.8828 | [9 empty] | 0.6627 | [8 empty] | 5.5608 | [6 empty] | 1.7996 | [8 empty] | Multimodal Machine Learning with Large Language Embedding Model for Polymer Property Prediction
17017 | Unknown | *CCc1ccc(-c2ccc(*)s2)cc1 | -5.98 |  | 2.9495 | 3.7098 | [9 empty] | 1.6982 | [8 empty] | 5.4079 | [6 empty] | 1.9106 | [8 empty] | Multimodal Machine Learning with Large Language Embedding Model for Polymer Property Prediction
17018 | Unknown | *CCc1ccc(C(*)=S)cc1 | -5.87 |  | 2.7697 | 2.742 | [9 empty] | 3.1161 | [8 empty] | 5.8549 | [6 empty] | 1.9173 | [8 empty] | Multimodal Machine Learning with Large Language Embedding Model for Polymer Property Prediction
17019 | Unknown | *CCc1ccc(O*)cc1 | -5.89 |  | 4.052 | 4.9179 | [9 empty] | 0.7536 | [8 empty] | 5.6727 | [6 empty] | 1.7865 | [8 empty] | Multimodal Machine Learning with Large Language Embedding Model for Polymer Property Prediction
17020 | Unknown | *CCCc1ccc(*)s1 | -5.57 |  | 4.2755 | 4.7481 | [9 empty] | 0.9489 | [8 empty] | 5.6976 | [6 empty] | 1.7538 | [8 empty] | Multimodal Machine Learning with Large Language Embedding Model for Polymer Property Prediction
17021 | Unknown | *CCCc1ccc(*)cc1 | -5.78 |  | 4.7657 | 4.9932 | [9 empty] | 0.9937 | [8 empty] | 5.9933 | [6 empty] | 1.7489 | [8 empty] | Multimodal Machine Learning with Large Language Embedding Model for Polymer Property Prediction
17022 | Unknown | *CCCC(*)=O | -5.52 |  | 5.13 | 5.3982 | [9 empty] | 1.2346 | [8 empty] | 6.6298 | [6 empty] | 1.6556 | [8 empty] | Multimodal Machine Learning with Large Language Embedding Model for Polymer Property Prediction
17023 | Unknown | *CCCC(*)=S | -5.22 |  | 2.9464 | 3.3942 | [9 empty] | 2.3997 | [8 empty] | 5.7881 | [6 empty] | 1.7702 | [8 empty] | Multimodal Machine Learning with Large Language Embedding Model for Polymer Property Prediction
17024 | Unknown | *CCC(=O)c1ccc(*)s1 | -5.9 |  | 3.1093 | 3.959 | [9 empty] | 2.6933 | [8 empty] | 6.6564 | [6 empty] | 1.8757 | [8 empty] | Multimodal Machine Learning with Large Language Embedding Model for Polymer Property Prediction
17025 | Unknown | *CCC(=O)c1ccc(*)cc1 | -6.05 |  | 3.6964 | 4.5077 | [9 empty] | 2.3583 | [8 empty] | 6.8635 | [6 empty] | 1.8245 | [8 empty] | Multimodal Machine Learning with Large Language Embedding Model for Polymer Property Prediction
17026 | Unknown | *CCC(=O)C(*)=S | -5.61 |  | 1.8131 | 3.2378 | [9 empty] | 3.1911 | [8 empty] | 6.4199 | [6 empty] | 1.9627 | [8 empty] | Multimodal Machine Learning with Large Language Embedding Model for Polymer Property Prediction
17027 | Unknown | *CCC(=S)O* | -5.34 |  | 3.8308 | 4.1442 | [9 empty] | 2.069 | [8 empty] | 6.2041 | [6 empty] | 1.8214 | [8 empty] | Multimodal Machine Learning with Large Language Embedding Model for Polymer Property Prediction
17028 | Unknown | *CCNc1ccc(*)s1 | -5.63 |  | 3.793 | 3.9675 | [9 empty] | 0.6915 | [8 empty] | 4.6632 | [6 empty] | 1.8184 | [8 empty] | Multimodal Machine Learning with Large Language Embedding Model for Polymer Property Prediction
17029 | Unknown | *CCNc1ccc(*)cc1 | -5.85 |  | 3.689 | 4.1674 | [9 empty] | 0.6326 | [8 empty] | 4.8208 | [6 empty] | 1.7816 | [8 empty] | Multimodal Machine Learning with Large Language Embedding Model for Polymer Property Prediction
17030 | Unknown | *CCNC(*)=S | -5.36 |  | 3.6727 | 3.7044 | [9 empty] | 1.6837 | [8 empty] | 5.3628 | [6 empty] | 1.8641 | [8 empty] | Multimodal Machine Learning with Large Language Embedding Model for Polymer Property Prediction
17031 | Unknown | *CCON* | -5.12 |  | 5.7904 | 5.6784 | [9 empty] | 0.6058 | [8 empty] | 4.8207 | [6 empty] | 1.7034 | [8 empty] | Multimodal Machine Learning with Large Language Embedding Model for Polymer Property Prediction
17032 | Unknown | *CC(=O)c1ccc(-c2ccc(*)s2)s1 | -6.12 |  | 2.3893 | 2.8653 | [9 empty] | 2.8128 | [8 empty] | 5.6786 | [6 empty] | 2.0695 | [8 empty] | Multimodal Machine Learning with Large Language Embedding Model for Polymer Property Prediction
17033 | Unknown | *CC(=O)c1ccc(-c2ccc(*)cc2)s1 | -6.21 |  | 2.5123 | 3.4067 | [9 empty] | 2.6784 | [8 empty] | 6.0852 | [6 empty] | 2.0173 | [8 empty] | Multimodal Machine Learning with Large Language Embedding Model for Polymer Property Prediction
17034 | Unknown | *CC(=O)c1ccc(C(*)=O)s1 | -6.21 |  | 2.9786 | 4.0034 | [9 empty] | 3.1941 | [8 empty] | 7.202 | [6 empty] | 1.9246 | [8 empty] | Multimodal Machine Learning with Large Language Embedding Model for Polymer Property Prediction
17035 | Unknown | *CC(=O)c1ccc(C(*)=S)s1 | -6 |  | 2.3542 | 2.6865 | [9 empty] | 3.6254 | [8 empty] | 6.3101 | [6 empty] | 2.0669 | [8 empty] | Multimodal Machine Learning with Large Language Embedding Model for Polymer Property Prediction
17036 | Unknown | *CC(=O)c1ccc(O*)s1 | -6.03 |  | 3.1722 | 3.7866 | [9 empty] | 2.4711 | [8 empty] | 6.261 | [6 empty] | 1.9109 | [8 empty] | Multimodal Machine Learning with Large Language Embedding Model for Polymer Property Prediction
17037 | Unknown | *CC(=O)c1ccc(-c2ccc(*)s2)cc1 | -6.2 |  | 2.5243 | 3.5141 | [9 empty] | 2.4129 | [8 empty] | 5.9294 | [6 empty] | 2.0511 | [8 empty] | Multimodal Machine Learning with Large Language Embedding Model for Polymer Property Prediction
17038 | Unknown | *CC(=O)c1ccc(-c2ccc(*)cc2)cc1 | -6.29 |  | 3.0649 | 3.9429 | [9 empty] | 2.336 | [8 empty] | 6.2808 | [6 empty] | 1.9046 | [8 empty] | Multimodal Machine Learning with Large Language Embedding Model for Polymer Property Prediction
17039 | Unknown | *CC(=O)c1ccc(C(*)=O)cc1 | -6.34 |  | 2.9172 | 4.4703 | [9 empty] | 2.7979 | [8 empty] | 7.293 | [6 empty] | 1.8797 | [8 empty] | Multimodal Machine Learning with Large Language Embedding Model for Polymer Property Prediction
17040 | Unknown | *CC(=O)c1ccc(C(*)=S)cc1 | -6.15 |  | 2.4669 | 2.7253 | [9 empty] | 3.7473 | [8 empty] | 6.4748 | [6 empty] | 2.0297 | [8 empty] | Multimodal Machine Learning with Large Language Embedding Model for Polymer Property Prediction
17041 | Unknown | *CC(=O)c1ccc(O*)cc1 | -6.19 |  | 3.8893 | 4.1635 | [9 empty] | 2.3793 | [8 empty] | 6.5457 | [6 empty] | 1.7866 | [8 empty] | Multimodal Machine Learning with Large Language Embedding Model for Polymer Property Prediction
17042 | Unknown | *CC(=O)Cc1ccc(*)s1 | -5.87 |  | 3.7852 | 4.4255 | [9 empty] | 1.6069 | [8 empty] | 6.0343 | [6 empty] | 1.799 | [8 empty] | Multimodal Machine Learning with Large Language Embedding Model for Polymer Property Prediction
17043 | Unknown | *CC(=O)Cc1ccc(*)cc1 | -6.05 |  | 3.781 | 4.4305 | [9 empty] | 1.8209 | [8 empty] | 6.2518 | [6 empty] | 1.7624 | [8 empty] | Multimodal Machine Learning with Large Language Embedding Model for Polymer Property Prediction
17044 | Unknown | *CC(=O)CC(*)=O | -5.95 |  | 4.6959 | 4.1544 | [9 empty] | 1.5258 | [8 empty] | 5.6663 | [6 empty] | 1.7565 | [8 empty] | Multimodal Machine Learning with Large Language Embedding Model for Polymer Property Prediction
17045 | Unknown | *CC(=O)CC(*)=S | -5.62 |  | 3.1252 | 2.8292 | [9 empty] | 3.0632 | [8 empty] | 5.8877 | [6 empty] | 1.8167 | [8 empty] | Multimodal Machine Learning with Large Language Embedding Model for Polymer Property Prediction
17046 | Unknown | *CC(=O)CO* | -5.62 |  | 4.6507 | 5.3391 | [9 empty] | 1.6393 | [8 empty] | 6.97 | [6 empty] | 1.6922 | [8 empty] | Multimodal Machine Learning with Large Language Embedding Model for Polymer Property Prediction
17047 | Unknown | *CC(=O)C(=S)c1ccc(*)s1 | -6 |  | 2.1804 | 2.5515 | [9 empty] | 3.7805 | [8 empty] | 6.3305 | [6 empty] | 2.0529 | [8 empty] | Multimodal Machine Learning with Large Language Embedding Model for Polymer Property Prediction
17048 | Unknown | *CC(=O)C(=S)c1ccc(*)cc1 | -6.15 |  | 2.4428 | 2.6275 | [9 empty] | 3.6382 | [8 empty] | 6.263 | [6 empty] | 2.03 | [8 empty] | Multimodal Machine Learning with Large Language Embedding Model for Polymer Property Prediction
17049 | Unknown | *CC(=O)C(=S)C(*)=O | -6.06 |  | 1.4812 | 1.9995 | [9 empty] | 4.8698 | [8 empty] | 6.8667 | [6 empty] | 2.1903 | [8 empty] | Multimodal Machine Learning with Large Language Embedding Model for Polymer Property Prediction
17050 | Unknown | *CC(=O)C(=S)O* | -5.8 |  | 2.0217 | 3.8359 | [9 empty] | 2.8847 | [8 empty] | 6.719 | [6 empty] | 1.9836 | [8 empty] | Multimodal Machine Learning with Large Language Embedding Model for Polymer Property Prediction
17051 | Unknown | *CC(=O)Nc1ccc(*)s1 | -6.01 |  | 3.9328 | 4.4758 | [9 empty] | 1.3272 | [8 empty] | 5.8021 | [6 empty] | 1.8784 | [8 empty] | Multimodal Machine Learning with Large Language Embedding Model for Polymer Property Prediction
17052 | Unknown | *CC(=O)Nc1ccc(*)cc1 | -6.16 |  | 3.7951 | 4.5889 | [9 empty] | 1.369 | [8 empty] | 5.8783 | [6 empty] | 1.8294 | [8 empty] | Multimodal Machine Learning with Large Language Embedding Model for Polymer Property Prediction
17053 | Unknown | *CC(=O)NC(*)=O | -6.2 |  | 4.8368 | 4.269 | [9 empty] | 1.5835 | [8 empty] | 5.8547 | [6 empty] | 1.7864 | [8 empty] | Multimodal Machine Learning with Large Language Embedding Model for Polymer Property Prediction
17054 | Unknown | *CC(=O)NC(*)=S | -5.8 |  | 3.0348 | 2.887 | [9 empty] | 2.9562 | [8 empty] | 5.8386 | [6 empty] | 1.9255 | [8 empty] | Multimodal Machine Learning with Large Language Embedding Model for Polymer Property Prediction
17055 | Unknown | *CC(=O)Oc1ccc(*)s1 | -6.05 |  | 4.2025 | 4.6247 | [9 empty] | 1.4534 | [8 empty] | 6.077 | [6 empty] | 1.8447 | [8 empty] | Multimodal Machine Learning with Large Language Embedding Model for Polymer Property Prediction
17056 | Unknown | *CC(=O)OC(*)=O | -6.3 |  | 5.9215 | 6.3725 | [9 empty] | 2.2158 | [8 empty] | 8.5901 | [6 empty] | 1.7033 | [8 empty] | Multimodal Machine Learning with Large Language Embedding Model for Polymer Property Prediction
17057 | Unknown | *CC(=O)OC(*)=S | -5.87 |  | 3.73 | 3.6315 | [9 empty] | 3.1169 | [8 empty] | 6.7464 | [6 empty] | 1.7532 | [8 empty] | Multimodal Machine Learning with Large Language Embedding Model for Polymer Property Prediction
17058 | Unknown | *CC(=S)c1ccc(C(*)=S)s1 | -5.78 |  | 1.6797 | 2.1188 | [9 empty] | 2.8676 | [8 empty] | 4.932 | [6 empty] | 2.4487 | [8 empty] | Multimodal Machine Learning with Large Language Embedding Model for Polymer Property Prediction
17059 | Unknown | *CC(=S)c1ccc(O*)s1 | -5.8 |  | 1.6344 | 2.8161 | [9 empty] | 3.131 | [8 empty] | 5.946 | [6 empty] | 2.1619 | [8 empty] | Multimodal Machine Learning with Large Language Embedding Model for Polymer Property Prediction
17060 | Unknown | *CC(=S)c1ccc(C(*)=S)cc1 | -5.91 |  | 1.4834 | 1.5353 | [9 empty] | 2.9742 | [8 empty] | 4.2727 | [15 empty] | Multimodal Machine Learning with Large Language Embedding Model for Polymer Property Prediction
17061 | Unknown | *CC(=S)c1ccc(N*)cc1 | -5.95 |  | 2.1148 | 2.6292 | [9 empty] | 3.0309 | [8 empty] | 5.6636 | [6 empty] | 2.1325 | [8 empty] | Multimodal Machine Learning with Large Language Embedding Model for Polymer Property Prediction
17062 | Unknown | *CC(=S)c1ccc(O*)cc1 | -5.99 |  | 2.3706 | 2.734 | [9 empty] | 3.1915 | [8 empty] | 5.926 | [6 empty] | 1.9879 | [8 empty] | Multimodal Machine Learning with Large Language Embedding Model for Polymer Property Prediction
17063 | Unknown | *CC(=S)CC(*)=S | -5.3 |  | 2.5638 | 2.5423 | [25 empty] | 1.9346 | [8 empty] | Multimodal Machine Learning with Large Language Embedding Model for Polymer Property Prediction
17064 | Unknown | *CC(=S)CO* | -5.27 |  | 2.5314 | 3.0342 | [9 empty] | 2.5664 | [8 empty] | 5.5936 | [6 empty] | 1.8843 | [8 empty] | Multimodal Machine Learning with Large Language Embedding Model for Polymer Property Prediction
17065 | Unknown | *CC(=S)C(=O)C(*)=S | -5.79 |  | 0.725 | 1.5344 | [25 empty] | 2.1951 | [8 empty] | Multimodal Machine Learning with Large Language Embedding Model for Polymer Property Prediction
17066 | Unknown | *CC(=S)C(=O)O* | -5.84 |  | 2.0697 | 2.7057 | [9 empty] | 3.8755 | [8 empty] | 6.5803 | [6 empty] | 1.92 | [8 empty] | Multimodal Machine Learning with Large Language Embedding Model for Polymer Property Prediction
17067 | Unknown | *CC(=S)NC(*)=S | -5.43 |  | 1.7598 | 2.5403 | [25 empty] | 2.0504 | [8 empty] | Multimodal Machine Learning with Large Language Embedding Model for Polymer Property Prediction
17068 | Unknown | *CC(=S)NO* | -5.27 |  | 3.2554 | 3.435 | [9 empty] | 2.2076 | [8 empty] | 5.6761 | [6 empty] | 1.9431 | [8 empty] | Multimodal Machine Learning with Large Language Embedding Model for Polymer Property Prediction
17069 | Unknown | *CC(=S)OC(*)=S | -5.45 |  | 2.7744 | 3.3702 | [25 empty] | 1.9523 | [8 empty] | Multimodal Machine Learning with Large Language Embedding Model for Polymer Property Prediction
17070 | Unknown | *CNc1ccc(-c2ccc(*)cc2)s1 | -6.04 |  | 3.3441 | 3.738 | [9 empty] | 1.6671 | [8 empty] | 5.4046 | [6 empty] | 1.9424 | [8 empty] | Multimodal Machine Learning with Large Language Embedding Model for Polymer Property Prediction
17071 | Unknown | *CNc1ccc(C(*)=O)s1 | -6 |  | 2.5818 | 3.1504 | [9 empty] | 2.2797 | [8 empty] | 5.431 | [6 empty] | 2.0195 | [8 empty] | Multimodal Machine Learning with Large Language Embedding Model for Polymer Property Prediction
17072 | Unknown | *CNc1ccc(C(*)=S)s1 | -5.78 |  | 1.6806 | 2.4271 | [9 empty] | 2.9244 | [8 empty] | 5.3497 | [6 empty] | 2.251 | [8 empty] | Multimodal Machine Learning with Large Language Embedding Model for Polymer Property Prediction
17073 | Unknown | *CNc1ccc(N*)s1 | -5.7 |  | 3.5157 | 4.2825 | [9 empty] | 0.5629 | [8 empty] | 4.8739 | [6 empty] | 1.8551 | [8 empty] | Multimodal Machine Learning with Large Language Embedding Model for Polymer Property Prediction
17074 | Unknown | *CNc1ccc(O*)s1 | -5.74 |  | 3.6125 | 4.4862 | [9 empty] | 0.8203 | [8 empty] | 5.3042 | [6 empty] | 1.8497 | [8 empty] | Multimodal Machine Learning with Large Language Embedding Model for Polymer Property Prediction
17075 | Unknown | *CNc1ccc(-c2ccc(*)s2)cc1 | -6.05 |  | 3.1255 | 3.7272 | [9 empty] | 1.292 | [8 empty] | 5.0179 | [6 empty] | 1.9541 | [8 empty] | Multimodal Machine Learning with Large Language Embedding Model for Polymer Property Prediction
17076 | Unknown | *CNc1ccc(C(*)=O)cc1 | -6.14 |  | 3.1969 | 3.6383 | [25 empty] | 1.9491 | [8 empty] | Multimodal Machine Learning with Large Language Embedding Model for Polymer Property Prediction
17077 | Unknown | *CNc1ccc(N*)cc1 | -5.93 |  | 3.4981 | 4.0626 | [9 empty] | 0.54 | [8 empty] | 4.6919 | [6 empty] | 1.8632 | [8 empty] | Multimodal Machine Learning with Large Language Embedding Model for Polymer Property Prediction
17078 | Unknown | *CNc1ccc(O*)cc1 | -5.98 |  | 3.7495 | 4.3424 | [9 empty] | 0.7695 | [8 empty] | 5.1109 | [6 empty] | 1.8414 | [8 empty] | Multimodal Machine Learning with Large Language Embedding Model for Polymer Property Prediction
17079 | Unknown | *CNCc1ccc(*)s1 | -5.61 |  | 4.1265 | 4.6476 | [9 empty] | 1.1612 | [8 empty] | 5.8087 | [6 empty] | 1.7813 | [8 empty] | Multimodal Machine Learning with Large Language Embedding Model for Polymer Property Prediction
17080 | Unknown | *CNCc1ccc(*)cc1 | -5.84 |  | 4.4323 | 4.958 | [9 empty] | 1.2974 | [8 empty] | 6.259 | [6 empty] | 1.7745 | [8 empty] | Multimodal Machine Learning with Large Language Embedding Model for Polymer Property Prediction
17081 | Unknown | *CNCC(*)=O | -5.59 |  | 3.6121 | 4.7515 | [9 empty] | 1.6269 | [8 empty] | 6.367 | [6 empty] | 1.7201 | [8 empty] | Multimodal Machine Learning with Large Language Embedding Model for Polymer Property Prediction
17082 | Unknown | *CNCC(*)=S | -5.26 |  | 2.6614 | 3.4106 | [9 empty] | 2.6857 | [8 empty] | 6.0922 | [6 empty] | 1.8901 | [8 empty] | Multimodal Machine Learning with Large Language Embedding Model for Polymer Property Prediction
17083 | Unknown | *CNCN* | -5.22 |  | 6.2293 | 5.1634 | [9 empty] | 0.8689 | [8 empty] | 6.0806 | [6 empty] | 1.7262 | [8 empty] | Multimodal Machine Learning with Large Language Embedding Model for Polymer Property Prediction
17084 | Unknown | *CNCO* | -5.27 |  | 6.9282 | 5.5885 | [9 empty] | 0.7624 | [8 empty] | 6.4057 | [6 empty] | 1.6697 | [8 empty] | Multimodal Machine Learning with Large Language Embedding Model for Polymer Property Prediction
17085 | Unknown | *CNC(=O)c1ccc(*)s1 | -6.02 |  | 3.849 | 4.353 | [9 empty] | 1.968 | [8 empty] | 6.3237 | [6 empty] | 1.8558 | [8 empty] | Multimodal Machine Learning with Large Language Embedding Model for Polymer Property Prediction
17086 | Unknown | *CNC(=O)C(*)=S | -5.8 |  | 2.3654 | 2.9496 | [9 empty] | 4.0732 | [8 empty] | 7.0203 | [6 empty] | 1.9972 | [8 empty] | Multimodal Machine Learning with Large Language Embedding Model for Polymer Property Prediction
17087 | Unknown | *CNC(=S)c1ccc(*)s1 | -5.79 |  | 2.7289 | 3.5084 | [9 empty] | 2.3974 | [8 empty] | 5.8964 | [6 empty] | 1.9675 | [8 empty] | Multimodal Machine Learning with Large Language Embedding Model for Polymer Property Prediction
17088 | Unknown | *CNC(=S)c1ccc(*)cc1 | -5.96 |  | 3.1832 | 3.4579 | [9 empty] | 2.3012 | [8 empty] | 5.75 | [6 empty] | 1.8914 | [8 empty] | Multimodal Machine Learning with Large Language Embedding Model for Polymer Property Prediction
17089 | Unknown | *CNC(=S)C(*)=O | -5.79 |  | 2.1003 | 2.602 | [9 empty] | 3.7481 | [8 empty] | 6.3386 | [6 empty] | 2.0233 | [8 empty] | Multimodal Machine Learning with Large Language Embedding Model for Polymer Property Prediction
17090 | Unknown | *CNC(=S)N* | -5.48 |  | 3.9125 | 4.2179 | [9 empty] | 1.4813 | [8 empty] | 5.6855 | [6 empty] | 1.8071 | [8 empty] | Multimodal Machine Learning with Large Language Embedding Model for Polymer Property Prediction
17091 | Unknown | *CNC(=S)O* | -5.49 |  | 4.2201 | 4.6235 | [9 empty] | 1.5976 | [8 empty] | 6.2178 | [6 empty] | 1.8672 | [8 empty] | Multimodal Machine Learning with Large Language Embedding Model for Polymer Property Prediction
17092 | Unknown | *CNOc1ccc(*)s1 | -5.66 |  | 4.0591 | 4.5017 | [9 empty] | 1.0659 | [8 empty] | 5.578 | [6 empty] | 1.8539 | [8 empty] | Multimodal Machine Learning with Large Language Embedding Model for Polymer Property Prediction
17093 | Unknown | *CNOc1ccc(*)cc1 | -5.9 |  | 4.1647 | 4.831 | [9 empty] | 0.891 | [8 empty] | 5.7444 | [6 empty] | 1.8294 | [8 empty] | Multimodal Machine Learning with Large Language Embedding Model for Polymer Property Prediction
17094 | Unknown | *CNOC(*)=S | -5.28 |  | 3.5947 | 4.3013 | [9 empty] | 2.5 | [8 empty] | 6.7958 | [6 empty] | 1.8633 | [8 empty] | Multimodal Machine Learning with Large Language Embedding Model for Polymer Property Prediction
17095 | Unknown | *CNON* | -5.01 |  | 4.8889 | 5.3302 | [9 empty] | 0.9652 | [8 empty] | 6.3414 | [6 empty] | 1.7453 | [8 empty] | Multimodal Machine Learning with Large Language Embedding Model for Polymer Property Prediction
17096 | Unknown | *COc1ccc(-c2ccc(*)cc2)s1 | -6.07 |  | 3.0939 | 3.6898 | [9 empty] | 1.6377 | [8 empty] | 5.3253 | [6 empty] | 1.9391 | [8 empty] | Multimodal Machine Learning with Large Language Embedding Model for Polymer Property Prediction
17097 | Unknown | *COc1ccc(O*)s1 | -5.78 |  | 4.3601 | 4.8466 | [9 empty] | 0.8857 | [8 empty] | 5.7358 | [6 empty] | 1.795 | [8 empty] | Multimodal Machine Learning with Large Language Embedding Model for Polymer Property Prediction
17098 | Unknown | *COc1ccc(O*)cc1 | -6.03 |  | 4.685 | 4.8731 | [9 empty] | 0.9466 | [8 empty] | 5.8209 | [6 empty] | 1.7891 | [8 empty] | Multimodal Machine Learning with Large Language Embedding Model for Polymer Property Prediction
17099 | Unknown | *COC(=O)O* | -5.97 |  | 7.1042 | 8.0093 | [9 empty] | 0.7529 | [8 empty] | 8.8314 | [6 empty] | 1.657 | [8 empty] | Multimodal Machine Learning with Large Language Embedding Model for Polymer Property Prediction
17100 | Unknown | *COC(=S)O* | -5.47 |  | 3.6556 | 4.8041 | [9 empty] | 2.0771 | [8 empty] | 6.8707 | [6 empty] | 1.8467 | [8 empty] | Multimodal Machine Learning with Large Language Embedding Model for Polymer Property Prediction
17101 | Unknown | *CONC(*)=O | -5.69 |  | 5.5012 | 6.1048 | [9 empty] | 1.2523 | [8 empty] | 7.3554 | [6 empty] | 1.7438 | [8 empty] | Multimodal Machine Learning with Large Language Embedding Model for Polymer Property Prediction
17102 | Unknown | *CONO* | -5.08 |  | 5.9349 | 6.4799 | [9 empty] | 0.421 | [8 empty] | 7.0389 | [6 empty] | 1.7417 | [8 empty] | Multimodal Machine Learning with Large Language Embedding Model for Polymer Property Prediction
17103 | Unknown | *C(=O)c1ccc(-c2ccc(-c3ccc(*)s3)s2)s1 | -6.27 |  | 1.2608 | 1.9407 | [9 empty] | 3.453 | [8 empty] | 5.3929 | [6 empty] | 2.705 | [8 empty] | Multimodal Machine Learning with Large Language Embedding Model for Polymer Property Prediction
17104 | Unknown | *C(=O)c1ccc(-c2ccc(C(*)=S)s2)s1 | -6.22 |  | 1.6466 | 2.0098 | [9 empty] | 4.1032 | [8 empty] | 6.113 | [6 empty] | 2.3807 | [8 empty] | Multimodal Machine Learning with Large Language Embedding Model for Polymer Property Prediction
17105 | Unknown | *Oc1ccc(-c2ccc(C(*)=O)s2)s1 | -6.27 |  | 2.3145 | 2.6473 | [9 empty] | 2.952 | [8 empty] | 5.5977 | [6 empty] | 2.0521 | [8 empty] | Multimodal Machine Learning with Large Language Embedding Model for Polymer Property Prediction
17106 | Unknown | *C(=O)c1ccc(-c2ccc(-c3ccc(*)s3)cc2)s1 | -6.34 |  | 1.5224 | 2.5282 | [9 empty] | 3.2278 | [8 empty] | 5.7571 | [6 empty] | 2.5812 | [8 empty] | Multimodal Machine Learning with Large Language Embedding Model for Polymer Property Prediction
17107 | Unknown | *C(=O)c1ccc(-c2ccc(C(*)=S)cc2)s1 | -6.29 |  | 1.9265 | 2.3241 | [9 empty] | 3.7335 | [8 empty] | 6.0589 | [6 empty] | 2.2782 | [8 empty] | Multimodal Machine Learning with Large Language Embedding Model for Polymer Property Prediction
17108 | Unknown | *Oc1ccc(-c2ccc(C(*)=O)s2)cc1 | -6.38 |  | 2.0204 | 2.8763 | [9 empty] | 2.9075 | [8 empty] | 5.7839 | [6 empty] | 2.1334 | [8 empty] | Multimodal Machine Learning with Large Language Embedding Model for Polymer Property Prediction
17109 | Unknown | *C(=O)c1ccc(C(=O)c2ccc(*)s2)s1 | -6.37 |  | 1.863 | 2.966 | [9 empty] | 4.0693 | [8 empty] | 7.0438 | [6 empty] | 2.0879 | [8 empty] | Multimodal Machine Learning with Large Language Embedding Model for Polymer Property Prediction
17110 | Unknown | *C(=O)c1ccc(C(=O)C(*)=S)s1 | -6.33 |  | 1.1902 | 2.2094 | [9 empty] | 4.6396 | [8 empty] | 6.8471 | [6 empty] | 2.3542 | [8 empty] | Multimodal Machine Learning with Large Language Embedding Model for Polymer Property Prediction
17111 | Unknown | *OC(=O)c1ccc(C(*)=O)s1 | -6.49 |  | 3.202 | 3.9821 | [9 empty] | 3.3779 | [8 empty] | 7.3658 | [6 empty] | 1.8811 | [8 empty] | Multimodal Machine Learning with Large Language Embedding Model for Polymer Property Prediction
17112 | Unknown | *OC(=S)c1ccc(C(*)=O)s1 | -6.21 |  | 2.3663 | 2.753 | [9 empty] | 4.037 | [8 empty] | 6.7886 | [6 empty] | 2.068 | [8 empty] | Multimodal Machine Learning with Large Language Embedding Model for Polymer Property Prediction
17113 | Unknown | *C(=O)c1ccc(Oc2ccc(*)s2)s1 | -6.22 |  | 2.4838 | 3.475 | [9 empty] | 2.882 | [8 empty] | 6.3539 | [6 empty] | 2.0427 | [8 empty] | Multimodal Machine Learning with Large Language Embedding Model for Polymer Property Prediction
17114 | Unknown | *C(=O)c1ccc(OC(*)=S)s1 | -6.17 |  | 1.6701 | 3.5676 | [9 empty] | 3.2522 | [8 empty] | 6.8199 | [6 empty] | 2.3124 | [8 empty] | Multimodal Machine Learning with Large Language Embedding Model for Polymer Property Prediction
17115 | Unknown | *C(=O)c1ccc(-c2ccc(-c3ccc(*)cc3)s2)cc1 | -6.38 |  | 1.7624 | 2.9694 | [9 empty] | 2.8757 | [8 empty] | 5.8483 | [6 empty] | 2.2925 | [8 empty] | Multimodal Machine Learning with Large Language Embedding Model for Polymer Property Prediction
17116 | Unknown | *Oc1ccc(-c2ccc(C(*)=O)cc2)s1 | -6.35 |  | 2.7538 | 3.7187 | [9 empty] | 2.3086 | [8 empty] | 6.028 | [6 empty] | 1.9796 | [8 empty] | Multimodal Machine Learning with Large Language Embedding Model for Polymer Property Prediction
17117 | Unknown | *C(=O)c1ccc(-c2ccc(-c3ccc(*)cc3)cc2)cc1 | -6.42 |  | 2.5479 | 3.3319 | [9 empty] | 2.6442 | [8 empty] | 5.9803 | [6 empty] | 2.0217 | [8 empty] | Multimodal Machine Learning with Large Language Embedding Model for Polymer Property Prediction
17118 | Unknown | *C(=O)c1ccc(-c2ccc(C(*)=S)cc2)cc1 | -6.37 |  | 2.0643 | 2.4596 | [9 empty] | 3.6994 | [8 empty] | 6.1599 | [6 empty] | 2.2139 | [8 empty] | Multimodal Machine Learning with Large Language Embedding Model for Polymer Property Prediction
17119 | Unknown | *C(=O)c1ccc(C(=O)c2ccc(*)s2)cc1 | -6.45 |  | 2.4807 | 3.618 | [9 empty] | 3.6543 | [8 empty] | 7.268 | [6 empty] | 2.003 | [8 empty] | Multimodal Machine Learning with Large Language Embedding Model for Polymer Property Prediction
17120 | Unknown | *C(=O)c1ccc(C(=O)c2ccc(*)cc2)cc1 | -6.51 |  | 2.9556 | 4.2825 | [9 empty] | 2.1866 | [8 empty] | 6.4709 | [6 empty] | 1.9846 | [8 empty] | Multimodal Machine Learning with Large Language Embedding Model for Polymer Property Prediction
17121 | Unknown | *C(=O)c1ccc(C(=O)C(*)=S)cc1 | -6.42 |  | 1.6753 | 2.994 | [9 empty] | 3.783 | [8 empty] | 6.7765 | [6 empty] | 2.0994 | [8 empty] | Multimodal Machine Learning with Large Language Embedding Model for Polymer Property Prediction
17122 | Unknown | *OC(=S)c1ccc(C(*)=O)cc1 | -6.35 |  | 2.5144 | 3.2688 | [9 empty] | 3.4955 | [8 empty] | 6.7625 | [6 empty] | 2.0397 | [8 empty] | Multimodal Machine Learning with Large Language Embedding Model for Polymer Property Prediction
17123 | Unknown | *C(=O)c1ccc(Oc2ccc(*)s2)cc1 | -6.33 |  | 3.0776 | 3.6478 | [9 empty] | 2.5289 | [8 empty] | 6.1761 | [6 empty] | 2.0027 | [8 empty] | Multimodal Machine Learning with Large Language Embedding Model for Polymer Property Prediction
17124 | Unknown | *C(=O)c1ccc(OC(*)=S)cc1 | -6.3 |  | 2.0547 | 3.5119 | [9 empty] | 3.2631 | [8 empty] | 6.7719 | [6 empty] | 2.0762 | [8 empty] | Multimodal Machine Learning with Large Language Embedding Model for Polymer Property Prediction
17125 | Unknown | *C(=O)C(=S)OC(*)=S | -5.98 |  | 1.4146 | 2.6385 | [25 empty] | 2.3004 | [8 empty] | Multimodal Machine Learning with Large Language Embedding Model for Polymer Property Prediction
17126 | Unknown | *C(=O)Oc1ccc(C(*)=S)s1 | -6.21 |  | 1.9856 | 2.7905 | [9 empty] | 3.8482 | [8 empty] | 6.6347 | [6 empty] | 2.0962 | [8 empty] | Multimodal Machine Learning with Large Language Embedding Model for Polymer Property Prediction
17127 | Unknown | *Oc1ccc(OC(*)=O)s1 | -6.25 |  | 3.6706 | 4.2235 | [9 empty] | 1.7594 | [8 empty] | 5.9838 | [6 empty] | 1.8728 | [8 empty] | Multimodal Machine Learning with Large Language Embedding Model for Polymer Property Prediction
17128 | Unknown | *C(=O)Oc1ccc(C(*)=S)cc1 | -6.32 |  | 2.3448 | 2.9816 | [9 empty] | 3.6938 | [8 empty] | 6.6755 | [6 empty] | 2.0099 | [8 empty] | Multimodal Machine Learning with Large Language Embedding Model for Polymer Property Prediction
17129 | Unknown | *OC(=O)OC(*)=O | -6.78 |  | 5.926 | 5.0987 | [9 empty] | 2.3361 | [8 empty] | 7.4502 | [6 empty] | 1.5714 | [8 empty] | Multimodal Machine Learning with Large Language Embedding Model for Polymer Property Prediction
17130 | Unknown | *OC(=S)OC(*)=O | -6.2 |  | 3.9378 | 4.2076 | [9 empty] | 3.1486 | [8 empty] | 7.3548 | [6 empty] | 1.7396 | [8 empty] | Multimodal Machine Learning with Large Language Embedding Model for Polymer Property Prediction
17131 | Unknown | *Nc1ccc(-c2ccc(-c3ccc(*)s3)s2)s1 | -6.09 |  | 1.5003 | 2.2573 | [9 empty] | 2.2798 | [8 empty] | 4.3058 | [6 empty] | 2.5509 | [8 empty] | Multimodal Machine Learning with Large Language Embedding Model for Polymer Property Prediction
17132 | Unknown | *Cc1ccc(-c2ccc(N*)s2)s1 | -5.92 |  | 2.8559 | 3.3296 | [9 empty] | 1.6017 | [8 empty] | 4.9311 | [6 empty] | 1.9938 | [8 empty] | Multimodal Machine Learning with Large Language Embedding Model for Polymer Property Prediction
17133 | Unknown | *Nc1ccc(-c2ccc(C(*)=O)s2)s1 | -6.22 |  | 1.9451 | 2.263 | [9 empty] | 2.9191 | [8 empty] | 5.182 | [6 empty] | 2.393 | [8 empty] | Multimodal Machine Learning with Large Language Embedding Model for Polymer Property Prediction
17134 | Unknown | *Nc1ccc(-c2ccc(C(*)=S)s2)s1 | -6.05 |  | 1.9074 | 2.0192 | [9 empty] | 3.3026 | [8 empty] | 5.3242 | [6 empty] | 2.7581 | [8 empty] | Multimodal Machine Learning with Large Language Embedding Model for Polymer Property Prediction
17135 | Unknown | *Nc1ccc(-c2ccc(-c3ccc(*)s3)cc2)s1 | -6.18 |  | 1.6397 | 2.5627 | [9 empty] | 2.0751 | [8 empty] | 4.3893 | [6 empty] | 2.4847 | [8 empty] | Multimodal Machine Learning with Large Language Embedding Model for Polymer Property Prediction
17136 | Unknown | *Nc1ccc(-c2ccc(C(*)=S)cc2)s1 | -6.15 |  | 2.3796 | 3.3567 | [9 empty] | 2.3374 | [8 empty] | 5.6909 | [6 empty] | 2.2022 | [8 empty] | Multimodal Machine Learning with Large Language Embedding Model for Polymer Property Prediction
17137 | Unknown | *Nc1ccc(C(=O)c2ccc(*)s2)s1 | -6.18 |  | 1.7108 | 2.2308 | [9 empty] | 3.0129 | [8 empty] | 5.2456 | [6 empty] | 2.5062 | [8 empty] | Multimodal Machine Learning with Large Language Embedding Model for Polymer Property Prediction
17138 | Unknown | *Nc1ccc(C(=O)C(*)=S)s1 | -6.15 |  | 1.4251 | 2.1167 | [9 empty] | 4.1937 | [8 empty] | 6.311 | [6 empty] | 2.5145 | [8 empty] | Multimodal Machine Learning with Large Language Embedding Model for Polymer Property Prediction
17139 | Unknown | *Nc1ccc(C(=S)c2ccc(*)s2)s1 | -6 |  | 1.9993 | 1.6616 | [9 empty] | 3.5786 | [8 empty] | 5.2424 | [6 empty] | 2.292 | [8 empty] | Multimodal Machine Learning with Large Language Embedding Model for Polymer Property Prediction
17140 | Unknown | *Nc1ccc(C(=S)c2ccc(*)cc2)s1 | -6.15 |  | 1.7781 | 2.3153 | [9 empty] | 2.9139 | [8 empty] | 5.2303 | [6 empty] | 2.2999 | [8 empty] | Multimodal Machine Learning with Large Language Embedding Model for Polymer Property Prediction
17141 | Unknown | *Nc1ccc(Nc2ccc(*)s2)s1 | -5.96 |  | 3.4208 | 2.5847 | [9 empty] | 1.4393 | [8 empty] | 4.0261 | [6 empty] | 1.9478 | [8 empty] | Multimodal Machine Learning with Large Language Embedding Model for Polymer Property Prediction
17142 | Unknown | *Nc1ccc(NC(*)=S)s1 | -5.89 |  | 2.1538 | 2.9073 | [9 empty] | 2.2133 | [8 empty] | 5.1241 | [6 empty] | 2.19 | [8 empty] | Multimodal Machine Learning with Large Language Embedding Model for Polymer Property Prediction
17143 | Unknown | *Nc1ccc(Oc2ccc(*)s2)s1 | -5.99 |  | 3.9124 | 4.3883 | [9 empty] | 1.1067 | [8 empty] | 5.4925 | [6 empty] | 1.9001 | [8 empty] | Multimodal Machine Learning with Large Language Embedding Model for Polymer Property Prediction
17144 | Unknown | *Nc1ccc(OC(*)=S)s1 | -5.92 |  | 2.6588 | 3.3542 | [9 empty] | 2.3032 | [8 empty] | 5.6596 | [6 empty] | 2.0409 | [8 empty] | Multimodal Machine Learning with Large Language Embedding Model for Polymer Property Prediction
17145 | Unknown | *Nc1ccc(-c2ccc(-c3ccc(*)s3)s2)cc1 | -6.18 |  | 2.587 | 3.3427 | [9 empty] | 1.6696 | [8 empty] | 4.896 | [6 empty] | 2.0981 | [8 empty] | Multimodal Machine Learning with Large Language Embedding Model for Polymer Property Prediction
17146 | Unknown | *Nc1ccc(-c2ccc(-c3ccc(*)cc3)s2)cc1 | -6.26 |  | 1.8163 | 2.7767 | [9 empty] | 1.9491 | [8 empty] | 4.4871 | [6 empty] | 2.3449 | [8 empty] | Multimodal Machine Learning with Large Language Embedding Model for Polymer Property Prediction
17147 | Unknown | *Nc1ccc(-c2ccc(C(*)=S)s2)cc1 | -6.18 |  | 1.4764 | 2.4476 | [9 empty] | 3.1722 | [8 empty] | 5.6224 | [6 empty] | 2.4805 | [8 empty] | Multimodal Machine Learning with Large Language Embedding Model for Polymer Property Prediction
17148 | Unknown | *Nc1ccc(-c2ccc(-c3ccc(*)s3)cc2)cc1 | -6.26 |  | 1.8733 | 2.8401 | [9 empty] | 1.8885 | [8 empty] | 4.5131 | [6 empty] | 2.339 | [8 empty] | Multimodal Machine Learning with Large Language Embedding Model for Polymer Property Prediction
17149 | Unknown | *Nc1ccc(-c2ccc(-c3ccc(*)cc3)cc2)cc1 | -6.31 |  | 2.9094 | 3.4269 | [9 empty] | 1.5312 | [8 empty] | 4.7817 | [6 empty] | 2.0006 | [8 empty] | Multimodal Machine Learning with Large Language Embedding Model for Polymer Property Prediction
17150 | Unknown | *Cc1ccc(-c2ccc(N*)cc2)cc1 | -6.15 |  | 3.4971 | 4.0005 | [9 empty] | 1.1363 | [8 empty] | 5.1363 | [6 empty] | 1.9585 | [8 empty] | Multimodal Machine Learning with Large Language Embedding Model for Polymer Property Prediction
17151 | Unknown | *Nc1ccc(-c2ccc(C(*)=S)cc2)cc1 | -6.25 |  | 2.3255 | 2.813 | [9 empty] | 2.5787 | [8 empty] | 5.3872 | [6 empty] | 2.1003 | [8 empty] | Multimodal Machine Learning with Large Language Embedding Model for Polymer Property Prediction
17152 | Unknown | *Nc1ccc(-c2ccc(O*)cc2)cc1 | -6.21 |  | 3.4585 | 4.0962 | [25 empty] | 1.9841 | [8 empty] | Multimodal Machine Learning with Large Language Embedding Model for Polymer Property Prediction
17153 | Unknown | *Nc1ccc(C(=O)c2ccc(*)s2)cc1 | -6.29 |  | 2.3459 | 2.9895 | [9 empty] | 2.4618 | [8 empty] | 5.4547 | [6 empty] | 2.186 | [8 empty] | Multimodal Machine Learning with Large Language Embedding Model for Polymer Property Prediction
17154 | Unknown | *Nc1ccc(C(=O)C(*)=S)cc1 | -6.27 |  | 1.7009 | 2.378 | [9 empty] | 4.0513 | [8 empty] | 6.3689 | [6 empty] | 2.2161 | [8 empty] | Multimodal Machine Learning with Large Language Embedding Model for Polymer Property Prediction
17155 | Unknown | *Nc1ccc(C(=O)O*)cc1 | -6.22 |  | 3.977 | 4.3353 | [9 empty] | 2.5642 | [8 empty] | 6.8988 | [6 empty] | 1.8988 | [8 empty] | Multimodal Machine Learning with Large Language Embedding Model for Polymer Property Prediction
17156 | Unknown | *Nc1ccc(C(=S)c2ccc(*)cc2)cc1 | -6.23 |  | 1.8785 | 2.322 | [9 empty] | 3.0683 | [8 empty] | 5.3904 | [6 empty] | 2.3239 | [8 empty] | Multimodal Machine Learning with Large Language Embedding Model for Polymer Property Prediction
17157 | Unknown | *Nc1ccc(Nc2ccc(*)s2)cc1 | -6.11 |  | 2.8374 | 3.8931 | [9 empty] | 1.0698 | [8 empty] | 4.9639 | [6 empty] | 1.9889 | [8 empty] | Multimodal Machine Learning with Large Language Embedding Model for Polymer Property Prediction
17158 | Unknown | *Nc1ccc(NO*)cc1 | -5.91 |  | 3.6275 | 3.151 | [25 empty] | 1.8848 | [8 empty] | Multimodal Machine Learning with Large Language Embedding Model for Polymer Property Prediction
17159 | Unknown | *Nc1ccc(Oc2ccc(*)s2)cc1 | -6.14 |  | 3.4138 | 4.2211 | [9 empty] | 1.1598 | [8 empty] | 5.3817 | [6 empty] | 1.9073 | [8 empty] | Multimodal Machine Learning with Large Language Embedding Model for Polymer Property Prediction
17160 | Unknown | *Nc1ccc(Oc2ccc(*)cc2)cc1 | -6.26 |  | 3.2074 | 3.6519 | [9 empty] | 1.1501 | [8 empty] | 4.8032 | [6 empty] | 1.9297 | [8 empty] | Multimodal Machine Learning with Large Language Embedding Model for Polymer Property Prediction
17161 | Unknown | *Nc1ccc(OC(*)=S)cc1 | -6.14 |  | 3.2479 | 3.7435 | [9 empty] | 2.1606 | [8 empty] | 5.9088 | [6 empty] | 1.9514 | [8 empty] | Multimodal Machine Learning with Large Language Embedding Model for Polymer Property Prediction
17162 | Unknown | *NC(=O)c1ccc(-c2ccc(*)cc2)s1 | -6.33 |  | 1.9448 | 2.9223 | [9 empty] | 2.6235 | [8 empty] | 5.5458 | [6 empty] | 2.2535 | [8 empty] | Multimodal Machine Learning with Large Language Embedding Model for Polymer Property Prediction
17163 | Unknown | *NC(=O)c1ccc(C(*)=O)s1 | -6.4 |  | 2.6812 | 3.683 | [9 empty] | 3.408 | [8 empty] | 7.093 | [6 empty] | 2.034 | [8 empty] | Multimodal Machine Learning with Large Language Embedding Model for Polymer Property Prediction
17164 | Unknown | *NC(=O)c1ccc(C(*)=S)s1 | -6.14 |  | 1.932 | 2.3774 | [9 empty] | 3.7504 | [8 empty] | 6.1268 | [6 empty] | 2.2308 | [8 empty] | Multimodal Machine Learning with Large Language Embedding Model for Polymer Property Prediction
17165 | Unknown | *NC(=O)c1ccc(O*)s1 | -6.08 |  | 3.0418 | 4.3505 | [9 empty] | 2.2174 | [8 empty] | 6.5697 | [6 empty] | 1.969 | [8 empty] | Multimodal Machine Learning with Large Language Embedding Model for Polymer Property Prediction
17166 | Unknown | *NC(=O)c1ccc(-c2ccc(*)s2)cc1 | -6.31 |  | 1.9266 | 4.012 | [9 empty] | 2.1302 | [8 empty] | 6.1434 | [6 empty] | 2.1305 | [8 empty] | Multimodal Machine Learning with Large Language Embedding Model for Polymer Property Prediction
17167 | Unknown | *NC(=O)c1ccc(-c2ccc(*)cc2)cc1 | -6.4 |  | 2.6675 | 3.3965 | [9 empty] | 2.3815 | [8 empty] | 5.7787 | [6 empty] | 2.0808 | [8 empty] | Multimodal Machine Learning with Large Language Embedding Model for Polymer Property Prediction
17168 | Unknown | *NC(=O)c1ccc(C(*)=S)cc1 | -6.28 |  | 2.4238 | 2.8785 | [9 empty] | 3.4516 | [8 empty] | 6.3279 | [6 empty] | 1.971 | [8 empty] | Multimodal Machine Learning with Large Language Embedding Model for Polymer Property Prediction
17169 | Unknown | *NC(=O)c1ccc(O*)cc1 | -6.24 |  | 3.6086 | 4.6617 | [9 empty] | 2.0709 | [8 empty] | 6.7472 | [6 empty] | 1.9128 | [8 empty] | Multimodal Machine Learning with Large Language Embedding Model for Polymer Property Prediction
17170 | Unknown | *NC(=O)C(=S)c1ccc(*)s1 | -6.16 |  | 0.9512 | 1.8546 | [9 empty] | 3.9034 | [8 empty] | 6.6147 | [6 empty] | 2.5744 | [8 empty] | Multimodal Machine Learning with Large Language Embedding Model for Polymer Property Prediction
17171 | Unknown | *NC(=O)C(=S)c1ccc(*)cc1 | -6.26 |  | 1.5619 | 2.9128 | [9 empty] | 3.6154 | [8 empty] | 6.5245 | [6 empty] | 2.1735 | [8 empty] | Multimodal Machine Learning with Large Language Embedding Model for Polymer Property Prediction
17172 | Unknown | *NC(=O)C(=S)C(*)=O | -6.35 |  | 1.4363 | 1.0075 | [9 empty] | 5.1781 | [8 empty] | 6.114 | [6 empty] | 2.263 | [8 empty] | Multimodal Machine Learning with Large Language Embedding Model for Polymer Property Prediction
17173 | Unknown | *NC(=O)C(=S)O* | -5.88 |  | 2.095 | 3.3593 | [9 empty] | 4.3681 | [8 empty] | 7.7235 | [6 empty] | 2.1173 | [8 empty] | Multimodal Machine Learning with Large Language Embedding Model for Polymer Property Prediction
17174 | Unknown | *NC(=O)Nc1ccc(*)s1 | -6.15 |  | 3.137 | 3.228 | [9 empty] | 1.6045 | [8 empty] | 4.8361 | [6 empty] | 2.0074 | [8 empty] | Multimodal Machine Learning with Large Language Embedding Model for Polymer Property Prediction
17175 | Unknown | *NC(=O)Nc1ccc(*)cc1 | -6.31 |  | 3.4515 | 4.3867 | [25 empty] | 1.9598 | [8 empty] | Multimodal Machine Learning with Large Language Embedding Model for Polymer Property Prediction
17176 | Unknown | *NC(=O)NC(*)=O | -6.46 |  | 3.9867 | 3.9005 | [9 empty] | 2.041 | [8 empty] | 5.9087 | [6 empty] | 1.8738 | [8 empty] | Multimodal Machine Learning with Large Language Embedding Model for Polymer Property Prediction
17177 | Unknown | *NC(=O)NC(*)=S | -6.02 |  | 2.0371 | 3.4559 | [9 empty] | 3.7029 | [8 empty] | 7.159 | [6 empty] | 2.102 | [8 empty] | Multimodal Machine Learning with Large Language Embedding Model for Polymer Property Prediction
17178 | Unknown | *NC(=O)NO* | -5.7 |  | 5.0658 | 5.5354 | [9 empty] | 1.9635 | [8 empty] | 7.4857 | [6 empty] | 1.8753 | [8 empty] | Multimodal Machine Learning with Large Language Embedding Model for Polymer Property Prediction
17179 | Unknown | *NC(=O)Oc1ccc(*)s1 | -6.2 |  | 3.4227 | 3.8172 | [9 empty] | 1.551 | [8 empty] | 5.369 | [6 empty] | 1.9321 | [8 empty] | Multimodal Machine Learning with Large Language Embedding Model for Polymer Property Prediction
17180 | Unknown | *NC(=O)Oc1ccc(*)cc1 | -6.35 |  | 3.4546 | 4.5955 | [9 empty] | 1.3447 | [8 empty] | 5.9392 | [6 empty] | 1.8802 | [8 empty] | Multimodal Machine Learning with Large Language Embedding Model for Polymer Property Prediction
17181 | Unknown | *NC(=O)OC(*)=S | -6.1 |  | 2.5812 | 3.8869 | [9 empty] | 3.7701 | [8 empty] | 7.661 | [6 empty] | 1.9479 | [8 empty] | Multimodal Machine Learning with Large Language Embedding Model for Polymer Property Prediction
17182 | Unknown | *NC(=S)c1ccc(C(*)=S)s1 | -5.92 |  | 1.6122 | 2.1587 | [25 empty] | 2.3514 | [8 empty] | Multimodal Machine Learning with Large Language Embedding Model for Polymer Property Prediction
17183 | Unknown | *NC(=S)c1ccc(O*)s1 | -5.82 |  | 2.3899 | 3.2187 | [9 empty] | 2.8874 | [8 empty] | 6.1012 | [6 empty] | 2.1391 | [8 empty] | Multimodal Machine Learning with Large Language Embedding Model for Polymer Property Prediction
17184 | Unknown | *NC(=S)c1ccc(O*)cc1 | -6.02 |  | 2.6021 | 3.2939 | [9 empty] | 2.5935 | [8 empty] | 5.884 | [6 empty] | 1.9858 | [8 empty] | Multimodal Machine Learning with Large Language Embedding Model for Polymer Property Prediction
17185 | Unknown | *NC(=S)C(=O)C(*)=S | -5.94 |  | 1.5026 | [35 empty] | Multimodal Machine Learning with Large Language Embedding Model for Polymer Property Prediction
17186 | Unknown | *NC(=S)C(=O)O* | -5.89 |  | 1.8481 | 2.4947 | [9 empty] | 4.0646 | [8 empty] | 6.5527 | [6 empty] | 2.1342 | [8 empty] | Multimodal Machine Learning with Large Language Embedding Model for Polymer Property Prediction
17187 | Unknown | *NC(=S)Nc1ccc(*)cc1 | -6.09 |  | 2.6405 | 3.4701 | [9 empty] | 2.0356 | [8 empty] | 5.5113 | [6 empty] | 2.0938 | [8 empty] | Multimodal Machine Learning with Large Language Embedding Model for Polymer Property Prediction
17188 | Unknown | *NC(=S)NC(*)=S | -5.69 |  | 2.0315 | 2.8537 | [9 empty] | 4.2115 | [8 empty] | 7.0636 | [6 empty] | 2.2528 | [8 empty] | Multimodal Machine Learning with Large Language Embedding Model for Polymer Property Prediction
17189 | Unknown | *NC(=S)NO* | -5.23 |  | 3.3916 | 3.4611 | [9 empty] | 2.2894 | [8 empty] | 5.7438 | [6 empty] | 2.0671 | [8 empty] | Multimodal Machine Learning with Large Language Embedding Model for Polymer Property Prediction
17190 | Unknown | *NC(=S)OC(*)=S | -5.64 |  | 2.4316 | 2.5906 | [9 empty] | 4.0637 | [8 empty] | 6.6502 | [6 empty] | 2.157 | [8 empty] | Multimodal Machine Learning with Large Language Embedding Model for Polymer Property Prediction
17191 | Unknown | *NOc1ccc(O*)cc1 | -5.98 |  | 4.5587 | [26 empty] | 1.8691 | [8 empty] | Multimodal Machine Learning with Large Language Embedding Model for Polymer Property Prediction
17192 | Unknown | *NOC(=O)O* | -5.77 |  | 5.0089 | 6.2663 | [9 empty] | 1.6985 | [8 empty] | 7.9654 | [6 empty] | 1.7479 | [8 empty] | Multimodal Machine Learning with Large Language Embedding Model for Polymer Property Prediction
17193 | Unknown | *NOC(=S)O* | -5.2 |  | 3.7133 | 4.8496 | [9 empty] | 2.7178 | [8 empty] | 7.5682 | [6 empty] | 1.942 | [8 empty] | Multimodal Machine Learning with Large Language Embedding Model for Polymer Property Prediction
17194 | Unknown | *NC(=S)Nc1ccc(NC(=S)Nc2ccc(Oc3ccc(*)cc3)cc2)cc1 | -6.15 |  | 2.9952 | 3.4978 | [9 empty] | 2.2298 | [8 empty] | 5.9845 | [6 empty] | 2.0467 | [8 empty] | Multimodal Machine Learning with Large Language Embedding Model for Polymer Property Prediction
17195 | Unknown | *NC(=S)Nc1ccc(NC(=S)Nc2ccc(Cc3ccc(*)cc3)cc2)cc1 | -6.09 |  | 3.6012 | 3.7248 | [25 empty] | 1.9843 | [8 empty] | Multimodal Machine Learning with Large Language Embedding Model for Polymer Property Prediction
17196 | Unknown | *NC(=S)Nc1ccc(Cc2ccc(*)cc2)cc1 | -6.09 |  | 3.7898 | 3.7839 | [9 empty] | 1.379 | [8 empty] | 5.378 | [6 empty] | 1.8992 | [8 empty] | Multimodal Machine Learning with Large Language Embedding Model for Polymer Property Prediction
17197 | Unknown | *CCOCCOC(=O)Nc1ccc(C)c(NC(=O)O*)c1 | -5.83 |  | 4.5558 | 5.0931 | [9 empty] | 0.755 | [8 empty] | 5.1123 | [6 empty] | 1.7289 | [8 empty] | Multimodal Machine Learning with Large Language Embedding Model for Polymer Property Prediction
17198 | Unknown | *C(=O)NC(=O)c1ccc(*)cc1 | -6.48 |  | 3.4047 | 4.4505 | [25 empty] | 1.8899 | [8 empty] | Multimodal Machine Learning with Large Language Embedding Model for Polymer Property Prediction
17199 | Unknown | *NC(=O)OC(*)=O | -6.61 |  | 4.9145 | 5.6538 | [9 empty] | 2.561 | [8 empty] | 8.2121 | [6 empty] | 1.7525 | [8 empty] | Multimodal Machine Learning with Large Language Embedding Model for Polymer Property Prediction
17200 | Unknown | *OC(=O)C(=S)C(*)=O | -6.47 |  | 1.4341 | 2.3358 | [9 empty] | 5.1004 | [8 empty] | 7.4364 | [15 empty] | Multimodal Machine Learning with Large Language Embedding Model for Polymer Property Prediction
17201 | Unknown | *OCCC(=O)CC(=O)Oc1ccc(*)cc1 | -6.01 |  | 3.7901 | 4.7926 | [9 empty] | 2.0323 | [8 empty] | 6.7464 | [6 empty] | 1.7251 | [8 empty] | Multimodal Machine Learning with Large Language Embedding Model for Polymer Property Prediction
17202 | Unknown | *CCOC(=S)NC(=S)c1ccc(N*)cc1 | -5.81 |  | 2.4106 | 2.7606 | [9 empty] | 2.6209 | [8 empty] | 5.413 | [6 empty] | 2.0467 | [8 empty] | Multimodal Machine Learning with Large Language Embedding Model for Polymer Property Prediction
17203 | Unknown | *CNCCCOCO* | -5.21 |  | 6.3311 | 5.4895 | [9 empty] | 0.6155 | [8 empty] | 6.3776 | [6 empty] | 1.6616 | [8 empty] | Multimodal Machine Learning with Large Language Embedding Model for Polymer Property Prediction
17204 | Unknown | *CNCNC(=O)NC(=O)N* | -5.84 |  | 5.4 | 6.2347 | [9 empty] | 0.7092 | [8 empty] | 6.2252 | [6 empty] | 1.6781 | [8 empty] | Multimodal Machine Learning with Large Language Embedding Model for Polymer Property Prediction
17205 | Unknown | *CNC(=O)NCOCO* | -5.58 |  | 6.6011 | 6.2147 | [9 empty] | 0.7808 | [8 empty] | 7.215 | [6 empty] | 1.6883 | [8 empty] | Multimodal Machine Learning with Large Language Embedding Model for Polymer Property Prediction
17206 | Unknown | *CNC(=O)ONC(=O)NO* | -5.82 |  | 5.9707 | 6.8117 | [9 empty] | 1.4002 | [8 empty] | 7.4526 | [6 empty] | 1.7609 | [8 empty] | Multimodal Machine Learning with Large Language Embedding Model for Polymer Property Prediction
17207 | Unknown | *COCOCCCO* | -5.22 |  | 7.1737 | 6.5721 | [9 empty] | 0.6927 | [8 empty] | 7.1508 | [6 empty] | 1.6589 | [8 empty] | Multimodal Machine Learning with Large Language Embedding Model for Polymer Property Prediction
17208 | Unknown | *CNCCNC(=O)OC* | -5.49 |  | 6.3647 | 5.81 | [9 empty] | 0.5903 | [8 empty] | 6.3844 | [6 empty] | 1.6706 | [8 empty] | Multimodal Machine Learning with Large Language Embedding Model for Polymer Property Prediction
17209 | Unknown | *NOC(=O)NCC(=O)NC(*)=O | -6.11 |  | 4.9352 | 5.7289 | [9 empty] | 2.0185 | [8 empty] | 8.0693 | [6 empty] | 1.7831 | [8 empty] | Multimodal Machine Learning with Large Language Embedding Model for Polymer Property Prediction
17210 | Unknown | *NCCCNC(=O)NC(*)=O | -5.77 |  | 6.0227 | 6.155 | [9 empty] | 0.6578 | [8 empty] | 6.8266 | [6 empty] | 1.7499 | [8 empty] | Multimodal Machine Learning with Large Language Embedding Model for Polymer Property Prediction
17211 | Unknown | *Nc1ccc(NC(=O)NC(=O)NC(*)=O)s1 | -6.29 |  | 3.2632 | 3.5876 | [9 empty] | 1.5146 | [8 empty] | 5.7225 | [6 empty] | 1.9797 | [8 empty] | Multimodal Machine Learning with Large Language Embedding Model for Polymer Property Prediction
17212 | Unknown | *NCNC(=O)OC(=O)NC(*)=O | -6.22 |  | 5.4649 | 6.5319 | [9 empty] | 1.6859 | [8 empty] | 8.0251 | [6 empty] | 1.7355 | [8 empty] | Multimodal Machine Learning with Large Language Embedding Model for Polymer Property Prediction
17213 | Unknown | *OCCCCONC(*)=O | -5.44 |  | 5.6793 | 6.9613 | [18 empty] | 6.4266 | [6 empty] | 1.6747 | [8 empty] | Multimodal Machine Learning with Large Language Embedding Model for Polymer Property Prediction
17214 | Unknown | *Oc1ccc(C(=O)c2ccc(C(=O)NOC(*)=O)s2)cc1 | -6.35 |  | 2.9014 | 3.9191 | [9 empty] | 3.5136 | [8 empty] | 7.1656 | [6 empty] | 1.8941 | [8 empty] | Multimodal Machine Learning with Large Language Embedding Model for Polymer Property Prediction
17215 | Unknown | *c1ccc(C(F)(F)c2ccc(C(*)(F)F)s2)s1 | -5.83 |  | 3.3708 | 3.3802 | [9 empty] | 2.5399 | [8 empty] | 6.7826 | [6 empty] | 1.899 | [8 empty] | Multimodal Machine Learning with Large Language Embedding Model for Polymer Property Prediction
17216 | Unknown | *C(=S)C(F)(F)c1ccc(C(*)(F)F)s1 | -5.65 |  | 2.1503 | 2.8122 | [9 empty] | 4.1531 | [8 empty] | 6.9673 | [6 empty] | 1.8028 | [8 empty] | Multimodal Machine Learning with Large Language Embedding Model for Polymer Property Prediction
17217 | Unknown | *OC(F)(F)c1ccc(C(*)(F)F)s1 | -5.68 |  | 3.9843 | 4.9584 | [9 empty] | 2.3901 | [8 empty] | 7.2935 | [6 empty] | 1.7563 | [8 empty] | Multimodal Machine Learning with Large Language Embedding Model for Polymer Property Prediction
17218 | Unknown | *c1ccc(C(F)(F)c2ccc(C(*)(F)F)cc2)s1 | -5.99 |  | 3.9825 | 4.7168 | [9 empty] | 2.9023 | [8 empty] | 6.4074 | [6 empty] | 1.8167 | [8 empty] | Multimodal Machine Learning with Large Language Embedding Model for Polymer Property Prediction
17219 | Unknown | *c1ccc(C(F)(F)c2ccc(C(*)(F)F)cc2)cc1 | -6.06 |  | 4.1742 | 4.017 | [9 empty] | 2.0599 | [8 empty] | 6.6407 | [6 empty] | 1.8364 | [8 empty] | Multimodal Machine Learning with Large Language Embedding Model for Polymer Property Prediction
17220 | Unknown | *C(=S)C(F)(F)c1ccc(C(*)(F)F)cc1 | -5.84 |  | 2.4957 | 2.6791 | [9 empty] | 4.0037 | [8 empty] | 6.9546 | [6 empty] | 1.8005 | [8 empty] | Multimodal Machine Learning with Large Language Embedding Model for Polymer Property Prediction
17221 | Unknown | *OC(F)(F)c1ccc(C(*)(F)F)cc1 | -5.92 |  | 4.4042 | 4.9933 | [9 empty] | 2.1427 | [8 empty] | 7.7355 | [6 empty] | 1.7269 | [8 empty] | Multimodal Machine Learning with Large Language Embedding Model for Polymer Property Prediction
17222 | Unknown | *C(=S)c1ccc(C(F)(F)C(*)(F)F)s1 | -5.66 |  | 2.1029 | 2.5306 | [9 empty] | 4.1828 | [8 empty] | 6.7085 | [6 empty] | 1.985 | [8 empty] | Multimodal Machine Learning with Large Language Embedding Model for Polymer Property Prediction
17223 | Unknown | *Oc1ccc(C(F)(F)C(*)(F)F)s1 | -5.67 |  | 4.0762 | 4.1725 | [9 empty] | 1.9642 | [8 empty] | 6.8728 | [6 empty] | 1.7924 | [8 empty] | Multimodal Machine Learning with Large Language Embedding Model for Polymer Property Prediction
17224 | Unknown | *c1ccc(-c2ccc(C(F)(F)C(*)(F)F)cc2)s1 | -5.98 |  | 4.0895 | 3.7339 | [9 empty] | 2.4773 | [8 empty] | 6.0965 | [6 empty] | 1.7814 | [8 empty] | Multimodal Machine Learning with Large Language Embedding Model for Polymer Property Prediction
17225 | Unknown | *c1ccc(-c2ccc(C(F)(F)C(*)(F)F)cc2)cc1 | -6.1 |  | 3.2719 | 4.4103 | [9 empty] | 2.3351 | [8 empty] | 6.3228 | [6 empty] | 1.9016 | [8 empty] | Multimodal Machine Learning with Large Language Embedding Model for Polymer Property Prediction
17226 | Unknown | *C(=S)c1ccc(C(F)(F)C(*)(F)F)cc1 | -5.85 |  | 2.3476 | 3.118 | [9 empty] | 3.9184 | [8 empty] | 6.6143 | [6 empty] | 1.9682 | [8 empty] | Multimodal Machine Learning with Large Language Embedding Model for Polymer Property Prediction
17227 | Unknown | *Oc1ccc(C(F)(F)C(*)(F)F)cc1 | -5.89 |  | 4.7894 | 4.5008 | [9 empty] | 1.7411 | [8 empty] | 6.9837 | [6 empty] | 1.7437 | [8 empty] | Multimodal Machine Learning with Large Language Embedding Model for Polymer Property Prediction
17228 | Unknown | *c1ccc(CC(F)(F)C(*)(F)F)s1 | -5.59 |  | 4.5178 | [10 empty] | 1.8781 | [8 empty] | 6.8904 | [6 empty] | 1.7679 | [8 empty] | Multimodal Machine Learning with Large Language Embedding Model for Polymer Property Prediction
17229 | Unknown | *c1ccc(CC(F)(F)C(*)(F)F)cc1 | -5.78 |  | 5.11 | 5.1278 | [9 empty] | 1.7485 | [8 empty] | 7.001 | [6 empty] | 1.7264 | [8 empty] | Multimodal Machine Learning with Large Language Embedding Model for Polymer Property Prediction
17230 | Unknown | *C(=O)CC(F)(F)C(*)(F)F | -5.5 |  | 5.0395 | 5.5534 | [9 empty] | 2.8445 | [8 empty] | 7.9225 | [6 empty] | 1.6044 | [8 empty] | Multimodal Machine Learning with Large Language Embedding Model for Polymer Property Prediction
17231 | Unknown | *C(=S)CC(F)(F)C(*)(F)F | -5.19 |  | 2.143 | 3.089 | [9 empty] | 3.5657 | [8 empty] | 6.438 | [6 empty] | 1.767 | [8 empty] | Multimodal Machine Learning with Large Language Embedding Model for Polymer Property Prediction
17232 | Unknown | *NCC(F)(F)C(*)(F)F | -5.24 |  | 7.8675 | 6.8454 | [9 empty] | 0.6587 | [8 empty] | 8.2676 | [6 empty] | 1.5942 | [8 empty] | Multimodal Machine Learning with Large Language Embedding Model for Polymer Property Prediction
17233 | Unknown | *OCC(F)(F)C(*)(F)F | -5.23 |  | 8.8494 | 8.1009 | [9 empty] | 0.6148 | [8 empty] | 9.8385 | [6 empty] | 1.5633 | [8 empty] | Multimodal Machine Learning with Large Language Embedding Model for Polymer Property Prediction
17234 | Unknown | *c1ccc(C(=O)C(F)(F)C(*)(F)F)s1 | -5.86 |  | 3.0077 | 3.8794 | [9 empty] | 3.7613 | [8 empty] | 7.5565 | [6 empty] | 1.8316 | [8 empty] | Multimodal Machine Learning with Large Language Embedding Model for Polymer Property Prediction
17235 | Unknown | *c1ccc(C(=O)C(F)(F)C(*)(F)F)cc1 | -6.03 |  | 3.5762 | 4.443 | [9 empty] | 3.4595 | [8 empty] | 7.7091 | [6 empty] | 1.8174 | [8 empty] | Multimodal Machine Learning with Large Language Embedding Model for Polymer Property Prediction
17236 | Unknown | *C(=S)C(=O)C(F)(F)C(*)(F)F | -5.51 |  | 1.5715 | 2.0268 | [9 empty] | 5.1438 | [8 empty] | 7.0732 | [6 empty] | 1.9833 | [8 empty] | Multimodal Machine Learning with Large Language Embedding Model for Polymer Property Prediction
17237 | Unknown | *OC(=S)C(F)(F)C(*)(F)F | -5.26 |  | 3.1746 | 3.598 | [9 empty] | 3.6605 | [8 empty] | 7.093 | [6 empty] | 1.7142 | [8 empty] | Multimodal Machine Learning with Large Language Embedding Model for Polymer Property Prediction
17238 | Unknown | *c1ccc(NC(F)(F)C(*)(F)F)s1 | -5.66 |  | 3.3898 | 4.7359 | [9 empty] | 1.8646 | [8 empty] | 5.871 | [6 empty] | 1.862 | [8 empty] | Multimodal Machine Learning with Large Language Embedding Model for Polymer Property Prediction
17239 | Unknown | *c1ccc(NC(F)(F)C(*)(F)F)cc1 | -5.86 |  | 4.1626 | 4.4728 | [9 empty] | 1.524 | [8 empty] | 6.1304 | [6 empty] | 1.7935 | [8 empty] | Multimodal Machine Learning with Large Language Embedding Model for Polymer Property Prediction
17240 | Unknown | *C(=O)NC(F)(F)C(*)(F)F | -5.65 |  | 5.4991 | 5.8517 | [9 empty] | 2.4953 | [8 empty] | 8.3456 | [6 empty] | 1.642 | [8 empty] | Multimodal Machine Learning with Large Language Embedding Model for Polymer Property Prediction
17241 | Unknown | *C(=S)NC(F)(F)C(*)(F)F | -5.29 |  | 2.8927 | 3.3248 | [9 empty] | 3.1022 | [8 empty] | 6.3593 | [6 empty] | 1.765 | [8 empty] | Multimodal Machine Learning with Large Language Embedding Model for Polymer Property Prediction
17242 | Unknown | *NOC(F)(F)C(*)(F)F | -5.15 |  | 6.3342 | 6.8893 | [9 empty] | 0.9509 | [8 empty] | 9.0368 | [6 empty] | 1.6008 | [8 empty] | Multimodal Machine Learning with Large Language Embedding Model for Polymer Property Prediction
17243 | Unknown | *c1ccc(C(F)(F)CC(*)(F)F)s1 | -5.59 |  | 3.8644 | 5.0751 | [9 empty] | 2.025 | [8 empty] | 7.1393 | [6 empty] | 1.7568 | [8 empty] | Multimodal Machine Learning with Large Language Embedding Model for Polymer Property Prediction
17244 | Unknown | *c1ccc(C(F)(F)CC(*)(F)F)cc1 | -5.8 |  | 4.3368 | 4.7291 | [9 empty] | 1.9565 | [8 empty] | 7.0413 | [6 empty] | 1.7249 | [8 empty] | Multimodal Machine Learning with Large Language Embedding Model for Polymer Property Prediction
17245 | Unknown | *C(=O)C(F)(F)CC(*)(F)F | -5.48 |  | 4.9978 | 4.9534 | [9 empty] | 3.352 | [8 empty] | 8.1829 | [6 empty] | 1.6107 | [8 empty] | Multimodal Machine Learning with Large Language Embedding Model for Polymer Property Prediction
17246 | Unknown | *C(=S)C(F)(F)CC(*)(F)F | -5.2 |  | 2.4856 | 2.8419 | [9 empty] | 4.3183 | [8 empty] | 7.4545 | [6 empty] | 1.7605 | [8 empty] | Multimodal Machine Learning with Large Language Embedding Model for Polymer Property Prediction
17247 | Unknown | *NC(F)(F)CC(*)(F)F | -5.26 |  | 8.287 | 7.1667 | [9 empty] | 1.3115 | [8 empty] | 8.5515 | [6 empty] | 1.6205 | [8 empty] | Multimodal Machine Learning with Large Language Embedding Model for Polymer Property Prediction
17248 | Unknown | *OC(F)(F)CC(*)(F)F | -5.25 |  | 10.0451 | 9.1417 | [9 empty] | 0.7292 | [8 empty] | 9.6085 | [6 empty] | 1.5813 | [8 empty] | Multimodal Machine Learning with Large Language Embedding Model for Polymer Property Prediction
17249 | Unknown | *C(=O)C(F)(F)C(=O)C(*)(F)F | -5.77 |  | 3.1408 | 4.4683 | [9 empty] | 4.1382 | [8 empty] | 7.3587 | [6 empty] | 1.6328 | [8 empty] | Multimodal Machine Learning with Large Language Embedding Model for Polymer Property Prediction
17250 | Unknown | *OC(F)(F)C(=O)C(*)(F)F | -5.57 |  | 5.2263 | 5.2431 | [9 empty] | 3.6501 | [8 empty] | 8.7917 | [6 empty] | 1.5807 | [8 empty] | Multimodal Machine Learning with Large Language Embedding Model for Polymer Property Prediction
17251 | Unknown | *OC(F)(F)C(=S)C(*)(F)F | -5.24 |  | 2.4298 | 2.9412 | [9 empty] | 4.3264 | [8 empty] | 7.385 | [6 empty] | 1.6753 | [8 empty] | Multimodal Machine Learning with Large Language Embedding Model for Polymer Property Prediction
17252 | Unknown | *c1ccc(C(F)(F)NC(*)(F)F)s1 | -5.66 |  | 3.6543 | 4.586 | [9 empty] | 2.4083 | [8 empty] | 7.3853 | [6 empty] | 1.7771 | [8 empty] | Multimodal Machine Learning with Large Language Embedding Model for Polymer Property Prediction
17253 | Unknown | *c1ccc(C(F)(F)NC(*)(F)F)cc1 | -5.88 |  | 4.2709 | 5.3698 | [9 empty] | 2.1641 | [8 empty] | 7.2657 | [6 empty] | 1.7422 | [8 empty] | Multimodal Machine Learning with Large Language Embedding Model for Polymer Property Prediction
17254 | Unknown | *C(=O)C(F)(F)NC(*)(F)F | -5.56 |  | 5.0875 | 4.8818 | [9 empty] | 3.7985 | [8 empty] | 8.5584 | [6 empty] | 1.6253 | [8 empty] | Multimodal Machine Learning with Large Language Embedding Model for Polymer Property Prediction
17255 | Unknown | *C(=S)C(F)(F)NC(*)(F)F | -5.29 |  | 2.6094 | 2.8977 | [9 empty] | 4.6097 | [8 empty] | 7.8892 | [6 empty] | 1.7879 | [8 empty] | Multimodal Machine Learning with Large Language Embedding Model for Polymer Property Prediction
17256 | Unknown | *NC(F)(F)NC(*)(F)F | -5.31 |  | 8.2637 | 8.2137 | [9 empty] | 1.6576 | [8 empty] | 8.5631 | [6 empty] | 1.6331 | [8 empty] | Multimodal Machine Learning with Large Language Embedding Model for Polymer Property Prediction
17257 | Unknown | *OC(F)(F)NC(*)(F)F | -5.29 |  | 8.991 | 8.2061 | [9 empty] | 0.9184 | [8 empty] | 9.067 | [6 empty] | 1.5936 | [8 empty] | Multimodal Machine Learning with Large Language Embedding Model for Polymer Property Prediction
17258 | Unknown | *c1ccc(-c2ccc(-c3ccc(-c4ccc(*)s4)s3)cc2)cc1 | -6.3 |  |  | 2.2403 | [9 empty] | 2.6224 | [8 empty] | 4.852 | [6 empty] | 2.646 | [8 empty] | Multimodal Machine Learning with Large Language Embedding Model for Polymer Property Prediction
17259 | Unknown | *C(=S)c1ccc(-c2ccc(-c3ccc(*)cc3)cc2)s1 | -6.27 |  |  | 2.3302 | [9 empty] | 3.3959 | [8 empty] | 5.7249 | [6 empty] | 2.5024 | [8 empty] | Multimodal Machine Learning with Large Language Embedding Model for Polymer Property Prediction
17260 | Unknown | *c1ccc(C(=S)c2ccc(-c3ccc(*)s3)s2)cc1 | -6.22 |  |  | 2.1031 | [9 empty] | 3.54 | [8 empty] | 5.643 | [6 empty] | 2.7768 | [8 empty] | Multimodal Machine Learning with Large Language Embedding Model for Polymer Property Prediction
17261 | Unknown | *Cc1ccc(CO*)s1 | -5.68 |  |  | 4.6049 | [9 empty] | 1.4146 | [8 empty] | 6.0202 | [6 empty] | 1.8606 | [8 empty] | Multimodal Machine Learning with Large Language Embedding Model for Polymer Property Prediction
17262 | Unknown | *C(=O)c1ccc(C(=S)c2ccc(*)s2)s1 | -6.19 |  |  | 2.0759 | [9 empty] | 4.1286 | [8 empty] | 6.205 | [6 empty] | 2.2975 | [8 empty] | Multimodal Machine Learning with Large Language Embedding Model for Polymer Property Prediction
17263 | Unknown | *C(=O)c1ccc(-c2ccc(-c3ccc(*)s3)s2)cc1 | -6.31 |  |  | 2.7359 | [9 empty] | 2.775 | [8 empty] | 5.5122 | [6 empty] | 2.1519 | [8 empty] | Multimodal Machine Learning with Large Language Embedding Model for Polymer Property Prediction
17264 | Unknown | *C(=O)c1ccc(-c2ccc(C(*)=S)s2)cc1 | -6.3 |  |  | 2.3592 | [9 empty] | 3.8058 | [8 empty] | 6.162 | [6 empty] | 2.244 | [8 empty] | Multimodal Machine Learning with Large Language Embedding Model for Polymer Property Prediction
17265 | Unknown | *C(=O)c1ccc(-c2ccc(-c3ccc(*)s3)cc2)cc1 | -6.38 |  |  | 2.8474 | [9 empty] | 3.0595 | [8 empty] | 5.9085 | [6 empty] | 2.3607 | [8 empty] | Multimodal Machine Learning with Large Language Embedding Model for Polymer Property Prediction
17266 | Unknown | *C(=O)c1ccc(C(=S)c2ccc(*)s2)cc1 | -6.31 |  |  | 2.3711 | [9 empty] | 3.9759 | [8 empty] | 6.3469 | [6 empty] | 2.1236 | [8 empty] | Multimodal Machine Learning with Large Language Embedding Model for Polymer Property Prediction
17267 | Unknown | *C(=O)c1ccc(C(=S)c2ccc(*)cc2)cc1 | -6.38 |  |  | 2.9419 | [9 empty] | 2.9183 | [8 empty] | 5.8604 | [6 empty] | 2.1209 | [8 empty] | Multimodal Machine Learning with Large Language Embedding Model for Polymer Property Prediction
17268 | Unknown | *Nc1ccc(C(=O)O*)s1 | -6.14 |  |  | 3.3859 | [9 empty] | 2.6486 | [8 empty] | 6.0364 | [6 empty] | 2.0928 | [8 empty] | Multimodal Machine Learning with Large Language Embedding Model for Polymer Property Prediction
17269 | Unknown | *Nc1ccc(C(=O)c2ccc(*)cc2)cc1 | -6.34 |  |  | 3.3853 | [34 empty] | Multimodal Machine Learning with Large Language Embedding Model for Polymer Property Prediction
17270 | Unknown | *CCCCCCNC(=S)Nc1ccc(NC(=S)N*)cc1 | -5.61 | [12 empty] | 1.6869 | [8 empty] | 5.4552 | [6 empty] | 1.8822 | [8 empty] | Multimodal Machine Learning with Large Language Embedding Model for Polymer Property Prediction
17271 | Unknown | *NC(=O)NC(=O)c1ccc(C(=S)c2ccc(-c3ccc(*)s3)s2)s1 | -6.19 | [12 empty] | 2.9241 | [8 empty] | 5.1795 | [6 empty] | 2.2382 | [8 empty] | Multimodal Machine Learning with Large Language Embedding Model for Polymer Property Prediction
17272 | Unknown | *c1ccc(C(=S)c2ccc(C(=S)C(=O)Nc3ccc(-c4ccc(*)s4)cc3)s2)s1 | -6.19 | [12 empty] | 3.9089 | [8 empty] | 5.6233 | [6 empty] | 2.4376 | [8 empty] | Multimodal Machine Learning with Large Language Embedding Model for Polymer Property Prediction
17273 | Unknown | *OCC(=S)c1ccc(C(=S)Cc2ccc(-c3ccc(*)cc3)cc2)s1 | -6.04 | [12 empty] | 3.7067 | [8 empty] | 5.9175 | [6 empty] | 2.0738 | [8 empty] | Multimodal Machine Learning with Large Language Embedding Model for Polymer Property Prediction
17274 | Unknown | *Nc1ccc(-c2ccc(C(=S)c3ccc(-c4ccc(Nc5ccc(*)cc5)s4)s3)s2)s1 | -6.12 | [28 empty] | 2.4299 | [8 empty] | Multimodal Machine Learning with Large Language Embedding Model for Polymer Property Prediction
17275 | Unknown | *NC(=O)c1ccc(NC(=S)c2ccc(Nc3ccc(*)cc3)cc2)s1 | -6.21 | [12 empty] | 2.5831 | [8 empty] | 5.2813 | [6 empty] | 2.2302 | [8 empty] | Multimodal Machine Learning with Large Language Embedding Model for Polymer Property Prediction
17276 | Unknown | *CCC(=O)OC(=O)Cc1ccc(-c2ccc(*)cc2)cc1 | -6.14 | [12 empty] | 1.5387 | [8 empty] | 6.1951 | [6 empty] | 1.7345 | [8 empty] | Multimodal Machine Learning with Large Language Embedding Model for Polymer Property Prediction
17277 | Unknown | *Nc1ccc(NC(=O)NONC(*)=O)s1 | -5.99 | [12 empty] | 1.3385 | [8 empty] | 5.6948 | [6 empty] | 2.1192 | [8 empty] | Multimodal Machine Learning with Large Language Embedding Model for Polymer Property Prediction
17278 | Unknown | *C(=S)C(=O)CCNc1ccc(C(=S)c2ccc(*)cc2)cc1 | -6.05 | [12 empty] | 3.8901 | [8 empty] | 5.8838 | [6 empty] | 2.3328 | [8 empty] | Multimodal Machine Learning with Large Language Embedding Model for Polymer Property Prediction
17279 | Unknown | *c1ccc(-c2ccc(C(F)(F)C(*)(F)F)s2)s1 | -5.87 | [12 empty] | 2.7568 | [8 empty] | 5.8176 | [6 empty] | 1.9785 | [8 empty] | Multimodal Machine Learning with Large Language Embedding Model for Polymer Property Prediction
17280 | Unknown | *OC(=O)C(F)(F)C(*)(F)F | -5.64 | [12 empty] | 2.9195 | [8 empty] | 9.0985 | [6 empty] | 1.5879 | [8 empty] | Multimodal Machine Learning with Large Language Embedding Model for Polymer Property Prediction
17281 | Unknown | *c1ccc(C(F)(F)C(=O)C(*)(F)F)s1 | -5.82 | [28 empty] | 1.8032 | [8 empty] | Multimodal Machine Learning with Large Language Embedding Model for Polymer Property Prediction
17282 | Unknown | *c1ccc(C(F)(F)C(=O)C(*)(F)F)cc1 | -6.01 | [28 empty] | 1.7375 | [8 empty] | Multimodal Machine Learning with Large Language Embedding Model for Polymer Property Prediction
17283 | Unknown | *OC(F)(F)OC(*)(F)F | -5.25 | [28 empty] | 1.5596 | [8 empty] | Multimodal Machine Learning with Large Language Embedding Model for Polymer Property Prediction
17284 | Unknown | *C(C)COCC(C)OCCOCCOCC(C)N1C(=O)c2ccc(C(=O)c3ccc4c(c3)C(=O)N(*)C4=O)cc2C1=O | -5.89 | [37 empty] | Multimodal Machine Learning with Large Language Embedding Model for Polymer Property Prediction
17285 | Unknown | *CC(*)CC |  |  | 7.9012 | 6.517 |  |  |  |  | 34.04 | [29 empty] | Multimodal Machine Learning with Large Language Embedding Model for Polymer Property Prediction
17286 | Unknown | *CC(*)CCC |  |  | 7.2705 | 6.7336 |  |  |  |  | 20.01 | [29 empty] | Multimodal Machine Learning with Large Language Embedding Model for Polymer Property Prediction
17287 | Unknown | *CC1CCC(*)C1 |  |  | 7.9703 | 6.9613 | [34 empty] | Multimodal Machine Learning with Large Language Embedding Model for Polymer Property Prediction
17288 | Unknown | *CC(*)CCCC1CCCCC1 |  |  | 7.5725 | 6.3703 | [34 empty] | Multimodal Machine Learning with Large Language Embedding Model for Polymer Property Prediction
17289 | Unknown | *C(*)C |  |  | 7.4047 | [35 empty] | Multimodal Machine Learning with Large Language Embedding Model for Polymer Property Prediction
17290 | Unknown | *C=C* |  |  | 0.9567 | 1.3994 | [34 empty] | Multimodal Machine Learning with Large Language Embedding Model for Polymer Property Prediction
17291 | Unknown | *C=CCCCC* |  |  | 5.7962 | 5.7726 | [34 empty] | Multimodal Machine Learning with Large Language Embedding Model for Polymer Property Prediction
17292 | Unknown | *C1CCC1* |  |  | 6.5419 | 6.0897 | [34 empty] | Multimodal Machine Learning with Large Language Embedding Model for Polymer Property Prediction
17293 | Unknown | *CC1(*)CCCCC1 |  |  | 7.3387 | 6.3291 | [34 empty] | Multimodal Machine Learning with Large Language Embedding Model for Polymer Property Prediction
17294 | Unknown | *CC(*)c1ccc(C(=O)OCC(C)C)cc1 |  |  | 4.8032 | 4.9663 | [34 empty] | Multimodal Machine Learning with Large Language Embedding Model for Polymer Property Prediction
17295 | Unknown | *CC(*)O |  |  | 7.5488 | 6.3648 |  |  |  |  | 39.089205 | [29 empty] | Multimodal Machine Learning with Large Language Embedding Model for Polymer Property Prediction
17296 | Unknown | *CC(*)C#N |  |  | 7.4435 | 7.7741 |  | 0.0018 | [13 empty] | 0.53 | [7 empty] | 0.00016 | 0.00028 | [9 empty] | Multimodal Machine Learning with Large Language Embedding Model for Polymer Property Prediction
17297 | Unknown | *CC(*)(C)C#N |  |  | 7.1863 | 7.6319 |  | 0.0032 |  |  | 8 | [19 empty] | 0.0012 | [9 empty] | Multimodal Machine Learning with Large Language Embedding Model for Polymer Property Prediction
17298 | Unknown | *CC(*)OC(C)=O |  |  | 5.9373 | 6.8523 | [13 empty] | 9.189999992 |  | 12.6 | [8 empty] | 0.487999998 | [9 empty] | Multimodal Machine Learning with Large Language Embedding Model for Polymer Property Prediction
17299 | Unknown | *CC(*)CCc1ccc(C)cc1 |  |  | 4.5772 | 5.1686 | [34 empty] | Multimodal Machine Learning with Large Language Embedding Model for Polymer Property Prediction
17300 | Unknown | *C(C)C(*)O |  |  | 7.9156 | 6.0639 | [34 empty] | Multimodal Machine Learning with Large Language Embedding Model for Polymer Property Prediction
17301 | Unknown | *C(F)C(*)(F)OC(F)(F)F |  |  | 7.802 | 8.1265 | [34 empty] | Multimodal Machine Learning with Large Language Embedding Model for Polymer Property Prediction
17302 | Unknown | *CC(*)C(=O)c1ccc(CC)cc1 |  |  | 3.9853 | 4.27 | [34 empty] | Multimodal Machine Learning with Large Language Embedding Model for Polymer Property Prediction
17303 | Unknown | *CC(*)OC(=O)C(F)(F)C(F)(F)C(F)(F)F |  |  | 6.0228 | 6.4207 | [34 empty] | Multimodal Machine Learning with Large Language Embedding Model for Polymer Property Prediction
17304 | Unknown | *CC(*)OC(=O)CC1CCCC1 |  |  | 6.4741 | 6.5327 | [34 empty] | Multimodal Machine Learning with Large Language Embedding Model for Polymer Property Prediction
17305 | Unknown | *CC(*)N1CCCC1=O |  |  | 5.5902 | 5.4797 | [34 empty] | Multimodal Machine Learning with Large Language Embedding Model for Polymer Property Prediction
17306 | Unknown | *CC(*)C(=O)O |  |  | 6.1071 | 6.7889 | [34 empty] | Multimodal Machine Learning with Large Language Embedding Model for Polymer Property Prediction
17307 | Unknown | *CC(*)C(=O)OC(C)C |  |  | 6.455 | 6.4162 |  |  |  |  | 53.86 | [29 empty] | Multimodal Machine Learning with Large Language Embedding Model for Polymer Property Prediction
17308 | Unknown | *CC(*)C(=O)OCC(F)(F)C(F)(F)C(F)(F)C(F)(F)F |  |  | 6.4578 | 6.3101 | [34 empty] | Multimodal Machine Learning with Large Language Embedding Model for Polymer Property Prediction
17309 | Unknown | *CC(*)C(=O)OCC(F)(F)C(F)(F)C(F)(F)C(F)(F)C(F)(F)C(F)(F)C(F)(F)F |  |  | 5.7185 | 6.2833 | [34 empty] | Multimodal Machine Learning with Large Language Embedding Model for Polymer Property Prediction
17310 | Unknown | *CC(*)(C)C(=O)OCC |  |  | 6.2424 | 6.4148 | 0.346999996 | 7.010000001 | [11 empty] | 21.80000002 |  | 23.8 | [7 empty] | 0.326 | 1.859999999 | [9 empty] | Multimodal Machine Learning with Large Language Embedding Model for Polymer Property Prediction
17311 | Unknown | *CC(*)(C)C(=O)Oc1ccccc1 |  |  | 4.8118 | 5.2323 | [34 empty] | Multimodal Machine Learning with Large Language Embedding Model for Polymer Property Prediction
17312 | Unknown | *CC(*)(C)C(=O)OCCc1ccccc1 |  |  | 4.9946 | 5.7104 | [34 empty] | Multimodal Machine Learning with Large Language Embedding Model for Polymer Property Prediction
17313 | Unknown | *CC(*)(C)C(=O)OCC(F)(F)C(F)F |  |  | 5.3983 | 6.3988 | [34 empty] | Multimodal Machine Learning with Large Language Embedding Model for Polymer Property Prediction
17314 | Unknown | *CC(*)(C)C(=O)OC(C(F)(F)F)C(F)(F)F |  |  | 5.3218 | 6.0312 | [34 empty] | Multimodal Machine Learning with Large Language Embedding Model for Polymer Property Prediction
17315 | Unknown | *CC(*)(C)C(=O)OC(F)(C(F)(F)F)C(F)(F)F |  |  | 6.1125 | 6.1534 | [34 empty] | Multimodal Machine Learning with Large Language Embedding Model for Polymer Property Prediction
17316 | Unknown | *CC(*)(C)C(=O)OCCOCC |  |  | 5.9514 | 6.2857 | 1.229999999 | 8.560000006 | [21 empty] | 0.385 | 1.449999999 | [9 empty] | Multimodal Machine Learning with Large Language Embedding Model for Polymer Property Prediction
17317 | Unknown | *CC(*)C(N)=O |  |  | 6.3764 | 6.3386 | [34 empty] | Multimodal Machine Learning with Large Language Embedding Model for Polymer Property Prediction
17318 | Unknown | *CC(*)C(=O)OC(CC)CC |  |  | 6.2722 | 6.4889 | [34 empty] | Multimodal Machine Learning with Large Language Embedding Model for Polymer Property Prediction
17319 | Unknown | *CC(*)C(=O)OCF |  |  | 6.1736 | 6.4866 | [34 empty] | Multimodal Machine Learning with Large Language Embedding Model for Polymer Property Prediction
17320 | Unknown | *CC(*)C(=O)OCCCCSC |  |  | 5.1007 | 4.571 | [34 empty] | Multimodal Machine Learning with Large Language Embedding Model for Polymer Property Prediction
17321 | Unknown | *CC(*)C(=O)OCCCSCC |  |  | 5.1212 | 4.5768 | [34 empty] | Multimodal Machine Learning with Large Language Embedding Model for Polymer Property Prediction
17322 | Unknown | *CC(*)C(=O)OCCSCCCC#N |  |  | 5.1226 | [35 empty] | Multimodal Machine Learning with Large Language Embedding Model for Polymer Property Prediction
17323 | Unknown | *CC(*)(C)C(=O)OCCC#N |  |  | 6.2508 | 6.1882 | [34 empty] | Multimodal Machine Learning with Large Language Embedding Model for Polymer Property Prediction
17324 | Unknown | *CC(*)C(=O)OCC(F)(F)C(F)(F)OC(F)(F)C(F)(F)C(F)(F)C(F)(F)F |  |  | 6.0236 | 6.9089 | [34 empty] | Multimodal Machine Learning with Large Language Embedding Model for Polymer Property Prediction
17325 | Unknown | *CC(*)(C#N)C(=O)OCC |  |  | 6.1989 | 6.5171 | [34 empty] | Multimodal Machine Learning with Large Language Embedding Model for Polymer Property Prediction
17326 | Unknown | *CCC(C(=O)OC)C(*)C(=O)OC |  |  | 6.3252 | 6.6384 | [34 empty] | Multimodal Machine Learning with Large Language Embedding Model for Polymer Property Prediction
17327 | Unknown | *CC(*)(C#N)C(=O)OC(C)C |  |  | 5.8301 | 6.4883 | [34 empty] | Multimodal Machine Learning with Large Language Embedding Model for Polymer Property Prediction
17328 | Unknown | *c1c(O)oc(O)c1* |  |  | 6.0081 | 6.3452 | [34 empty] | Multimodal Machine Learning with Large Language Embedding Model for Polymer Property Prediction
17329 | Unknown | *CCC(F)(F)C(*)(F)Cl |  |  | 7.4828 | 7.738 | [34 empty] | Multimodal Machine Learning with Large Language Embedding Model for Polymer Property Prediction
17330 | Unknown | *C(F)(F)C1(F)C(F)(F)C(*)(F)C(F)(F)C1(F)F |  |  | 6.9544 | 7.2142 | [34 empty] | Multimodal Machine Learning with Large Language Embedding Model for Polymer Property Prediction
17331 | Unknown | *CCC(Cl)C(*)Cl |  |  | 6.4523 | 6.5471 | [34 empty] | Multimodal Machine Learning with Large Language Embedding Model for Polymer Property Prediction
17332 | Unknown | *C=CC(C*)(C(F)(F)F)C(F)(F)F |  |  | 5.7329 | 6.1653 | [34 empty] | Multimodal Machine Learning with Large Language Embedding Model for Polymer Property Prediction
17333 | Unknown | *C=CC(C*)CCC |  |  | 5.7469 | 5.7221 | [34 empty] | Multimodal Machine Learning with Large Language Embedding Model for Polymer Property Prediction
17334 | Unknown | *C1C=CC(*)CC1 |  |  | 5.4843 | 5.6051 | [34 empty] | Multimodal Machine Learning with Large Language Embedding Model for Polymer Property Prediction
17335 | Unknown | *C=CC(C)C(*)C(=O)OCCCC |  |  | 5.4974 | 5.2364 | [34 empty] | Multimodal Machine Learning with Large Language Embedding Model for Polymer Property Prediction
17336 | Unknown | *OC(*)CCC#N |  |  | 6.9611 | 6.5576 | [34 empty] | Multimodal Machine Learning with Large Language Embedding Model for Polymer Property Prediction
17337 | Unknown | *CC(C)O* |  |  | 6.9903 | 5.7517 | 4.09 | 69.19999993 |  |  | 77.61 | [8 empty] | 68.69999999 |  | 101.0000001 | [7 empty] | 3.769999998 | 15.09999999 | [9 empty] | Multimodal Machine Learning with Large Language Embedding Model for Polymer Property Prediction
17338 | Unknown | *OC(F)(F)C(*)(F)F |  |  | 10.1137 | 9.8627 | [34 empty] | Multimodal Machine Learning with Large Language Embedding Model for Polymer Property Prediction
17339 | Unknown | *Oc1ccc(SSCCCCCCCCCCSSc2ccc(*)cc2)cc1 |  |  | 4.2235 | 4.369 | [34 empty] | Multimodal Machine Learning with Large Language Embedding Model for Polymer Property Prediction
17340 | Unknown | *OC(F)(F)C(F)(F)C(F)(F)C(*)(F)F |  |  | 8.7307 | 9.0549 | [34 empty] | Multimodal Machine Learning with Large Language Embedding Model for Polymer Property Prediction
17341 | Unknown | *CC(C)CO* |  |  | 7.3501 | 5.976 | [34 empty] | Multimodal Machine Learning with Large Language Embedding Model for Polymer Property Prediction
17342 | Unknown | *CC1CC1CO* |  |  | 6.9566 | 5.9176 | [34 empty] | Multimodal Machine Learning with Large Language Embedding Model for Polymer Property Prediction
17343 | Unknown | *CCOCCOCCOC(=O)CCCCCC(=O)O* |  |  | 5.5157 | 6.1082 | [34 empty] | Multimodal Machine Learning with Large Language Embedding Model for Polymer Property Prediction
17344 | Unknown | *CCOCCOCCOC(=O)CCCCCCC(=O)O* |  |  | 6.184 | 6.0293 | [34 empty] | Multimodal Machine Learning with Large Language Embedding Model for Polymer Property Prediction
17345 | Unknown | *CCOCCOC(=O)CCCCS(=O)(=O)CCCCC(=O)O* |  |  | 5.7504 | 6.5167 | [34 empty] | Multimodal Machine Learning with Large Language Embedding Model for Polymer Property Prediction
17346 | Unknown | *ON(C(F)(F)F)C(F)(C(*)(F)F)C(F)(F)F |  |  | 7.0955 | 6.8426 | [34 empty] | Multimodal Machine Learning with Large Language Embedding Model for Polymer Property Prediction
17347 | Unknown | *C1(F)OC(C(F)(F)F)(C(F)(F)Cl)OC1(*)F |  |  | 7.8208 | 8.2297 | [34 empty] | Multimodal Machine Learning with Large Language Embedding Model for Polymer Property Prediction
17348 | Unknown | *C1OC(C(F)(F)F)(C(F)(F)F)OC1(*)F |  |  | 8.0982 | 8.2782 | [34 empty] | Multimodal Machine Learning with Large Language Embedding Model for Polymer Property Prediction
17349 | Unknown | *CS* |  |  | 4.8805 | 5.3464 | [34 empty] | Multimodal Machine Learning with Large Language Embedding Model for Polymer Property Prediction
17350 | Unknown | *CCCCSCCS* |  |  | 4.9438 | [35 empty] | Multimodal Machine Learning with Large Language Embedding Model for Polymer Property Prediction
17351 | Unknown | *CCCCCCSCCS* |  |  | 5.0604 | [35 empty] | Multimodal Machine Learning with Large Language Embedding Model for Polymer Property Prediction
17352 | Unknown | *CCCCCCSSCCCCSS* |  |  | 4.2836 | 5.0908 | [34 empty] | Multimodal Machine Learning with Large Language Embedding Model for Polymer Property Prediction
17353 | Unknown | *CCCCCCCCCCSCCCCCCS* |  |  | 5.52 | [35 empty] | Multimodal Machine Learning with Large Language Embedding Model for Polymer Property Prediction
17354 | Unknown | *CCOC(=O)NCCSCCCCSCCNC(=O)O* |  |  | 5.1094 | 5.1396 | [34 empty] | Multimodal Machine Learning with Large Language Embedding Model for Polymer Property Prediction
17355 | Unknown | *CCCCCCOC(=O)NCCSCCSCCNC(=O)O* |  |  | 4.7777 | 5.3918 | [34 empty] | Multimodal Machine Learning with Large Language Embedding Model for Polymer Property Prediction
17356 | Unknown | *CCCCCCOC(=O)NCCSCCCCCSCCNC(=O)O* |  |  | 5.1327 | 5.2279 | [34 empty] | Multimodal Machine Learning with Large Language Embedding Model for Polymer Property Prediction
17357 | Unknown | *SC1CCCC(*)C1 |  |  | 5.2199 | 4.9242 | [34 empty] | Multimodal Machine Learning with Large Language Embedding Model for Polymer Property Prediction
17358 | Unknown | *CC1CCC(COC(=O)NCCSCCCSCCNC(=O)O*)CC1 |  |  | 5.0712 | 5.5784 | [34 empty] | Multimodal Machine Learning with Large Language Embedding Model for Polymer Property Prediction
17359 | Unknown | *CC1CCC(COC(=O)NCCSCCCCCSCCNC(=O)O*)CC1 |  |  | 5.4414 | 5.2578 | [34 empty] | Multimodal Machine Learning with Large Language Embedding Model for Polymer Property Prediction
17360 | Unknown | *Sc1ccc(*)cc1 |  |  | 3.1848 | 3.6211 | 0.0523 | 1.26 | [7 empty] | 2.0372 | [5 empty] | 4.039999999 |  |  | 6.1739 |  |  |  |  | 0.0377 | 0.230000002 | 1.9808 | [8 empty] | Multimodal Machine Learning with Large Language Embedding Model for Polymer Property Prediction
17361 | Unknown | *CCc1ccc(Cc2ccc(CCS*)cc2)cc1 |  |  | 4.3552 | 4.9003 | [34 empty] | Multimodal Machine Learning with Large Language Embedding Model for Polymer Property Prediction
17362 | Unknown | *CCCC1CCN(C(=O)SSCCCCSSC(=O)N2CCC(*)CC2)CC1 |  |  | 4.297 | 5.001 | [34 empty] | Multimodal Machine Learning with Large Language Embedding Model for Polymer Property Prediction
17363 | Unknown | *CCCCCCCCCCOC(=O)CCC(=O)O* |  |  | 6.6201 | 6.7167 | [34 empty] | Multimodal Machine Learning with Large Language Embedding Model for Polymer Property Prediction
17364 | Unknown | *CCCCCCCCCCOC(=O)CCCCC(=O)O* |  |  | 6.718 | 6.5494 |  |  |  |  | 88.04 | [29 empty] | Multimodal Machine Learning with Large Language Embedding Model for Polymer Property Prediction
17365 | Unknown | *CCCOC(=O)CCCCCCC(=O)O* |  |  | 6.4907 | 6.9244 |  |  |  |  | 92.48 | [29 empty] | Multimodal Machine Learning with Large Language Embedding Model for Polymer Property Prediction
17366 | Unknown | *CCCCCC(=O)S* |  |  | 5.0001 | 5.3869 | [34 empty] | Multimodal Machine Learning with Large Language Embedding Model for Polymer Property Prediction
17367 | Unknown | *CCCCCCCCCCCC(=O)O* |  |  | 6.8377 | 6.7916 |  |  |  |  | 59.84 | [29 empty] | Multimodal Machine Learning with Large Language Embedding Model for Polymer Property Prediction
17368 | Unknown | *CCCCCCCCCCOC(=O)CCCCCCCCCCCCCCCCC(=O)O* |  |  | 6.0542 | 6.6124 | [34 empty] | Multimodal Machine Learning with Large Language Embedding Model for Polymer Property Prediction
17369 | Unknown | *CC(C)C(C)COC(=O)c1ccc(C(=O)O*)cc1 |  |  | 4.2335 | 4.7326 |  |  |  |  | 14.88 | [29 empty] | Multimodal Machine Learning with Large Language Embedding Model for Polymer Property Prediction
17370 | Unknown | *CC(CCC)C(CCC)COC(=O)c1ccc(C(=O)O*)cc1 |  |  | 4.4708 | 4.734 | [34 empty] | Multimodal Machine Learning with Large Language Embedding Model for Polymer Property Prediction
17371 | Unknown | *CC(C)C(=O)O* |  |  | 6.5897 | 6.7365 |  |  |  |  | 81.29 | [29 empty] | Multimodal Machine Learning with Large Language Embedding Model for Polymer Property Prediction
17372 | Unknown | *CCCOC(=O)CCCCCCCCCCC(=O)O* |  |  | 6.3683 | 6.5126 | [34 empty] | Multimodal Machine Learning with Large Language Embedding Model for Polymer Property Prediction
17373 | Unknown | *OC(c1ccc(OC)cc1)C(C)(C)C(*)=O |  |  | 4.5832 | 5.0038 | [34 empty] | Multimodal Machine Learning with Large Language Embedding Model for Polymer Property Prediction
17374 | Unknown | *CC1CCC(COC(=O)C2CCC(C(=O)O*)CC2)CC1 |  |  | 6.4924 | 6.6637 | [34 empty] | Multimodal Machine Learning with Large Language Embedding Model for Polymer Property Prediction
17375 | Unknown | *CC1CC1COC(=O)c1cccc(C(=O)O*)c1 |  |  | 4.4908 | 5.0466 | [34 empty] | Multimodal Machine Learning with Large Language Embedding Model for Polymer Property Prediction
17376 | Unknown | *OC(C)COC(=O)CCCCC(*)=O |  |  | 6.5974 | 6.7094 | [34 empty] | Multimodal Machine Learning with Large Language Embedding Model for Polymer Property Prediction
17377 | Unknown | *CCOC(=O)C1CCC(C(=O)O*)CC1 |  |  | 6.4481 | 6.5843 | [34 empty] | Multimodal Machine Learning with Large Language Embedding Model for Polymer Property Prediction
17378 | Unknown | *CC(CCl)(CCl)C(=O)O* |  |  | 6.1969 | 6.551 | [34 empty] | Multimodal Machine Learning with Large Language Embedding Model for Polymer Property Prediction
17379 | Unknown | *CC(F)(F)C(F)(F)C(F)(F)COC(=O)CCCCC(=O)O* |  |  | 6.2672 | 6.6433 | [34 empty] | Multimodal Machine Learning with Large Language Embedding Model for Polymer Property Prediction
17380 | Unknown | *CC(C)(C)COC(=O)CCCCC(=O)O* |  |  | 6.5878 | 6.692 | [34 empty] | Multimodal Machine Learning with Large Language Embedding Model for Polymer Property Prediction
17381 | Unknown | *OC(C)CCOC(=O)CCCCS(=O)(=O)CCCCC(*)=O |  |  | 6.2709 | 6.6674 | [34 empty] | Multimodal Machine Learning with Large Language Embedding Model for Polymer Property Prediction
17382 | Unknown | *CC(F)(F)C(F)(F)C(F)(F)COC(=O)CCCC(=O)O* |  |  | 5.7563 | 6.894 | [34 empty] | Multimodal Machine Learning with Large Language Embedding Model for Polymer Property Prediction
17383 | Unknown | *CCCCOC(=O)C1CCC(C(=O)O*)CC1 |  |  | 6.5835 | 6.3839 | [34 empty] | Multimodal Machine Learning with Large Language Embedding Model for Polymer Property Prediction
17384 | Unknown | *OC(C)COC(=O)CCCCS(=O)(=O)CCCCC(*)=O |  |  | 6.4017 | 6.649 | [34 empty] | Multimodal Machine Learning with Large Language Embedding Model for Polymer Property Prediction
17385 | Unknown | *CCCCCCNC(=O)CCCCCCCCCCC(=O)N* |  |  | 6.3994 | 5.7224 |  |  |  |  | 43.53 | [29 empty] | Multimodal Machine Learning with Large Language Embedding Model for Polymer Property Prediction
17386 | Unknown | *CC1CCC(CNC(=O)c2cc(C(=O)N*)cc(C(C)(C)C)c2)CC1 |  |  | 5.1615 | 4.8744 | [34 empty] | Multimodal Machine Learning with Large Language Embedding Model for Polymer Property Prediction
17387 | Unknown | *CCC(C)C(C)CCNC(=O)c1cccc(C(=O)N*)c1 |  |  | 4.7199 | 4.994 | [34 empty] | Multimodal Machine Learning with Large Language Embedding Model for Polymer Property Prediction
17388 | Unknown | *CCCCCCCCCCCNC(=O)c1ccc(C(=O)N*)cc1 |  |  | 4.214 | 4.9311 | [34 empty] | Multimodal Machine Learning with Large Language Embedding Model for Polymer Property Prediction
17389 | Unknown | *CC1CCC(CNC(=O)CCCCCC(=O)N*)CC1 |  |  | 5.2823 | 5.787 | [34 empty] | Multimodal Machine Learning with Large Language Embedding Model for Polymer Property Prediction
17390 | Unknown | *CC1CC1CNC(=O)C1CC1C(=O)N* |  |  | 5.6374 | [35 empty] | Multimodal Machine Learning with Large Language Embedding Model for Polymer Property Prediction
17391 | Unknown | *NC(C)C(=O)NCC(=O)NCC(=O)NCC(*)=O |  |  | 5.4756 | 5.9084 | [34 empty] | Multimodal Machine Learning with Large Language Embedding Model for Polymer Property Prediction
17392 | Unknown | *C(=O)c1ccc(C(=O)N2CCN(*)CC2)cc1 |  |  | 4.7036 | 4.6128 | [34 empty] | Multimodal Machine Learning with Large Language Embedding Model for Polymer Property Prediction
17393 | Unknown | *NC(C)C(=O)NC(C)C(=O)NC(C(=O)NC(C(*)=O)C(C)C)C(C)C |  |  | 5.8867 | 5.7985 | [34 empty] | Multimodal Machine Learning with Large Language Embedding Model for Polymer Property Prediction
17394 | Unknown | *NC1CCCC1C(*)=O |  |  | 6.4002 | 5.8804 | [34 empty] | Multimodal Machine Learning with Large Language Embedding Model for Polymer Property Prediction
17395 | Unknown | *NNC(=O)C(=O)NNC(=O)CCCCCCCC(*)=O |  |  | 3.7266 | 4.4307 | [34 empty] | Multimodal Machine Learning with Large Language Embedding Model for Polymer Property Prediction
17396 | Unknown | *CCCCCNC(=O)C(CCCCCCCCCCCC)C(=O)N* |  |  | 6.2733 | 5.7457 |  |  |  |  | 19.52 | [29 empty] | Multimodal Machine Learning with Large Language Embedding Model for Polymer Property Prediction
17397 | Unknown | *CCCNC(=O)CCCCCCCC(=O)NCCCNC(=O)C(=O)N* |  |  | 4.6809 | 4.7768 | [34 empty] | Multimodal Machine Learning with Large Language Embedding Model for Polymer Property Prediction
17398 | Unknown | *Nc1ccc(-c2ccc(NC(=O)c3cc(C(*)=O)cc(S(=O)(=O)c4ccccc4)c3)cc2)cc1 |  |  | 2.4795 | 3.1781 | [34 empty] | Multimodal Machine Learning with Large Language Embedding Model for Polymer Property Prediction
17399 | Unknown | *CCOC(=O)NCCCCCCCCCCNC(=O)O* |  |  | 6.6421 | 6.2273 | [34 empty] | Multimodal Machine Learning with Large Language Embedding Model for Polymer Property Prediction
17400 | Unknown | *CCCCCCOC(=O)NCCCNC(=O)O* |  |  | 6.5954 | 6.0865 | [34 empty] | Multimodal Machine Learning with Large Language Embedding Model for Polymer Property Prediction
17401 | Unknown | *CC(F)(F)C(F)(F)C(F)(F)COC(=O)NCC(F)(F)C(F)(F)C(F)(F)C(F)(F)CNC(=O)O* |  |  | 6.4326 | 6.897 | [34 empty] | Multimodal Machine Learning with Large Language Embedding Model for Polymer Property Prediction
17402 | Unknown | *CC1CC1COC(=O)Nc1ccc(C)c(NC(=O)O*)c1 |  |  | 4.7181 | [35 empty] | Multimodal Machine Learning with Large Language Embedding Model for Polymer Property Prediction
17403 | Unknown | *C(=O)OCC(C)(C)COC(=O)N1CCN(*)CC1 |  |  | 6.4401 | 5.8163 | [34 empty] | Multimodal Machine Learning with Large Language Embedding Model for Polymer Property Prediction
17404 | Unknown | *CC(C)(C)COC(=O)Nc1ccc(NC(=O)O*)cc1 |  |  | 4.4894 | 4.8883 | [34 empty] | Multimodal Machine Learning with Large Language Embedding Model for Polymer Property Prediction
17405 | Unknown | *C(=O)OCCCCOC(=O)N1CCN(*)CC1 |  |  | 6.4265 | 5.8653 | [34 empty] | Multimodal Machine Learning with Large Language Embedding Model for Polymer Property Prediction
17406 | Unknown | *CCOC(=O)Nc1ccc(C(C)(C)c2ccc(NC(=O)O*)cc2)cc1 |  |  | 4.3346 | 4.7807 | [34 empty] | Multimodal Machine Learning with Large Language Embedding Model for Polymer Property Prediction
17407 | Unknown | *C(=O)OC1CCC(OC(=O)N2CCN(*)CC2)CC1 |  |  | 6.2573 | 5.8355 | [34 empty] | Multimodal Machine Learning with Large Language Embedding Model for Polymer Property Prediction
17408 | Unknown | *CCCCCOC(=O)NC(=O)C1CC1C(=O)NC(=O)O* |  |  | 5.4301 | 6.0047 | [34 empty] | Multimodal Machine Learning with Large Language Embedding Model for Polymer Property Prediction
17409 | Unknown | *c1ccc(Sc2ccc(-n3c(=O)c4cc5c(=O)n(*)c(=O)c5cc4c3=O)cc2)cc1 |  |  | 2.3234 | 2.5188 | [34 empty] | Multimodal Machine Learning with Large Language Embedding Model for Polymer Property Prediction
17410 | Unknown | *OC(=O)CCCCCCCCCCCCC(*)=O |  |  | 5.2681 | 6.2591 | [34 empty] | Multimodal Machine Learning with Large Language Embedding Model for Polymer Property Prediction
17411 | Unknown | *OC1C(C)(C)C(OC(*)=O)C1(C)C |  |  | 6.9495 | 6.5093 | [34 empty] | Multimodal Machine Learning with Large Language Embedding Model for Polymer Property Prediction
17412 | Unknown | *c1cccc(-c2nc3cc4nc(*)c(-c5ccccc5)nc4cc3nc2-c2ccccc2)c1 |  |  | 1.9959 | 2.9837 | [34 empty] | Multimodal Machine Learning with Large Language Embedding Model for Polymer Property Prediction
17413 | Unknown | *CCC1CC(*)C2CCCC12 |  |  | 7.4997 | 6.7838 |  |  |  |  | 23.26 | [29 empty] | Multimodal Machine Learning with Large Language Embedding Model for Polymer Property Prediction
17414 | Unknown | *C1C2CC(C)C(C2)C1* |  |  | 6.7713 | 6.0638 | [34 empty] | Multimodal Machine Learning with Large Language Embedding Model for Polymer Property Prediction
17415 | Unknown | *CCC1CC(*)C2C3CC(CC)C(C3)C12 |  |  | 7.528 | 6.6502 | [34 empty] | Multimodal Machine Learning with Large Language Embedding Model for Polymer Property Prediction
17416 | Unknown | *CCC1CCC(*)C1 |  |  | 7.9915 | 7.1099 |  |  |  |  | 23.52 | [29 empty] | Multimodal Machine Learning with Large Language Embedding Model for Polymer Property Prediction
17417 | Unknown | *CC(*)OC(=O)OCC(F)(F)F |  |  | 7.9003 | 7.5359 | [34 empty] | Multimodal Machine Learning with Large Language Embedding Model for Polymer Property Prediction
17418 | Unknown | *C=C(*)C#N |  |  | 0.5068 | 0.838 | [34 empty] | Multimodal Machine Learning with Large Language Embedding Model for Polymer Property Prediction
17419 | Unknown | *C=C(*)F |  |  | 0.3906 | 0.8441 | [34 empty] | Multimodal Machine Learning with Large Language Embedding Model for Polymer Property Prediction
17420 | Unknown | *CCCC(*)C#N |  |  | 7.4859 | 7.8211 | [34 empty] | Multimodal Machine Learning with Large Language Embedding Model for Polymer Property Prediction
17421 | Unknown | *CC(*)(Cl)C#N |  |  | 5.8652 | 6.5592 | [34 empty] | Multimodal Machine Learning with Large Language Embedding Model for Polymer Property Prediction
17422 | Unknown | *C=CC(C)(C)CC(C#N)C* |  |  | 5.2738 | 5.6628 | [34 empty] | Multimodal Machine Learning with Large Language Embedding Model for Polymer Property Prediction
17423 | Unknown | *CC(*)CO |  |  | 7.4192 | 6.2929 | [34 empty] | Multimodal Machine Learning with Large Language Embedding Model for Polymer Property Prediction
17424 | Unknown | *C#CC(=C(*)c1cnc2ccccc2c1)c1cnc2ccccc2c1 |  |  | 0.5725 | 0.7739 | [34 empty] | Multimodal Machine Learning with Large Language Embedding Model for Polymer Property Prediction
17425 | Unknown | *C=CC1CC(*)C(C#N)(CC)C1 |  |  | 5.5315 | 6.1381 | [34 empty] | Multimodal Machine Learning with Large Language Embedding Model for Polymer Property Prediction
17426 | Unknown | *C=CC1CC(*)C(C#N)(CCC)C1 |  |  | 5.8705 | 6.0806 | [34 empty] | Multimodal Machine Learning with Large Language Embedding Model for Polymer Property Prediction
17427 | Unknown | *C=CC1CC(*)C(C(=O)OCCNC(C)(C)C)C1 |  |  | 4.7904 | 5.2249 | [34 empty] | Multimodal Machine Learning with Large Language Embedding Model for Polymer Property Prediction
17428 | Unknown | *CC(OCC)C(C#N)(C#N)C(*)(C#N)C(=O)OC |  |  | 5.4071 | 5.4657 | [34 empty] | Multimodal Machine Learning with Large Language Embedding Model for Polymer Property Prediction
17429 | Unknown | *CC(*)C(=O)NCCO |  |  | 5.7124 | 4.8564 | [34 empty] | Multimodal Machine Learning with Large Language Embedding Model for Polymer Property Prediction
17430 | Unknown | *CC(*)(C)C(=O)OC1(C)CCOC(=O)C1 |  |  | 5.9976 | 6.0808 | [34 empty] | Multimodal Machine Learning with Large Language Embedding Model for Polymer Property Prediction
17431 | Unknown | *CC(*)(C)C(=O)OCCC1CCCCC1 |  |  | 6.5993 | 6.5132 | [34 empty] | Multimodal Machine Learning with Large Language Embedding Model for Polymer Property Prediction
17432 | Unknown | *C1C2CC(C(=O)NCC(O)C(O)C(OC3OC(CO)C(O)C(O)C3O)C(O)CO)C(C2)C1* |  |  | 5.6407 | [35 empty] | Multimodal Machine Learning with Large Language Embedding Model for Polymer Property Prediction
17433 | Unknown | *CC(*)C(=O)Nc1ccccc1Cl |  |  | 4.2427 | 4.5631 | [34 empty] | Multimodal Machine Learning with Large Language Embedding Model for Polymer Property Prediction
17434 | Unknown | *CC(*)(C)C(=O)OCC(=O)N1CCCC1 |  |  | 5.3385 | 5.0881 | [34 empty] | Multimodal Machine Learning with Large Language Embedding Model for Polymer Property Prediction
17435 | Unknown | *CCCCCCC(Cl)C(*)Cl |  |  | 6.7965 | 6.8762 | [34 empty] | Multimodal Machine Learning with Large Language Embedding Model for Polymer Property Prediction
17436 | Unknown | *C(F)(F)C1(F)C(F)(F)C(*)(F)C(F)(F)C(F)(F)C(F)(F)C1(F)F |  |  | 7.543 | 7.4251 | [34 empty] | Multimodal Machine Learning with Large Language Embedding Model for Polymer Property Prediction
17437 | Unknown | *CCCCCCCCC(*)Cl |  |  | 6.86 | 6.9974 | [34 empty] | Multimodal Machine Learning with Large Language Embedding Model for Polymer Property Prediction
17438 | Unknown | *C1C=C(C(*)(C)C)C2CC=CCC12 |  |  | 4.8262 | [35 empty] | Multimodal Machine Learning with Large Language Embedding Model for Polymer Property Prediction
17439 | Unknown | *C=CC1CC(*)C2CC=CC12 |  |  | 5.6741 | 5.3836 |  |  |  |  | 41.11 | [29 empty] | Multimodal Machine Learning with Large Language Embedding Model for Polymer Property Prediction
17440 | Unknown | *c1ccc2c(c1)C(CC(CC)CCCC)(CC(CC)CCCC)c1cc(*)ccc1-2 |  |  | 2.85 | 3.8505 | [34 empty] | Multimodal Machine Learning with Large Language Embedding Model for Polymer Property Prediction
17441 | Unknown | *C=CC1CC(*)C2C3CCC(C3)C12 |  |  | 5.7656 | 5.1047 | [34 empty] | Multimodal Machine Learning with Large Language Embedding Model for Polymer Property Prediction
17442 | Unknown | *ON(C(F)(F)F)C(F)(Cl)C(*)(F)F |  |  | 6.6835 | 6.7405 | [34 empty] | Multimodal Machine Learning with Large Language Embedding Model for Polymer Property Prediction
17443 | Unknown | *OC(F)(F)C(F)(F)C(*)(F)F |  |  | 9.1214 | 9.4523 | [34 empty] | Multimodal Machine Learning with Large Language Embedding Model for Polymer Property Prediction
17444 | Unknown | *OC(=O)OC1COC2C(*)COC12 |  |  | 6.6786 | 6.8979 | [34 empty] | Multimodal Machine Learning with Large Language Embedding Model for Polymer Property Prediction
17445 | Unknown | *OC(=O)OCCCCCCCCCCOC(=O)OC1COC2C(*)COC12 |  |  | 6.1689 | 6.8143 | [34 empty] | Multimodal Machine Learning with Large Language Embedding Model for Polymer Property Prediction
17446 | Unknown | *OC(=O)OCCOCCOC(=O)OC1COC2C(*)COC12 |  |  | 6.5378 | 6.7329 | [34 empty] | Multimodal Machine Learning with Large Language Embedding Model for Polymer Property Prediction
17447 | Unknown | *c1ccc(-c2ccc(-c3ccc(-c4ccc(*)n4CCCCCCCCCCCC)s3)s2)s1 |  |  | 2.1442 | 2.1465 | [34 empty] | Multimodal Machine Learning with Large Language Embedding Model for Polymer Property Prediction
17448 | Unknown | *c1cccc(-c2ccc(-c3ccc(*)s3)s2)n1 |  |  | 2.0464 | 2.8359 | [34 empty] | Multimodal Machine Learning with Large Language Embedding Model for Polymer Property Prediction
17449 | Unknown | *c1cc(C#N)c(*)s1 |  |  | 1.0894 | 1.691 | [34 empty] | Multimodal Machine Learning with Large Language Embedding Model for Polymer Property Prediction
17450 | Unknown | *C=c1ccc(=c2ccc(=Cc3ccc(*)s3)s2)s1 |  |  | 1.224 | 0.2908 | [34 empty] | Multimodal Machine Learning with Large Language Embedding Model for Polymer Property Prediction
17451 | Unknown | *c1cc2c(s1)-c1sc(*)cc1C2CCCCCCN |  |  | 1.3223 | 2.6725 | [34 empty] | Multimodal Machine Learning with Large Language Embedding Model for Polymer Property Prediction
17452 | Unknown | *c1cc(-c2sc(-c3cc(C)c(*)s3)cc2C)c2cccccc1-2 |  |  | 1.3327 | 1.8668 | [34 empty] | Multimodal Machine Learning with Large Language Embedding Model for Polymer Property Prediction
17453 | Unknown | *CCCCCOC(=O)CC(=O)O* |  |  | 6.4679 | 6.5183 | [34 empty] | Multimodal Machine Learning with Large Language Embedding Model for Polymer Property Prediction
17454 | Unknown | *OC(CC(C)C)C(*)=O |  |  | 5.8529 | 6.5186 | [34 empty] | Multimodal Machine Learning with Large Language Embedding Model for Polymer Property Prediction
17455 | Unknown | *Oc1ccc(C2(c3ccc(OC(=O)c4cccc(C(*)=O)c4)c(C)c3)c3ccccc3-c3ccccc32)cc1C |  |  | 3.0176 | 3.4929 | [34 empty] | Multimodal Machine Learning with Large Language Embedding Model for Polymer Property Prediction
17456 | Unknown | *OC(CC(*)=O)C1CO1 |  |  | 6.1493 | 6.757 | [34 empty] | Multimodal Machine Learning with Large Language Embedding Model for Polymer Property Prediction
17457 | Unknown | *OC(CCCCCCC=C)CC(*)=O |  |  | 5.5852 | 5.8983 |  |  |  |  | 13.86 | [29 empty] | Multimodal Machine Learning with Large Language Embedding Model for Polymer Property Prediction
17458 | Unknown | *CCC(C)CC(=O)O* |  |  | 6.7489 | 6.826 | [34 empty] | Multimodal Machine Learning with Large Language Embedding Model for Polymer Property Prediction
17459 | Unknown | *Oc1ccc(OC(=O)c2ccc(C(*)=O)cc2)cc1C1CCCCCCC1 |  |  | 3.1917 | 3.5292 | [34 empty] | Multimodal Machine Learning with Large Language Embedding Model for Polymer Property Prediction
17460 | Unknown | *CCOC(=O)C1C2C=CC(C2)C1C(=O)O* |  |  | 5.3661 | 5.7779 | [34 empty] | Multimodal Machine Learning with Large Language Embedding Model for Polymer Property Prediction
17461 | Unknown | *Nc1ccc(Cc2ccc(NC(=O)c3cc(C(*)=O)cc(N4C(=O)C=CC4=O)c3)cc2)cc1 |  |  | 2.0738 | 2.1937 | [34 empty] | Multimodal Machine Learning with Large Language Embedding Model for Polymer Property Prediction
17462 | Unknown | *Nc1ccc(Br)cc1-c1ccc(NC(=O)c2ccc(C(*)=O)cc2)cc1 |  |  | 2.9894 | 3.4431 | [34 empty] | Multimodal Machine Learning with Large Language Embedding Model for Polymer Property Prediction
17463 | Unknown | *Nc1ccc(NC(=O)c2cc(NC(=O)c3ccncc3)cc(C(*)=O)c2)cc1 |  |  | 2.9949 | 3.6703 | [34 empty] | Multimodal Machine Learning with Large Language Embedding Model for Polymer Property Prediction
17464 | Unknown | *CCCCCNC(=S)N* |  |  | 4.3365 | 4.4944 | [34 empty] | Multimodal Machine Learning with Large Language Embedding Model for Polymer Property Prediction
17465 | Unknown | *C=CC1CC(*)c2c1c(O)n(CCCCCCCCC)c2O |  |  | 5.104 | 5.4434 | [34 empty] | Multimodal Machine Learning with Large Language Embedding Model for Polymer Property Prediction
17466 | Unknown | *Oc1c(Cl)cc(C2(c3cc(Cl)c(OC(*)=O)c(Cl)c3)CC3CCC2C3)cc1Cl |  |  | 4.6838 | 4.8308 | [34 empty] | Multimodal Machine Learning with Large Language Embedding Model for Polymer Property Prediction
17467 | Unknown | *OC1CCC(OC(=O)OCCCCCOC(*)=O)CC1 |  |  | 6.0614 | 7.0367 | [34 empty] | Multimodal Machine Learning with Large Language Embedding Model for Polymer Property Prediction
17468 | Unknown | *OC1CCC(OC(=O)OCCCCCCOC(*)=O)CC1 |  |  | 7.0127 | 7.1086 | [34 empty] | Multimodal Machine Learning with Large Language Embedding Model for Polymer Property Prediction
17469 | Unknown | *Oc1ccc(C(CC)c2ccc(OC(*)=O)cc2)cc1 |  |  | 4.7325 | 5.1581 | [34 empty] | Multimodal Machine Learning with Large Language Embedding Model for Polymer Property Prediction
17470 | Unknown | *C=Cc1ccc(*)n1CCCCCC |  |  | 1.3683 | 1.5103 | [34 empty] | Multimodal Machine Learning with Large Language Embedding Model for Polymer Property Prediction
17471 | Unknown | *c1ccc(*)n1CCC(=O)OC(C)C(=O)OCC |  |  | 2.05 | 2.0885 | [34 empty] | Multimodal Machine Learning with Large Language Embedding Model for Polymer Property Prediction
17472 | Unknown | *C(C#N)=C(c1ccccc1)c1ccc(*)cc1 |  |  | 2.5883 | 4.0078 | [34 empty] | Multimodal Machine Learning with Large Language Embedding Model for Polymer Property Prediction
17473 | Unknown | *CC(*)(F)C(=O)OCCC(F)(F)C(F)(F)C(F)(F)C(F)(F)C(F)(F)C(F)(F)C(F)(F)C(F)(F)F |  |  | 5.7714 | 6.6046 | [34 empty] | Multimodal Machine Learning with Large Language Embedding Model for Polymer Property Prediction
17474 | Unknown | *CC(*)(F)C#N |  |  | 7.0615 | 7.7512 | [34 empty] | Multimodal Machine Learning with Large Language Embedding Model for Polymer Property Prediction
17475 | Unknown | *CC(*)(F)C(=O)OCC(F)(F)C(F)(F)C(F)(F)F |  |  | 6.2862 | 6.7366 | [34 empty] | Multimodal Machine Learning with Large Language Embedding Model for Polymer Property Prediction
17476 | Unknown | *c1ccc(-c2ccc(-c3ccc(-c4ccc(*)cc4)cc3)cc2)cc1 |  |  | 2.5835 | 2.5009 | [34 empty] | Multimodal Machine Learning with Large Language Embedding Model for Polymer Property Prediction
17477 | Unknown | *Oc1ccc(Oc2ccc(*)cc2)cc1 |  |  | 3.6966 | 4.7875 | [34 empty] | Multimodal Machine Learning with Large Language Embedding Model for Polymer Property Prediction
17478 | Unknown | *CCCCCCCNC(=S)Nc1ccc(NC(=S)N*)cc1 |  |  | 3.5538 | [35 empty] | Multimodal Machine Learning with Large Language Embedding Model for Polymer Property Prediction
17479 | Unknown | *C(=O)c1ccc(NC(=S)Oc2ccc(Nc3ccc(*)s3)s2)s1 |  |  | 2.3992 | 2.5473 | [9 empty] | 2.7059 | [8 empty] | 5.4902 | [6 empty] | 2.0222 | [8 empty] | Multimodal Machine Learning with Large Language Embedding Model for Polymer Property Prediction
17480 | Unknown | *C(C#N)C(*)(C#N)C#N |  |  | 5.8992 | 6.5693 | [34 empty] | Multimodal Machine Learning with Large Language Embedding Model for Polymer Property Prediction
17481 | Unknown | *CC(*)(C#N)C#N |  |  | 6.9314 | 7.4098 | [34 empty] | Multimodal Machine Learning with Large Language Embedding Model for Polymer Property Prediction
17482 | Unknown | *CC(C#N)(C#N)C(C#N)C(*)(C#N)C#N |  |  | 6.2447 | 7.111 | [34 empty] | Multimodal Machine Learning with Large Language Embedding Model for Polymer Property Prediction
17483 | Unknown | *CC(C#N)(C#N)C(C#N)C(C#N)(C#N)C(C#N)C(*)(C#N)C#N |  |  | 6.2667 | 6.533 | [34 empty] | Multimodal Machine Learning with Large Language Embedding Model for Polymer Property Prediction
17484 | Unknown | *CC(C#N)(C#N)C(C#N)C(C#N)(C#N)C(C#N)C(C#N)(C#N)C(C#N)C(*)(C#N)C#N |  |  | 5.9056 | 6.4897 | [34 empty] | Multimodal Machine Learning with Large Language Embedding Model for Polymer Property Prediction
17485 | Unknown | *CC(C#N)(C#N)CC(C#N)(C#N)C(C#N)C(*)(C#N)C#N |  |  | 6.5308 | 6.9307 | [34 empty] | Multimodal Machine Learning with Large Language Embedding Model for Polymer Property Prediction
17486 | Unknown | *CC(C#N)(C#N)CC(C#N)(C#N)CC(C#N)(C#N)C(C#N)C(*)(C#N)C#N |  |  | 6.4504 | 6.9588 | [34 empty] | Multimodal Machine Learning with Large Language Embedding Model for Polymer Property Prediction
17487 | Unknown | *C([2H])=C(*)[2H] |  |  | 0.6605 | 1.4005 | [34 empty] | Multimodal Machine Learning with Large Language Embedding Model for Polymer Property Prediction
17488 | Unknown | *C* |  |  |  | 6.8972 | 5.269999997 | 16.1 |  |  | 47.8 | [10 empty] | 5.64 | [7 empty] | 0.888000009 | 2.819999998 | [9 empty] | Multimodal Machine Learning with Large Language Embedding Model for Polymer Property Prediction
17489 | Unknown | *CC(*)CC(C)C |  |  |  | 6.7394 | 19.79999999 | 100 |  |  | 21.64 | [8 empty] | 146.0000001 |  | 112.0000001 | [7 empty] | 9.260000007 | 33.30000004 | [9 empty] | Multimodal Machine Learning with Large Language Embedding Model for Polymer Property Prediction
17490 | Unknown | *C=CCCC* |  |  |  | 4.6373 |  |  |  |  | 14.57 | [29 empty] | Multimodal Machine Learning with Large Language Embedding Model for Polymer Property Prediction
17491 | Unknown | *C=CCC* |  |  |  | 5.2133 |  |  |  |  | 13.1 | [29 empty] | Multimodal Machine Learning with Large Language Embedding Model for Polymer Property Prediction
17492 | Unknown | *CCC(C)C(*)C |  |  |  | 6.6781 | [34 empty] | Multimodal Machine Learning with Large Language Embedding Model for Polymer Property Prediction
17493 | Unknown | *C=CCCCCCCCC* |  |  |  | 5.8277 | [34 empty] | Multimodal Machine Learning with Large Language Embedding Model for Polymer Property Prediction
17494 | Unknown | *C=CCCCCCCCCCC* |  |  |  | 5.8787 | [34 empty] | Multimodal Machine Learning with Large Language Embedding Model for Polymer Property Prediction
17495 | Unknown | *C=CCCCCCC* |  |  |  | 5.8437 |  |  |  |  | 22.67 | [29 empty] | Multimodal Machine Learning with Large Language Embedding Model for Polymer Property Prediction
17496 | Unknown | *C=CCCCCC* |  |  |  | 5.8026 | [34 empty] | Multimodal Machine Learning with Large Language Embedding Model for Polymer Property Prediction
17497 | Unknown | *C=CC1CCC(*)C1 |  |  |  | 5.4117 | [34 empty] | Multimodal Machine Learning with Large Language Embedding Model for Polymer Property Prediction
17498 | Unknown | *C=CC(C*)C(C)CC |  |  |  | 4.9643 | [34 empty] | Multimodal Machine Learning with Large Language Embedding Model for Polymer Property Prediction
17499 | Unknown | *CC(*)c1ccccc1C(=O)OC |  |  |  | 5.0713 | [34 empty] | Multimodal Machine Learning with Large Language Embedding Model for Polymer Property Prediction
17500 | Unknown | *CC(*)c1ccccc1Cl |  |  |  | 2.4139 | [34 empty] | Multimodal Machine Learning with Large Language Embedding Model for Polymer Property Prediction
17501 | Unknown | *CC(*)c1cccc(C)c1 |  |  |  | 5.185 | [34 empty] | Multimodal Machine Learning with Large Language Embedding Model for Polymer Property Prediction
17502 | Unknown | *CC(*)c1ccc(CCCCCC)cc1 |  |  |  | 4.9872 | [34 empty] | Multimodal Machine Learning with Large Language Embedding Model for Polymer Property Prediction
17503 | Unknown | *CC(*)c1ccc(CCCCCCCCCCCCCCCC)cc1 |  |  |  | 5.0097 | [34 empty] | Multimodal Machine Learning with Large Language Embedding Model for Polymer Property Prediction
17504 | Unknown | *CC(*)c1ccc(C(O)CCN2CCOCC2)cc1 |  |  |  | 3.8601 | [34 empty] | Multimodal Machine Learning with Large Language Embedding Model for Polymer Property Prediction
17505 | Unknown | *CC(*)c1ccc(C(=O)CCN2CCCCC2)cc1 |  |  |  | 2.7084 | [34 empty] | Multimodal Machine Learning with Large Language Embedding Model for Polymer Property Prediction
17506 | Unknown | *CC(*)c1ccc(C(=O)OCCCCCC)cc1 |  |  |  | 4.7078 | [34 empty] | Multimodal Machine Learning with Large Language Embedding Model for Polymer Property Prediction
17507 | Unknown | *CC(*)c1ccc(C(=O)Cc2ccccc2)cc1 |  |  |  | 3.6382 | [34 empty] | Multimodal Machine Learning with Large Language Embedding Model for Polymer Property Prediction
17508 | Unknown | *CC(*)c1ccc(C(=O)c2ccccc2)cc1 |  |  |  | 3.5289 | [34 empty] | Multimodal Machine Learning with Large Language Embedding Model for Polymer Property Prediction
17509 | Unknown | *CC(*)c1ccc(F)cc1 |  |  |  | 2.0489 | 1.059999999 | 17.2 | [13 empty] | 34.40000003 | [7 empty] | 0.829999995 | 4.399999995 | [9 empty] | Multimodal Machine Learning with Large Language Embedding Model for Polymer Property Prediction
17510 | Unknown | *CC(*)c1ccc(C)cc1C |  |  |  | 4.8585 | [34 empty] | Multimodal Machine Learning with Large Language Embedding Model for Polymer Property Prediction
17511 | Unknown | *CC(*)c1cc(C)ccc1C |  |  |  | 4.9137 | [34 empty] | Multimodal Machine Learning with Large Language Embedding Model for Polymer Property Prediction
17512 | Unknown | *CC(*)c1cc(Cl)ccc1Cl |  |  |  | 2.6378 | [34 empty] | Multimodal Machine Learning with Large Language Embedding Model for Polymer Property Prediction
17513 | Unknown | *CC(*)c1cc(C)ccc1F |  |  |  | 4.5949 | [34 empty] | Multimodal Machine Learning with Large Language Embedding Model for Polymer Property Prediction
17514 | Unknown | *CC(*)c1cc(Br)ccc1OCCCC |  |  |  | 4.5078 | [34 empty] | Multimodal Machine Learning with Large Language Embedding Model for Polymer Property Prediction
17515 | Unknown | *CC(*)c1cc(Br)ccc1OCC |  |  |  | 4.458 | [34 empty] | Multimodal Machine Learning with Large Language Embedding Model for Polymer Property Prediction
17516 | Unknown | *CC(*)c1cc(Br)ccc1OC(C)C |  |  |  | 4.6199 | [34 empty] | Multimodal Machine Learning with Large Language Embedding Model for Polymer Property Prediction
17517 | Unknown | *CC(*)c1ccc(C)c(C)c1 |  |  |  | 4.4861 | [34 empty] | Multimodal Machine Learning with Large Language Embedding Model for Polymer Property Prediction
17518 | Unknown | *CC(*)c1ccc(Cl)c(C)c1 |  |  |  | 4.762 | [34 empty] | Multimodal Machine Learning with Large Language Embedding Model for Polymer Property Prediction
17519 | Unknown | *CC(*)c1ccc(Cl)c(Cl)c1 |  |  |  | 2.3069 | [34 empty] | Multimodal Machine Learning with Large Language Embedding Model for Polymer Property Prediction
17520 | Unknown | *C(F)(F)C(*)(F)c1ccccc1 |  |  |  | 5.6014 | [34 empty] | Multimodal Machine Learning with Large Language Embedding Model for Polymer Property Prediction
17521 | Unknown | *CC(*)c1ccc(C(=O)CCN2CCOCC2)cc1 |  |  |  | 3.2629 | [34 empty] | Multimodal Machine Learning with Large Language Embedding Model for Polymer Property Prediction
17522 | Unknown | *CC(*)c1ccc2ccccc2c1 |  |  |  | 3.6351 | [34 empty] | Multimodal Machine Learning with Large Language Embedding Model for Polymer Property Prediction
17523 | Unknown | *CC(*)c1ccncc1 |  |  |  | 2.5368 | 0.140000001 | 3.310000002 | [11 empty] | 12.6 |  | 12.4 | [7 empty] | 0.129999999 | 0.840000008 | [9 empty] | Multimodal Machine Learning with Large Language Embedding Model for Polymer Property Prediction
17524 | Unknown | *CC(*)c1cccc(C)n1 |  |  |  | 5.0497 | [34 empty] | Multimodal Machine Learning with Large Language Embedding Model for Polymer Property Prediction
17525 | Unknown | *CC(*)c1ccc(C)nc1 |  |  |  | 4.8601 | [34 empty] | Multimodal Machine Learning with Large Language Embedding Model for Polymer Property Prediction
17526 | Unknown | *CC(*)n1cc2ccccc2n1 |  |  |  | 3.7572 | [34 empty] | Multimodal Machine Learning with Large Language Embedding Model for Polymer Property Prediction
17527 | Unknown | *CC(CC(*)(C#N)C(=O)OC)c1ccccc1 |  |  |  | 5.5884 | [34 empty] | Multimodal Machine Learning with Large Language Embedding Model for Polymer Property Prediction
17528 | Unknown | *CC(*)n1c2ccccc2c2ccccc21 |  |  |  | 4.0449 | [34 empty] | Multimodal Machine Learning with Large Language Embedding Model for Polymer Property Prediction
17529 | Unknown | *CC(*)OC |  |  |  | 5.5335 | [34 empty] | Multimodal Machine Learning with Large Language Embedding Model for Polymer Property Prediction
17530 | Unknown | *CC(*)OCCCCC |  |  |  | 5.9056 | [34 empty] | Multimodal Machine Learning with Large Language Embedding Model for Polymer Property Prediction
17531 | Unknown | *CC(*)OC(=O)CC |  |  |  | 6.5454 | [34 empty] | Multimodal Machine Learning with Large Language Embedding Model for Polymer Property Prediction
17532 | Unknown | *CC(*)OC=O |  |  |  | 6.9603 | [34 empty] | Multimodal Machine Learning with Large Language Embedding Model for Polymer Property Prediction
17533 | Unknown | *CC(*)OCc1ccccc1 |  |  |  | 5.0639 |  | 11.10000001 | [21 empty] | 0.789999998 | 2.33 | [9 empty] | Multimodal Machine Learning with Large Language Embedding Model for Polymer Property Prediction
17534 | Unknown | *CC(*)OC(=O)C(F)(F)F |  |  |  | 6.7842 | [34 empty] | Multimodal Machine Learning with Large Language Embedding Model for Polymer Property Prediction
17535 | Unknown | *C=CC(C*)OC |  |  |  | 5.0501 | [34 empty] | Multimodal Machine Learning with Large Language Embedding Model for Polymer Property Prediction
17536 | Unknown | *C=CCC(C)(CC*)C(=O)OC |  |  |  | 5.4945 | [34 empty] | Multimodal Machine Learning with Large Language Embedding Model for Polymer Property Prediction
17537 | Unknown | *CC(*)OCCCCCCCCCCCC |  |  |  | 5.4919 | [34 empty] | Multimodal Machine Learning with Large Language Embedding Model for Polymer Property Prediction
17538 | Unknown | *C(C)C(*)OC |  |  |  | 5.326 | [34 empty] | Multimodal Machine Learning with Large Language Embedding Model for Polymer Property Prediction
17539 | Unknown | *C1CC(*)(C#N)C1 |  |  |  | 6.8104 | [34 empty] | Multimodal Machine Learning with Large Language Embedding Model for Polymer Property Prediction
17540 | Unknown | *CC(*)C(=O)C(C)(C)C |  |  |  | 5.3334 | [34 empty] | Multimodal Machine Learning with Large Language Embedding Model for Polymer Property Prediction
17541 | Unknown | *CC(*)C(=O)c1ccccc1O |  |  |  | 1.7298 | [34 empty] | Multimodal Machine Learning with Large Language Embedding Model for Polymer Property Prediction
17542 | Unknown | *C(*)O |  |  |  | 6.4482 | [34 empty] | Multimodal Machine Learning with Large Language Embedding Model for Polymer Property Prediction
17543 | Unknown | *CC(*)SCC |  |  |  | 4.9086 | [34 empty] | Multimodal Machine Learning with Large Language Embedding Model for Polymer Property Prediction
17544 | Unknown | *C(F)(F)C(*)(F)OC(F)(F)C(F)(F)F |  |  |  | 8.7447 | [34 empty] | Multimodal Machine Learning with Large Language Embedding Model for Polymer Property Prediction
17545 | Unknown | *C(OC(F)(F)F)C(*)(F)F |  |  |  | 8.5308 | [34 empty] | Multimodal Machine Learning with Large Language Embedding Model for Polymer Property Prediction
17546 | Unknown | *C(F)(F)C(*)(F)OC(F)(F)F |  |  |  | 8.2947 | [34 empty] | Multimodal Machine Learning with Large Language Embedding Model for Polymer Property Prediction
17547 | Unknown | *CC(*)SC |  |  |  | 5.023 | [34 empty] | Multimodal Machine Learning with Large Language Embedding Model for Polymer Property Prediction
17548 | Unknown | *CC(*)(F)C(C)=O |  |  |  | 4.643 | [34 empty] | Multimodal Machine Learning with Large Language Embedding Model for Polymer Property Prediction
17549 | Unknown | *CC(*)C(=O)c1ccc(Br)c(OC)c1 |  |  |  | 3.8338 | [34 empty] | Multimodal Machine Learning with Large Language Embedding Model for Polymer Property Prediction
17550 | Unknown | *CC(*)OC(=O)c1ccc(OC(C)=O)cc1 |  |  |  | 4.6237 | [34 empty] | Multimodal Machine Learning with Large Language Embedding Model for Polymer Property Prediction
17551 | Unknown | *CC(*)OC(=O)c1cccc(Br)c1 |  |  |  | 4.2289 | [34 empty] | Multimodal Machine Learning with Large Language Embedding Model for Polymer Property Prediction
17552 | Unknown | *CC(*)OC(=O)c1cccc(Cl)c1 |  |  |  | 1.7974 | [34 empty] | Multimodal Machine Learning with Large Language Embedding Model for Polymer Property Prediction
17553 | Unknown | *CC(*)OC(=O)C(F)(F)C(F)(F)F |  |  |  | 6.6309 | [34 empty] | Multimodal Machine Learning with Large Language Embedding Model for Polymer Property Prediction
17554 | Unknown | *CC(*)OC(=O)C(F)(F)C(F)(F)C(F)(F)C(F)(F)F |  |  |  | 6.4713 | [34 empty] | Multimodal Machine Learning with Large Language Embedding Model for Polymer Property Prediction
17555 | Unknown | *CC(*)OC(=O)c1ccc(OC)cc1 |  |  |  | 4.435 | [34 empty] | Multimodal Machine Learning with Large Language Embedding Model for Polymer Property Prediction
17556 | Unknown | *CC(*)OC(=O)c1cccnc1 |  |  |  | 4.7397 | [34 empty] | Multimodal Machine Learning with Large Language Embedding Model for Polymer Property Prediction
17557 | Unknown | *CC(*)OC(=O)C(C)(C)C |  |  |  | 6.1579 | [34 empty] | Multimodal Machine Learning with Large Language Embedding Model for Polymer Property Prediction
17558 | Unknown | *C=C(*)c1ccccc1 |  |  |  | 0.1289 | [34 empty] | Multimodal Machine Learning with Large Language Embedding Model for Polymer Property Prediction
17559 | Unknown | *CC(*)OC(=O)CCC |  |  |  | 6.8545 | [34 empty] | Multimodal Machine Learning with Large Language Embedding Model for Polymer Property Prediction
17560 | Unknown | *CC(*)c1cccs1 |  |  |  | 1.7879 | [34 empty] | Multimodal Machine Learning with Large Language Embedding Model for Polymer Property Prediction
17561 | Unknown | *CC(*)OCCCl |  |  |  | 6.0339 | [34 empty] | Multimodal Machine Learning with Large Language Embedding Model for Polymer Property Prediction
17562 | Unknown | *CC(*)c1nc(C)nc(C)n1 |  |  |  | 5.2445 | [34 empty] | Multimodal Machine Learning with Large Language Embedding Model for Polymer Property Prediction
17563 | Unknown | *CC(*)OC(=O)CCCCC |  |  |  | 6.3448 | [34 empty] | Multimodal Machine Learning with Large Language Embedding Model for Polymer Property Prediction
17564 | Unknown | *CC(OC)c1c(O)oc(O)c1* |  |  |  | 5.9975 | [34 empty] | Multimodal Machine Learning with Large Language Embedding Model for Polymer Property Prediction
17565 | Unknown | *CC(OC)C(C(=O)O)C(*)C(=O)O |  |  |  | 6.3287 | [34 empty] | Multimodal Machine Learning with Large Language Embedding Model for Polymer Property Prediction
17566 | Unknown | *CC(*)n1ccnc1 |  |  |  | 4.8897 | [34 empty] | Multimodal Machine Learning with Large Language Embedding Model for Polymer Property Prediction
17567 | Unknown | *CC(*)C(=O)c1ccc(Br)cc1 |  |  |  | 1.5897 | [34 empty] | Multimodal Machine Learning with Large Language Embedding Model for Polymer Property Prediction
17568 | Unknown | *CC(*)C(=O)OCC |  |  |  | 6.2551 | 14.89999999 | 176.0000001 | [11 empty] | 60.40000005 |  | 43.99999995 | [7 empty] | 6.46 | 19 | [9 empty] | Multimodal Machine Learning with Large Language Embedding Model for Polymer Property Prediction
17569 | Unknown | *CC(*)C(=O)OCC(C)C |  |  |  | 6.1261 | [34 empty] | Multimodal Machine Learning with Large Language Embedding Model for Polymer Property Prediction
17570 | Unknown | *CC(*)C(=O)OCCCCCCCCCCCCCC |  |  |  | 6.5079 | 65.10000006 | 296.9999998 |  |  | 27.01 | [8 empty] | 96.19999999 |  | 52.9 | [7 empty] | 22.10000002 | 57.09999997 | [9 empty] | Multimodal Machine Learning with Large Language Embedding Model for Polymer Property Prediction
17571 | Unknown | *CC(*)C(=O)OCC=C |  |  |  | 6.066 | [34 empty] | Multimodal Machine Learning with Large Language Embedding Model for Polymer Property Prediction
17572 | Unknown | *CC(*)C(=O)OCC(F)(F)F |  |  |  | 6.7005 | [34 empty] | Multimodal Machine Learning with Large Language Embedding Model for Polymer Property Prediction
17573 | Unknown | *CC(*)C(=O)OCC(F)(F)C(F)C(F)(F)F |  |  |  | 6.8499 | [34 empty] | Multimodal Machine Learning with Large Language Embedding Model for Polymer Property Prediction
17574 | Unknown | *CC(*)C(=O)OCC(F)(F)C(F)(F)C(F)(F)F |  |  |  | 6.784 | [34 empty] | Multimodal Machine Learning with Large Language Embedding Model for Polymer Property Prediction
17575 | Unknown | *CC(*)C(=O)OCCCOC |  |  |  | 5.8538 | [34 empty] | Multimodal Machine Learning with Large Language Embedding Model for Polymer Property Prediction
17576 | Unknown | *CC(*)C(=O)OCC(F)(F)C(F)(F)OC(F)(F)F |  |  |  | 6.5517 | [34 empty] | Multimodal Machine Learning with Large Language Embedding Model for Polymer Property Prediction
17577 | Unknown | *CC(*)(C)C(=O)OC |  |  |  | 6.5972 | 0.00467 | 0.291999999 |  |  | 12.63789474 | [8 empty] | 3.55 |  | 7.590000002 | [7 empty] | 0.00928 | 0.0747 | [9 empty] | Multimodal Machine Learning with Large Language Embedding Model for Polymer Property Prediction
17578 | Unknown | *CC(*)(C)C(=O)OCCCCCC |  |  |  | 6.4509 | [34 empty] | Multimodal Machine Learning with Large Language Embedding Model for Polymer Property Prediction
17579 | Unknown | *CC(*)(C)C(=O)Oc1ccc2ccccc2c1 |  |  |  | 3.6336 | [34 empty] | Multimodal Machine Learning with Large Language Embedding Model for Polymer Property Prediction
17580 | Unknown | *CC(*)(C)C(=O)OCCBr |  |  |  | 5.9262 | [34 empty] | Multimodal Machine Learning with Large Language Embedding Model for Polymer Property Prediction
17581 | Unknown | *CC(*)(C)C(=O)OCC(F)(F)F |  |  |  | 6.5436 | [34 empty] | Multimodal Machine Learning with Large Language Embedding Model for Polymer Property Prediction
17582 | Unknown | *CC(*)(C)C(=O)OCCO |  |  |  | 6.1908 | [34 empty] | Multimodal Machine Learning with Large Language Embedding Model for Polymer Property Prediction
17583 | Unknown | *CC(*)(C)C(=O)OCC1CCCO1 |  |  |  | 5.5918 | [34 empty] | Multimodal Machine Learning with Large Language Embedding Model for Polymer Property Prediction
17584 | Unknown | *CC(*)(Cl)C(=O)OC |  |  |  | 5.8077 | [34 empty] | Multimodal Machine Learning with Large Language Embedding Model for Polymer Property Prediction
17585 | Unknown | *CC(*)(Cl)C(=O)OCC |  |  |  | 6.3834 | [34 empty] | Multimodal Machine Learning with Large Language Embedding Model for Polymer Property Prediction
17586 | Unknown | *CC(*)C(=O)OC1CCCCC1 |  |  |  | 6.0771 | [34 empty] | Multimodal Machine Learning with Large Language Embedding Model for Polymer Property Prediction
17587 | Unknown | *CC(*)(C#N)C(=O)OC |  |  |  | 6.7385 | [34 empty] | Multimodal Machine Learning with Large Language Embedding Model for Polymer Property Prediction
17588 | Unknown | *CC(*)C(=O)OC(C)CC(C)C |  |  |  | 6.3605 | [34 empty] | Multimodal Machine Learning with Large Language Embedding Model for Polymer Property Prediction
17589 | Unknown | *CC(*)C(=O)OCCC#N |  |  |  | 6.4368 | [34 empty] | Multimodal Machine Learning with Large Language Embedding Model for Polymer Property Prediction
17590 | Unknown | *CC(*)C(=O)OCCSCC#N |  |  |  | 5.2595 | [34 empty] | Multimodal Machine Learning with Large Language Embedding Model for Polymer Property Prediction
17591 | Unknown | *CC(*)C(=O)OCCCSCCC#N |  |  |  | 5.408 | [34 empty] | Multimodal Machine Learning with Large Language Embedding Model for Polymer Property Prediction
17592 | Unknown | *CC(*)C(=O)OCCCCCCSCC#N |  |  |  | 5.2126 | [34 empty] | Multimodal Machine Learning with Large Language Embedding Model for Polymer Property Prediction
17593 | Unknown | *CC(*)C(=O)Oc1cccc(C)c1 |  |  |  | 4.8262 | [34 empty] | Multimodal Machine Learning with Large Language Embedding Model for Polymer Property Prediction
17594 | Unknown | *CC(*)C(=O)Oc1ccc(OC)cc1 |  |  |  | 4.4447 | [34 empty] | Multimodal Machine Learning with Large Language Embedding Model for Polymer Property Prediction
17595 | Unknown | *CC(*)C(=O)Oc1ccc(C#N)cc1 |  |  |  | 4.6366 | [34 empty] | Multimodal Machine Learning with Large Language Embedding Model for Polymer Property Prediction
17596 | Unknown | *CC(*)C(=O)NC(C)CC |  |  |  | 5.3154 | [34 empty] | Multimodal Machine Learning with Large Language Embedding Model for Polymer Property Prediction
17597 | Unknown | *CC(*)(C)C(=O)OCCOCCO |  |  |  | 5.7449 | [34 empty] | Multimodal Machine Learning with Large Language Embedding Model for Polymer Property Prediction
17598 | Unknown | *CC(*)(C)C(=O)OCC(F)(F)C(F)(F)C(F)(F)C(F)F |  |  |  | 6.3477 | [34 empty] | Multimodal Machine Learning with Large Language Embedding Model for Polymer Property Prediction
17599 | Unknown | *CC(*)(F)C(=O)OC |  |  |  | 6.8022 | [34 empty] | Multimodal Machine Learning with Large Language Embedding Model for Polymer Property Prediction
17600 | Unknown | *CC(*)(CF)C(=O)OC |  |  |  | 6.854 | [34 empty] | Multimodal Machine Learning with Large Language Embedding Model for Polymer Property Prediction
17601 | Unknown | *CC(*)C(=O)Oc1ccc(Cl)cc1 |  |  |  | 2.4559 | [34 empty] | Multimodal Machine Learning with Large Language Embedding Model for Polymer Property Prediction
17602 | Unknown | *c1c(*)c(O)n(C2CCCCC2)c1O |  |  |  | 5.1464 | [34 empty] | Multimodal Machine Learning with Large Language Embedding Model for Polymer Property Prediction
17603 | Unknown | *CC(*)C(=O)OCCO |  |  |  | 6.417 | [34 empty] | Multimodal Machine Learning with Large Language Embedding Model for Polymer Property Prediction
17604 | Unknown | *CC(*)(C)C(=O)OCCCCn1c2ccccc2c2ccccc21 |  |  |  | 3.7637 | [34 empty] | Multimodal Machine Learning with Large Language Embedding Model for Polymer Property Prediction
17605 | Unknown | *CC(*)(C#N)C(=O)OCC(C)C |  |  |  | 6.6162 | [34 empty] | Multimodal Machine Learning with Large Language Embedding Model for Polymer Property Prediction
17606 | Unknown | *CC(*)(C#N)C(=O)OCCCCCCC |  |  |  | 6.3455 | [34 empty] | Multimodal Machine Learning with Large Language Embedding Model for Polymer Property Prediction
17607 | Unknown | *CC(*)(CO)C(=O)OCC |  |  |  | 5.8505 | [34 empty] | Multimodal Machine Learning with Large Language Embedding Model for Polymer Property Prediction
17608 | Unknown | *CC(*)Cl |  |  |  | 7.0905 | 0.0275 | 0.177999999 | [11 empty] | 1.400000001 |  | 1.5 | [7 empty] | 0.00954 | 0.0476 | [9 empty] | Multimodal Machine Learning with Large Language Embedding Model for Polymer Property Prediction
17609 | Unknown | *CC(*)(Cl)Cl |  |  |  | 5.4955 |  | 0.029 |  |  | 67.76 | [18 empty] | 0.000939 | 0.0052 | [9 empty] | Multimodal Machine Learning with Large Language Embedding Model for Polymer Property Prediction
17610 | Unknown | *CCC=C(*)Cl |  |  |  | 5.461 |  |  |  |  | 90.11 | [29 empty] | Multimodal Machine Learning with Large Language Embedding Model for Polymer Property Prediction
17611 | Unknown | *CC(*)(F)C(F)(F)F |  |  |  | 8.6147 | [34 empty] | Multimodal Machine Learning with Large Language Embedding Model for Polymer Property Prediction
17612 | Unknown | *CC(*)C(F)(F)F |  |  |  | 8.2263 | [34 empty] | Multimodal Machine Learning with Large Language Embedding Model for Polymer Property Prediction
17613 | Unknown | *CC(*)Br |  |  |  | 6.0567 | [34 empty] | Multimodal Machine Learning with Large Language Embedding Model for Polymer Property Prediction
17614 | Unknown | *CC(*)(Br)Br |  |  |  | 5.2567 | [34 empty] | Multimodal Machine Learning with Large Language Embedding Model for Polymer Property Prediction
17615 | Unknown | *CCCCCCCCC(Cl)C(*)Cl |  |  |  | 6.9929 | [34 empty] | Multimodal Machine Learning with Large Language Embedding Model for Polymer Property Prediction
17616 | Unknown | *CCCCCCCCCCC(Cl)C(*)Cl |  |  |  | 7.2165 | [34 empty] | Multimodal Machine Learning with Large Language Embedding Model for Polymer Property Prediction
17617 | Unknown | *CCCC(Cl)C(*)Cl |  |  |  | 6.8622 | [34 empty] | Multimodal Machine Learning with Large Language Embedding Model for Polymer Property Prediction
17618 | Unknown | *CC(F)(F)C(F)=C(*)Cl |  |  |  | 4.8591 | [34 empty] | Multimodal Machine Learning with Large Language Embedding Model for Polymer Property Prediction
17619 | Unknown | *C=C(F)C(F)(F)C* |  |  |  | 5.7867 | [34 empty] | Multimodal Machine Learning with Large Language Embedding Model for Polymer Property Prediction
17620 | Unknown | *C(F)(F)C1(F)C(F)(F)C(*)(F)C(F)(F)C(F)(Cl)C1(F)F |  |  |  | 7.2365 | [34 empty] | Multimodal Machine Learning with Large Language Embedding Model for Polymer Property Prediction
17621 | Unknown | *C(F)(F)C1(F)C(F)(F)C(*)(F)C1(F)F |  |  |  | 7.1313 | [34 empty] | Multimodal Machine Learning with Large Language Embedding Model for Polymer Property Prediction
17622 | Unknown | *C(Cl)=C(Cl)C(Cl)(Cl)C(*)(Cl)Cl |  |  |  | 4.2472 | [34 empty] | Multimodal Machine Learning with Large Language Embedding Model for Polymer Property Prediction
17623 | Unknown | *CCC=C(*)C |  |  |  | 5.3639 |  |  |  |  | 52.26 | [29 empty] | Multimodal Machine Learning with Large Language Embedding Model for Polymer Property Prediction
17624 | Unknown | *C=CC(C)C* |  |  |  | 5.7207 |  |  |  |  | 62.19 | [29 empty] | Multimodal Machine Learning with Large Language Embedding Model for Polymer Property Prediction
17625 | Unknown | *CCC(C)=C(*)C |  |  |  | 4.9429 | [34 empty] | Multimodal Machine Learning with Large Language Embedding Model for Polymer Property Prediction
17626 | Unknown | *C=CC(C*)CC |  |  |  | 5.4701 | [34 empty] | Multimodal Machine Learning with Large Language Embedding Model for Polymer Property Prediction
17627 | Unknown | *CC(*)=C |  |  |  | 5.3034 | [34 empty] | Multimodal Machine Learning with Large Language Embedding Model for Polymer Property Prediction
17628 | Unknown | *C=CC(C)C(*)C |  |  |  | 5.2899 | [34 empty] | Multimodal Machine Learning with Large Language Embedding Model for Polymer Property Prediction
17629 | Unknown | *C=CC(C)(C)C(*)(C)C |  |  |  | 5.1816 | [34 empty] | Multimodal Machine Learning with Large Language Embedding Model for Polymer Property Prediction
17630 | Unknown | *C=CC(C(=O)OC(C)C)C(*)C(=O)OC(C)C |  |  |  | 5.3094 | [34 empty] | Multimodal Machine Learning with Large Language Embedding Model for Polymer Property Prediction
17631 | Unknown | *CC(C)C=C(*)C |  |  |  | 5.1994 |  |  |  |  | 45.53 | [29 empty] | Multimodal Machine Learning with Large Language Embedding Model for Polymer Property Prediction
17632 | Unknown | *C=CC=CCC* |  |  |  | 4.3008 | [34 empty] | Multimodal Machine Learning with Large Language Embedding Model for Polymer Property Prediction
17633 | Unknown | *C1C=CC(*)C1 |  |  |  | 5.7164 | [34 empty] | Multimodal Machine Learning with Large Language Embedding Model for Polymer Property Prediction
17634 | Unknown | *OC(*)C |  |  |  | 6.9003 | [34 empty] | Multimodal Machine Learning with Large Language Embedding Model for Polymer Property Prediction
17635 | Unknown | *OC(*)CC |  |  |  | 6.1349 | [34 empty] | Multimodal Machine Learning with Large Language Embedding Model for Polymer Property Prediction
17636 | Unknown | *OC(*)(C)C |  |  |  | 6.2991 | [34 empty] | Multimodal Machine Learning with Large Language Embedding Model for Polymer Property Prediction
17637 | Unknown | *OC(*)CCC |  |  |  | 6.6355 | [34 empty] | Multimodal Machine Learning with Large Language Embedding Model for Polymer Property Prediction
17638 | Unknown | *OC(*)CCCC |  |  |  | 6.6222 | [34 empty] | Multimodal Machine Learning with Large Language Embedding Model for Polymer Property Prediction
17639 | Unknown | *OC(*)CCC(=O)OC |  |  |  | 6.1873 | [34 empty] | Multimodal Machine Learning with Large Language Embedding Model for Polymer Property Prediction
17640 | Unknown | *CC(CCl)O* |  |  |  | 6.3441 | 0.657000001 | 8 |  |  | 51.33 | [10 empty] | 4.830000003 | [7 empty] | 0.239999999 | [10 empty] | Multimodal Machine Learning with Large Language Embedding Model for Polymer Property Prediction
17641 | Unknown | *CC(CBr)O* |  |  |  | 6.2128 | [34 empty] | Multimodal Machine Learning with Large Language Embedding Model for Polymer Property Prediction
17642 | Unknown | *CC(CF)O* |  |  |  | 6.1097 | [34 empty] | Multimodal Machine Learning with Large Language Embedding Model for Polymer Property Prediction
17643 | Unknown | *CC(CC)O* |  |  |  | 5.7746 | [34 empty] | Multimodal Machine Learning with Large Language Embedding Model for Polymer Property Prediction
17644 | Unknown | *CC(C=C)O* |  |  |  | 4.8923 | [34 empty] | Multimodal Machine Learning with Large Language Embedding Model for Polymer Property Prediction
17645 | Unknown | *CC(COC)O* |  |  |  | 5.5702 | [34 empty] | Multimodal Machine Learning with Large Language Embedding Model for Polymer Property Prediction
17646 | Unknown | *CC(C)(C)O* |  |  |  | 5.2445 | [34 empty] | Multimodal Machine Learning with Large Language Embedding Model for Polymer Property Prediction
17647 | Unknown | *CC(C)(CCl)O* |  |  |  | 5.7953 | [34 empty] | Multimodal Machine Learning with Large Language Embedding Model for Polymer Property Prediction
17648 | Unknown | *CC(CCCC)O* |  |  |  | 5.4348 | [34 empty] | Multimodal Machine Learning with Large Language Embedding Model for Polymer Property Prediction
17649 | Unknown | *CC(O*)C(C)(C)C |  |  |  | 5.5394 |  |  |  |  | 20.98 | [29 empty] | Multimodal Machine Learning with Large Language Embedding Model for Polymer Property Prediction
17650 | Unknown | *CC(COCC)O* |  |  |  | 5.5518 | [34 empty] | Multimodal Machine Learning with Large Language Embedding Model for Polymer Property Prediction
17651 | Unknown | *CC(COCC=C)O* |  |  |  | 5.2711 | [34 empty] | Multimodal Machine Learning with Large Language Embedding Model for Polymer Property Prediction
17652 | Unknown | *CC(CC(C)(C)C)O* |  |  |  | 5.3855 | [34 empty] | Multimodal Machine Learning with Large Language Embedding Model for Polymer Property Prediction
17653 | Unknown | *CC(COCCCC)O* |  |  |  | 5.3487 | [34 empty] | Multimodal Machine Learning with Large Language Embedding Model for Polymer Property Prediction
17654 | Unknown | *CC(CCCCCC)O* |  |  |  | 5.8686 | [34 empty] | Multimodal Machine Learning with Large Language Embedding Model for Polymer Property Prediction
17655 | Unknown | *CC(COCCCCCC)O* |  |  |  | 5.6762 | [34 empty] | Multimodal Machine Learning with Large Language Embedding Model for Polymer Property Prediction
17656 | Unknown | *CC(O*)c1ccccc1 |  |  |  | 5.2866 | [34 empty] | Multimodal Machine Learning with Large Language Embedding Model for Polymer Property Prediction
17657 | Unknown | *CC(COc1cccc(C)c1)O* |  |  |  | 5.1113 | [34 empty] | Multimodal Machine Learning with Large Language Embedding Model for Polymer Property Prediction
17658 | Unknown | *CC(COc1ccc(Cl)cc1)O* |  |  |  | 4.8901 | [34 empty] | Multimodal Machine Learning with Large Language Embedding Model for Polymer Property Prediction
17659 | Unknown | *CC(COc1c(Cl)cc(Cl)cc1Cl)O* |  |  |  | 4.5851 | [34 empty] | Multimodal Machine Learning with Large Language Embedding Model for Polymer Property Prediction
17660 | Unknown | *OC(C)C(*)C |  |  |  | 5.7581 | [34 empty] | Multimodal Machine Learning with Large Language Embedding Model for Polymer Property Prediction
17661 | Unknown | *CC(C)(C)CO* |  |  |  | 5.8123 |  |  |  |  | 47.31 | [29 empty] | Multimodal Machine Learning with Large Language Embedding Model for Polymer Property Prediction
17662 | Unknown | *CC(CO)(CO)CO* |  |  |  | 5.7959 |  |  |  |  | 90.22 | [29 empty] | Multimodal Machine Learning with Large Language Embedding Model for Polymer Property Prediction
17663 | Unknown | *CC(CBr)(CBr)CO* |  |  |  | 5.993 | [34 empty] | Multimodal Machine Learning with Large Language Embedding Model for Polymer Property Prediction
17664 | Unknown | *CCCCO* |  |  |  | 5.9284 |  |  |  |  | 17.54872941 | [29 empty] | Multimodal Machine Learning with Large Language Embedding Model for Polymer Property Prediction
17665 | Unknown | *CCCCCCO* |  |  |  | 6.1189 |  |  |  |  | 93.3 | [29 empty] | Multimodal Machine Learning with Large Language Embedding Model for Polymer Property Prediction
17666 | Unknown | *CCCCCCCCO* |  |  |  | 6.1709 |  |  |  |  | 92.75 | [29 empty] | Multimodal Machine Learning with Large Language Embedding Model for Polymer Property Prediction
17667 | Unknown | *CCCCCCCCCO* |  |  |  | 6.1351 | [34 empty] | Multimodal Machine Learning with Large Language Embedding Model for Polymer Property Prediction
17668 | Unknown | *CCCCCCCCCCO* |  |  |  | 6.2252 | [34 empty] | Multimodal Machine Learning with Large Language Embedding Model for Polymer Property Prediction
17669 | Unknown | *CCCCCCCCCCCCO* |  |  |  | 6.2452 | [34 empty] | Multimodal Machine Learning with Large Language Embedding Model for Polymer Property Prediction
17670 | Unknown | *CC1(CO*)CCC(C)CC1 |  |  |  | 5.8565 | [34 empty] | Multimodal Machine Learning with Large Language Embedding Model for Polymer Property Prediction
17671 | Unknown | *Oc1ccc(*)cc1 |  |  |  | 4.035 | 51.90000002 | 75.70000009 | [11 empty] | 112.9999999 |  | 78.10000002 | [7 empty] | 3.810000003 | 15.8 | [9 empty] | Multimodal Machine Learning with Large Language Embedding Model for Polymer Property Prediction
17672 | Unknown | *Oc1cccc(*)c1 |  |  |  | 4.9932 | [34 empty] | Multimodal Machine Learning with Large Language Embedding Model for Polymer Property Prediction
17673 | Unknown | *Oc1c(C)cc(*)cc1C |  |  |  | 4.5265 | 4.09 | 69.19999993 |  |  | 62.833401 | [8 empty] | 68.69999999 |  | 101.0000001 | [7 empty] | 3.769999998 | 15.09999999 | [9 empty] | Multimodal Machine Learning with Large Language Embedding Model for Polymer Property Prediction
17674 | Unknown | *Oc1c(OC)cc(*)cc1OC |  |  |  | 4.2534 |  |  |  |  | 19.88 | [29 empty] | Multimodal Machine Learning with Large Language Embedding Model for Polymer Property Prediction
17675 | Unknown | *Oc1c(-c2ccccc2)cc(*)cc1-c1ccccc1 |  |  |  | 3.9085 | 2.269999999 | 38.00000003 |  |  | 73.4 | [8 empty] | 27.99999998 |  | 32.70000003 | [7 empty] | 1.349999998 | 6.849999992 | [9 empty] | Multimodal Machine Learning with Large Language Embedding Model for Polymer Property Prediction
17676 | Unknown | *OC1C(C)(C)C(*)C1(C)C |  |  |  | 5.3323 | [34 empty] | Multimodal Machine Learning with Large Language Embedding Model for Polymer Property Prediction
17677 | Unknown | *CC1CCC(COCO*)CC1 |  |  |  | 6.4282 | [34 empty] | Multimodal Machine Learning with Large Language Embedding Model for Polymer Property Prediction
17678 | Unknown | *CCOCO* |  |  |  | 6.6358 |  |  |  |  | 62.84 | [29 empty] | Multimodal Machine Learning with Large Language Embedding Model for Polymer Property Prediction
17679 | Unknown | *CCCCOCO* |  |  |  | 6.4832 |  |  |  |  | 65.43 | [29 empty] | Multimodal Machine Learning with Large Language Embedding Model for Polymer Property Prediction
17680 | Unknown | *CCCCCCOCO* |  |  |  | 6.7419 | [34 empty] | Multimodal Machine Learning with Large Language Embedding Model for Polymer Property Prediction
17681 | Unknown | *CCCCCCCCCOCO* |  |  |  | 6.4692 | [34 empty] | Multimodal Machine Learning with Large Language Embedding Model for Polymer Property Prediction
17682 | Unknown | *CCCCCCCCCCOCO* |  |  |  | 6.4569 | [34 empty] | Multimodal Machine Learning with Large Language Embedding Model for Polymer Property Prediction
17683 | Unknown | *CCCCCCCCCCCCCCOCO* |  |  |  | 6.6169 | [34 empty] | Multimodal Machine Learning with Large Language Embedding Model for Polymer Property Prediction
17684 | Unknown | *CCCCCCCCCCCCCCCCCCOCO* |  |  |  | 6.7236 | [34 empty] | Multimodal Machine Learning with Large Language Embedding Model for Polymer Property Prediction
17685 | Unknown | *CCCCCCOCCCCCCOCCCCCO* |  |  |  | 5.9688 | [34 empty] | Multimodal Machine Learning with Large Language Embedding Model for Polymer Property Prediction
17686 | Unknown | *CCCCCCCCCCOCCCCCCOCCCCCCO* |  |  |  | 6.1402 | [34 empty] | Multimodal Machine Learning with Large Language Embedding Model for Polymer Property Prediction
17687 | Unknown | *CCCCCCCCCCOCCCCCCCCCCOCCCCO* |  |  |  | 6.1738 | [34 empty] | Multimodal Machine Learning with Large Language Embedding Model for Polymer Property Prediction
17688 | Unknown | *CCCCCCCCCCOCCCCCCCCCCOCCCCCO* |  |  |  | 5.9245 | [34 empty] | Multimodal Machine Learning with Large Language Embedding Model for Polymer Property Prediction
17689 | Unknown | *CCCCCCCCCCOCCCCCCCCCCOCCCCCCO* |  |  |  | 6.1357 | [34 empty] | Multimodal Machine Learning with Large Language Embedding Model for Polymer Property Prediction
17690 | Unknown | *CCSSCCOCO* |  |  |  | 5.3189 | [34 empty] | Multimodal Machine Learning with Large Language Embedding Model for Polymer Property Prediction
17691 | Unknown | *CCSSCCO* |  |  |  | 5.6114 | [34 empty] | Multimodal Machine Learning with Large Language Embedding Model for Polymer Property Prediction
17692 | Unknown | *CCSSSSCCO* |  |  |  | 4.5753 | [34 empty] | Multimodal Machine Learning with Large Language Embedding Model for Polymer Property Prediction
17693 | Unknown | *Oc1ccc(Sc2ccc(*)cc2)cc1 |  |  |  | 4.5667 | [34 empty] | Multimodal Machine Learning with Large Language Embedding Model for Polymer Property Prediction
17694 | Unknown | *Oc1ccc(SSCCCCSSc2ccc(*)cc2)cc1 |  |  |  | 4.3465 | [34 empty] | Multimodal Machine Learning with Large Language Embedding Model for Polymer Property Prediction
17695 | Unknown | *Oc1ccc(SSCCSSc2ccc(*)cc2)cc1 |  |  |  | 4.0205 | [34 empty] | Multimodal Machine Learning with Large Language Embedding Model for Polymer Property Prediction
17696 | Unknown | *CCOCCOC(=O)CCCCCCCC(=O)O* |  |  |  | 6.5091 | [34 empty] | Multimodal Machine Learning with Large Language Embedding Model for Polymer Property Prediction
17697 | Unknown | *CCOCCOC(=O)CCCCCCCCC(=O)O* |  |  |  | 6.493 | [34 empty] | Multimodal Machine Learning with Large Language Embedding Model for Polymer Property Prediction
17698 | Unknown | *CCOCCOCCOC(=O)CCCCCCCCC(=O)O* |  |  |  | 6.1436 | [34 empty] | Multimodal Machine Learning with Large Language Embedding Model for Polymer Property Prediction
17699 | Unknown | *C(=O)OCCOC(=O)c1ccc(*)o1 |  |  |  | 4.3379 | [34 empty] | Multimodal Machine Learning with Large Language Embedding Model for Polymer Property Prediction
17700 | Unknown | *CCOCCOC(=O)c1cccc(C(=O)O*)c1 |  |  |  | 4.8122 | [34 empty] | Multimodal Machine Learning with Large Language Embedding Model for Polymer Property Prediction
17701 | Unknown | *Oc1ccc(C(=O)OCCOC(=O)c2ccc(*)cc2)cc1 |  |  |  | 3.8209 | [34 empty] | Multimodal Machine Learning with Large Language Embedding Model for Polymer Property Prediction
17702 | Unknown | *CCOc1ccc(C(=O)OCCCCCCOC(=O)c2ccc(O*)cc2)cc1 |  |  |  | 4.6906 | [34 empty] | Multimodal Machine Learning with Large Language Embedding Model for Polymer Property Prediction
17703 | Unknown | *CC(=O)NCCCCCCNC(=O)CO* |  |  |  | 6.0674 |  |  |  |  | 31.96 | [29 empty] | Multimodal Machine Learning with Large Language Embedding Model for Polymer Property Prediction
17704 | Unknown | *CCCC(=O)NCCCCCCNC(=O)CCCO* |  |  |  | 5.652 | [34 empty] | Multimodal Machine Learning with Large Language Embedding Model for Polymer Property Prediction
17705 | Unknown | *CCCCC(=O)NCCCCCCNC(=O)CCCCO* |  |  |  | 5.8826 | [34 empty] | Multimodal Machine Learning with Large Language Embedding Model for Polymer Property Prediction
17706 | Unknown | *CCCCCC(=O)NCCCCCCNC(=O)CCCCCO* |  |  |  | 5.7609 | [34 empty] | Multimodal Machine Learning with Large Language Embedding Model for Polymer Property Prediction
17707 | Unknown | *CCCCCCC(=O)NCCCCCCNC(=O)CCCCCCO* |  |  |  | 5.7692 | [34 empty] | Multimodal Machine Learning with Large Language Embedding Model for Polymer Property Prediction
17708 | Unknown | *CCCCCCCCC(=O)NCCCCCCNC(=O)CCCCCCCCO* |  |  |  | 5.8982 | [34 empty] | Multimodal Machine Learning with Large Language Embedding Model for Polymer Property Prediction
17709 | Unknown | *CCOCC(=O)NCCCCCCNC(=O)CO* |  |  |  | 5.4615 | [34 empty] | Multimodal Machine Learning with Large Language Embedding Model for Polymer Property Prediction
17710 | Unknown | *CCCNC(=O)CCCCC(=O)NCCCO* |  |  |  | 5.8321 | [34 empty] | Multimodal Machine Learning with Large Language Embedding Model for Polymer Property Prediction
17711 | Unknown | *CCCC(=O)NCCCCCOCCCCCNC(=O)CCCO* |  |  |  | 5.8594 | [34 empty] | Multimodal Machine Learning with Large Language Embedding Model for Polymer Property Prediction
17712 | Unknown | *CCCCCC(=O)NCCCCCOCCCCCNC(=O)CCCO* |  |  |  | 5.841 | [34 empty] | Multimodal Machine Learning with Large Language Embedding Model for Polymer Property Prediction
17713 | Unknown | *CCCCCCC(=O)NCCCCCOCCCCCNC(=O)CCCO* |  |  |  | 5.944 | [34 empty] | Multimodal Machine Learning with Large Language Embedding Model for Polymer Property Prediction
17714 | Unknown | *CCCCCCCCC(=O)NCCCCCOCCCCCNC(=O)CCCO* |  |  |  | 5.9383 | [34 empty] | Multimodal Machine Learning with Large Language Embedding Model for Polymer Property Prediction
17715 | Unknown | *CCCCCCCCCCC(=O)NCCCCCOCCCCCNC(=O)CCCO* |  |  |  | 5.4741 | [34 empty] | Multimodal Machine Learning with Large Language Embedding Model for Polymer Property Prediction
17716 | Unknown | *CCCCC(=O)NCCCCCOCCCCCNC(=O)CCCCO* |  |  |  | 5.536 | [34 empty] | Multimodal Machine Learning with Large Language Embedding Model for Polymer Property Prediction
17717 | Unknown | *CCCCCC(=O)NCCCCCOCCCCCNC(=O)CCCCO* |  |  |  | 5.905 | [34 empty] | Multimodal Machine Learning with Large Language Embedding Model for Polymer Property Prediction
17718 | Unknown | *CCCCCCC(=O)NCCCCCOCCCCCNC(=O)CCCCO* |  |  |  | 5.8614 | [34 empty] | Multimodal Machine Learning with Large Language Embedding Model for Polymer Property Prediction
17719 | Unknown | *CCCCCCCCC(=O)NCCCCCOCCCCCNC(=O)CCCCO* |  |  |  | 5.8271 | [34 empty] | Multimodal Machine Learning with Large Language Embedding Model for Polymer Property Prediction
17720 | Unknown | *CCCCCCCCCCC(=O)NCCCCCOCCCCCNC(=O)CCCCO* |  |  |  | 5.6858 | [34 empty] | Multimodal Machine Learning with Large Language Embedding Model for Polymer Property Prediction
17721 | Unknown | *CCCCCNC(=O)CCCCCCCCOCCCCCCCCC(=O)NCCCCCO* |  |  |  | 5.9278 | [34 empty] | Multimodal Machine Learning with Large Language Embedding Model for Polymer Property Prediction
17722 | Unknown | *CC(=O)NCCCCCCNC(=O)COc1ccc(O*)cc1 |  |  |  | 4.6023 | [34 empty] | Multimodal Machine Learning with Large Language Embedding Model for Polymer Property Prediction
17723 | Unknown | *CCCCCC(=O)NCc1ccc(CNC(=O)CCCCCO*)cc1 |  |  |  | 5.243 | [34 empty] | Multimodal Machine Learning with Large Language Embedding Model for Polymer Property Prediction
17724 | Unknown | *Oc1ccc(NC(=O)c2cccc(C(=O)Nc3ccc(*)cc3)c2)cc1 |  |  |  | 3.4563 | [34 empty] | Multimodal Machine Learning with Large Language Embedding Model for Polymer Property Prediction
17725 | Unknown | *C(=O)COCC(=O)N1CCN(*)CC1 |  |  |  | 5.5847 | [34 empty] | Multimodal Machine Learning with Large Language Embedding Model for Polymer Property Prediction
17726 | Unknown | *C(=O)COCCOCC(=O)N1CCN(*)CC1 |  |  |  | 5.6095 | [34 empty] | Multimodal Machine Learning with Large Language Embedding Model for Polymer Property Prediction
17727 | Unknown | *C(=O)NCCCCCCNC(=O)c1ccc(*)o1 |  |  |  | 4.6438 | [34 empty] | Multimodal Machine Learning with Large Language Embedding Model for Polymer Property Prediction
17728 | Unknown | *CCOCCOC(=O)NCCCCCCNC(=O)O* |  |  |  | 6.0376 |  |  |  |  | 56.78 | [29 empty] | Multimodal Machine Learning with Large Language Embedding Model for Polymer Property Prediction
17729 | Unknown | *CCOCCOCCOC(=O)NCCCCCCNC(=O)O* |  |  |  | 6.2098 |  |  |  |  | 35.73 | [29 empty] | Multimodal Machine Learning with Large Language Embedding Model for Polymer Property Prediction
17730 | Unknown | *CCC(=O)OC(=O)CCC1CCC(*)O1 |  |  |  | 5.5098 | [34 empty] | Multimodal Machine Learning with Large Language Embedding Model for Polymer Property Prediction
17731 | Unknown | *CCC(=O)OC(=O)CCc1ccc(*)o1 |  |  |  | 4.5192 | [34 empty] | Multimodal Machine Learning with Large Language Embedding Model for Polymer Property Prediction
17732 | Unknown | *CC(=O)OC(=O)c1cccc(O*)c1 |  |  |  | 4.4815 | [34 empty] | Multimodal Machine Learning with Large Language Embedding Model for Polymer Property Prediction
17733 | Unknown | *CC(=O)OC(=O)c1ccc(O*)cc1Br |  |  |  | 4.4665 | [34 empty] | Multimodal Machine Learning with Large Language Embedding Model for Polymer Property Prediction
17734 | Unknown | *CC(=O)OC(=O)COc1cccc(O*)c1 |  |  |  | 4.3174 | [34 empty] | Multimodal Machine Learning with Large Language Embedding Model for Polymer Property Prediction
17735 | Unknown | *CC(=O)OC(=O)COc1ccc(O*)cc1 |  |  |  | 4.4922 | [34 empty] | Multimodal Machine Learning with Large Language Embedding Model for Polymer Property Prediction
17736 | Unknown | *Oc1ccc(C(=O)OC(=O)c2ccc(*)cc2)cc1 |  |  |  | 4.2788 | [34 empty] | Multimodal Machine Learning with Large Language Embedding Model for Polymer Property Prediction
17737 | Unknown | *CCOc1ccc(C(=O)OC(=O)c2ccc(O*)cc2)cc1 |  |  |  | 4.4185 | [34 empty] | Multimodal Machine Learning with Large Language Embedding Model for Polymer Property Prediction
17738 | Unknown | *CCCOc1ccc(C(=O)OC(=O)c2ccc(O*)cc2)cc1 |  |  |  | 4.317 | [34 empty] | Multimodal Machine Learning with Large Language Embedding Model for Polymer Property Prediction
17739 | Unknown | *CCCCOc1ccc(C(=O)OC(=O)c2ccc(O*)cc2)cc1 |  |  |  | 4.2843 | [34 empty] | Multimodal Machine Learning with Large Language Embedding Model for Polymer Property Prediction
17740 | Unknown | *CCCCCOc1ccc(C(=O)OC(=O)c2ccc(O*)cc2)cc1 |  |  |  | 4.4013 | [34 empty] | Multimodal Machine Learning with Large Language Embedding Model for Polymer Property Prediction
17741 | Unknown | *CCCCCCOc1ccc(C(=O)OC(=O)c2ccc(O*)cc2)cc1 |  |  |  | 4.3827 | [34 empty] | Multimodal Machine Learning with Large Language Embedding Model for Polymer Property Prediction
17742 | Unknown | *COCOc1ccc(C(=O)OC(=O)c2ccc(O*)cc2)cc1 |  |  |  | 4.4493 | [34 empty] | Multimodal Machine Learning with Large Language Embedding Model for Polymer Property Prediction
17743 | Unknown | *CC(=O)OC(=O)COc1ccc(C(C)(C)c2ccc(O*)cc2)cc1 |  |  |  | 4.2779 | [34 empty] | Multimodal Machine Learning with Large Language Embedding Model for Polymer Property Prediction
17744 | Unknown | *Oc1ccc(Oc2ccc(OC(*)=O)cc2)cc1 |  |  |  | 4.7541 | [34 empty] | Multimodal Machine Learning with Large Language Embedding Model for Polymer Property Prediction
17745 | Unknown | *c1ccc(-c2ccc3nc(Oc4cc(-c5ccccc5)c5cc(*)ccc5n4)cc(-c4ccccc4)c3c2)cc1 |  |  |  | 3.4645 | [34 empty] | Multimodal Machine Learning with Large Language Embedding Model for Polymer Property Prediction
17746 | Unknown | *c1ccc(-c2ccc(-c3ccc4nc(Oc5cc(-c6ccccc6)c6cc(*)ccc6n5)cc(-c5ccccc5)c4c3)cc2)cc1 |  |  |  | 3.3775 | [34 empty] | Multimodal Machine Learning with Large Language Embedding Model for Polymer Property Prediction
17747 | Unknown | *c1ccc(Oc2ccc(-c3nc4ccc(-c5ccc6nc(*)c(-c7ccccc7)nc6c5)cc4nc3-c3ccccc3)cc2)cc1 |  |  |  | 2.9354 | [34 empty] | Multimodal Machine Learning with Large Language Embedding Model for Polymer Property Prediction
17748 | Unknown | *Oc1ccc(S(=O)(=O)c2ccc(*)cc2)cc1 |  |  |  | 4.3172 | [34 empty] | Multimodal Machine Learning with Large Language Embedding Model for Polymer Property Prediction
17749 | Unknown | *COC1CCC(O*)CC1 |  |  |  | 6.3134 | [34 empty] | Multimodal Machine Learning with Large Language Embedding Model for Polymer Property Prediction
17750 | Unknown | *CCOCCOC(=O)C(=O)O* |  |  |  | 5.9165 | [34 empty] | Multimodal Machine Learning with Large Language Embedding Model for Polymer Property Prediction
17751 | Unknown | *CCOCCOC(=O)CC(=O)O* |  |  |  | 6.2374 | [34 empty] | Multimodal Machine Learning with Large Language Embedding Model for Polymer Property Prediction
17752 | Unknown | *CCOCCOC(=O)C(C)C(=O)O* |  |  |  | 6.4398 | [34 empty] | Multimodal Machine Learning with Large Language Embedding Model for Polymer Property Prediction
17753 | Unknown | *CCOCCOC(=O)C(CCC)C(=O)O* |  |  |  | 6.4978 | [34 empty] | Multimodal Machine Learning with Large Language Embedding Model for Polymer Property Prediction
17754 | Unknown | *CCOCCOC(=O)C(CCCCCCC)C(=O)O* |  |  |  | 6.4036 | [34 empty] | Multimodal Machine Learning with Large Language Embedding Model for Polymer Property Prediction
17755 | Unknown | *CCOCCOC(=O)CCC(=O)O* |  |  |  | 6.5538 | [34 empty] | Multimodal Machine Learning with Large Language Embedding Model for Polymer Property Prediction
17756 | Unknown | *CCOCCOC(=O)CCCC(=O)O* |  |  |  | 6.4269 | [34 empty] | Multimodal Machine Learning with Large Language Embedding Model for Polymer Property Prediction
17757 | Unknown | *CCOCCOC(=O)CCCCCC(=O)O* |  |  |  | 6.5004 | [34 empty] | Multimodal Machine Learning with Large Language Embedding Model for Polymer Property Prediction
17758 | Unknown | *CCOCCOC(=O)CCCCCCC(=O)O* |  |  |  | 6.7743 | [34 empty] | Multimodal Machine Learning with Large Language Embedding Model for Polymer Property Prediction
17759 | Unknown | *CCOCCOC(=O)CCCCCCCCCCCCCCCCC(=O)O* |  |  |  | 6.2057 | [34 empty] | Multimodal Machine Learning with Large Language Embedding Model for Polymer Property Prediction
17760 | Unknown | *c1ccc(Oc2ccc(-c3cnc4ccc(-c5ccc6nc(*)cnc6c5)cc4n3)cc2)cc1 |  |  |  | 3.1515 | [34 empty] | Multimodal Machine Learning with Large Language Embedding Model for Polymer Property Prediction
17761 | Unknown | *c1ccc(-c2cnc3ccc(Oc4ccc5ncc(*)nc5c4)cc3n2)cc1 |  |  |  | 3.3633 | [34 empty] | Multimodal Machine Learning with Large Language Embedding Model for Polymer Property Prediction
17762 | Unknown | *c1ccc(Oc2ccc(-c3cnc4ccc(-c5ccc6ncc(*)nc6c5)cc4n3)cc2)cc1 |  |  |  | 3.2298 | [34 empty] | Multimodal Machine Learning with Large Language Embedding Model for Polymer Property Prediction
17763 | Unknown | *c1ccc(-c2cnc3cc(Oc4ccc5nc(*)cnc5c4)ccc3n2)cc1 |  |  |  | 3.3179 | [34 empty] | Multimodal Machine Learning with Large Language Embedding Model for Polymer Property Prediction
17764 | Unknown | *c1ccc(Oc2ccc(-c3cnc4cc5nc(*)cnc5cc4n3)cc2)cc1 |  |  |  | 2.6218 | [34 empty] | Multimodal Machine Learning with Large Language Embedding Model for Polymer Property Prediction
17765 | Unknown | *c1ccc(Oc2ccc(-c3nc4cc(-c5ccc6nc(-c7ccccc7)c(*)nc6c5)ccc4nc3-c3ccccc3)cc2)cc1 |  |  |  | 3.1231 | [34 empty] | Multimodal Machine Learning with Large Language Embedding Model for Polymer Property Prediction
17766 | Unknown | *c1ccc(-c2nc3ccc(Oc4ccc5nc(*)c(-c6ccccc6)nc5c4)cc3nc2-c2ccccc2)cc1 |  |  |  | 3.199 | [34 empty] | Multimodal Machine Learning with Large Language Embedding Model for Polymer Property Prediction
17767 | Unknown | *CC(CCCCCCCCCC)O* |  |  |  | 5.8339 | [34 empty] | Multimodal Machine Learning with Large Language Embedding Model for Polymer Property Prediction
17768 | Unknown | *CCC(C)O* |  |  |  | 6.0172 | [34 empty] | Multimodal Machine Learning with Large Language Embedding Model for Polymer Property Prediction
17769 | Unknown | *CC(CC)(CCl)CO* |  |  |  | 6.1616 | [34 empty] | Multimodal Machine Learning with Large Language Embedding Model for Polymer Property Prediction
17770 | Unknown | *CC(COC(F)(C(F)(F)F)C(F)(F)F)O* |  |  |  | 6.4208 | [34 empty] | Multimodal Machine Learning with Large Language Embedding Model for Polymer Property Prediction
17771 | Unknown | *CC(O*)C1CC(F)(F)C1(F)F |  |  |  | 6.5249 | [34 empty] | Multimodal Machine Learning with Large Language Embedding Model for Polymer Property Prediction
17772 | Unknown | *CC1CC(*)OCO1 |  |  |  | 6.5995 | [13 empty] | 0.930000003 |  | 1.600000001 | [7 empty] | 0.018 | 0.024 | [9 empty] | Multimodal Machine Learning with Large Language Embedding Model for Polymer Property Prediction
17773 | Unknown | *CC1CC(*)OC(C)O1 |  |  |  | 6.0468 | [34 empty] | Multimodal Machine Learning with Large Language Embedding Model for Polymer Property Prediction
17774 | Unknown | *CC1CC(*)OC(CCC)O1 |  |  |  | 6.3958 | [34 empty] | Multimodal Machine Learning with Large Language Embedding Model for Polymer Property Prediction
17775 | Unknown | *CC(O)COc1ccc(O*)cc1 |  |  |  | 4.7923 | [34 empty] | Multimodal Machine Learning with Large Language Embedding Model for Polymer Property Prediction
17776 | Unknown | *Oc1ccc(CC(C#N)(C#N)Cc2ccc(*)cc2)cc1 |  |  |  | 4.9531 | [34 empty] | Multimodal Machine Learning with Large Language Embedding Model for Polymer Property Prediction
17777 | Unknown | *CC(O)COc1ccc(C(C)(C)c2ccc(O*)c(Cl)c2)cc1Cl |  |  |  | 4.6702 | [34 empty] | Multimodal Machine Learning with Large Language Embedding Model for Polymer Property Prediction
17778 | Unknown | *CCOCCOCCOc1ccc(C=C(C)c2ccc(O*)cc2)cc1 |  |  |  | 3.8885 | [34 empty] | Multimodal Machine Learning with Large Language Embedding Model for Polymer Property Prediction
17779 | Unknown | *OC1CCCCC1* |  |  |  | 5.1513 | [34 empty] | Multimodal Machine Learning with Large Language Embedding Model for Polymer Property Prediction
17780 | Unknown | *Oc1ccc(C(=O)OCCCOC(=O)c2ccc(*)cc2)cc1 |  |  |  | 4.6133 | [34 empty] | Multimodal Machine Learning with Large Language Embedding Model for Polymer Property Prediction
17781 | Unknown | *Oc1ccc(C(=O)OCCCCOC(=O)c2ccc(*)cc2)cc1 |  |  |  | 4.5398 | [34 empty] | Multimodal Machine Learning with Large Language Embedding Model for Polymer Property Prediction
17782 | Unknown | *CCC(=O)NCc1c(C)c(C)c(CNC(=O)CCO*)c(C)c1C |  |  |  | 5.3036 | [34 empty] | Multimodal Machine Learning with Large Language Embedding Model for Polymer Property Prediction
17783 | Unknown | *CCOCCOCCOCCOC(=O)NCCCCCCNC(=O)O* |  |  |  | 6.0228 |  |  |  |  | 25.61 | [29 empty] | Multimodal Machine Learning with Large Language Embedding Model for Polymer Property Prediction
17784 | Unknown | *CCOCCOCCOCCOCCOCCOC(=O)NCCCCCCNC(=O)O* |  |  |  | 5.6975 |  |  |  |  | 22.98 | [29 empty] | Multimodal Machine Learning with Large Language Embedding Model for Polymer Property Prediction
17785 | Unknown | *CC(C)(C)COC(=O)NCCOCCOCCNC(=O)O* |  |  |  | 5.7915 | [34 empty] | Multimodal Machine Learning with Large Language Embedding Model for Polymer Property Prediction
17786 | Unknown | *CCOC(=O)NCCCOCCCNC(=O)O* |  |  |  | 6.238 | [34 empty] | Multimodal Machine Learning with Large Language Embedding Model for Polymer Property Prediction
17787 | Unknown | *Oc1ccc(NC(=O)OCCOC(=O)Nc2ccc(*)cc2)cc1 |  |  |  | 4.8662 | [34 empty] | Multimodal Machine Learning with Large Language Embedding Model for Polymer Property Prediction
17788 | Unknown | *CCCOCCOCCOC(=O)Nc1ccc(C)c(NC(=O)O*)c1 |  |  |  | 5.0994 | [34 empty] | Multimodal Machine Learning with Large Language Embedding Model for Polymer Property Prediction
17789 | Unknown | *CCCCCCCCc1nnc(*)o1 |  |  |  | 6.3765 | [34 empty] | Multimodal Machine Learning with Large Language Embedding Model for Polymer Property Prediction
17790 | Unknown | *CCCCCCCCCCc1nnc(*)o1 |  |  |  | 6.3926 | [34 empty] | Multimodal Machine Learning with Large Language Embedding Model for Polymer Property Prediction
17791 | Unknown | *c1ccc(Oc2ccc(-c3nnc(*)o3)cc2)cc1 |  |  |  | 3.7488 | [34 empty] | Multimodal Machine Learning with Large Language Embedding Model for Polymer Property Prediction
17792 | Unknown | *c1ccc(-c2nnc(-c3cccc(-c4nnc(*)o4)c3)o2)cc1 |  |  |  | 3.4013 | [34 empty] | Multimodal Machine Learning with Large Language Embedding Model for Polymer Property Prediction
17793 | Unknown | *CCCCCCCCc1nc2ccc(-c3ccc4nc(*)oc4c3)cc2o1 |  |  |  | 4.2242 | [34 empty] | Multimodal Machine Learning with Large Language Embedding Model for Polymer Property Prediction
17794 | Unknown | *Oc1ccc(Oc2ccc(C(=O)c3ccc(*)cc3)cc2)cc1 |  |  |  | 3.9034 |  |  |  |  | 31.10578095 | [29 empty] | Multimodal Machine Learning with Large Language Embedding Model for Polymer Property Prediction
17795 | Unknown | *Oc1ccc(C(C)(C)c2ccc(Oc3ccc(C(=O)c4ccc(*)cc4)cc3)cc2)cc1 |  |  |  | 3.8798 | [34 empty] | Multimodal Machine Learning with Large Language Embedding Model for Polymer Property Prediction
17796 | Unknown | *Oc1c(-c2ccccc2)cc(*)cc1-c1cccc(C)c1 |  |  |  | 3.8976 | [34 empty] | Multimodal Machine Learning with Large Language Embedding Model for Polymer Property Prediction
17797 | Unknown | *CCOCCOCCOC(=O)CSC(=O)Nc1ccc(C)c(NC(=O)SCC(=O)O*)c1 |  |  |  | 4.461 | [34 empty] | Multimodal Machine Learning with Large Language Embedding Model for Polymer Property Prediction
17798 | Unknown | *CC(CC)(CC)CO* |  |  |  | 5.586 |  |  |  |  | 41.8 | [29 empty] | Multimodal Machine Learning with Large Language Embedding Model for Polymer Property Prediction
17799 | Unknown | *CCOCCOCCOCCOCCOc1ccc(C=C(C)c2ccc(O*)cc2)cc1 |  |  |  | 3.9391 | [34 empty] | Multimodal Machine Learning with Large Language Embedding Model for Polymer Property Prediction
17800 | Unknown | *CC(O*)C(C)C |  |  |  | 5.7752 | [34 empty] | Multimodal Machine Learning with Large Language Embedding Model for Polymer Property Prediction
17801 | Unknown | *CC1(CO*)CC=CCC1 |  |  |  | 5.5732 | [34 empty] | Multimodal Machine Learning with Large Language Embedding Model for Polymer Property Prediction
17802 | Unknown | *CCCCCCCCCCOc1cccc(OC(=O)c2ccc(C(=O)Oc3cccc(O*)c3)cc2)c1 |  |  |  | 3.4495 | [34 empty] | Multimodal Machine Learning with Large Language Embedding Model for Polymer Property Prediction
17803 | Unknown | *CCCCCCCCCCCCCCCCCCCCOC(=O)COCC(=O)O* |  |  |  | 6.3895 | [34 empty] | Multimodal Machine Learning with Large Language Embedding Model for Polymer Property Prediction
17804 | Unknown | *CCOCCOCCOC(=O)CCCCC(=O)O* |  |  |  | 6.384 | [34 empty] | Multimodal Machine Learning with Large Language Embedding Model for Polymer Property Prediction
17805 | Unknown | *CCOCCOCCOC(=O)CCCCCCCC(=O)O* |  |  |  | 6.3362 | [34 empty] | Multimodal Machine Learning with Large Language Embedding Model for Polymer Property Prediction
17806 | Unknown | *CCOCCOCCOC(=O)c1cccc(C(=O)O*)c1 |  |  |  | 4.9478 | [34 empty] | Multimodal Machine Learning with Large Language Embedding Model for Polymer Property Prediction
17807 | Unknown | *CCOCCOCCOC(=O)CC(=O)O* |  |  |  | 5.6203 | [34 empty] | Multimodal Machine Learning with Large Language Embedding Model for Polymer Property Prediction
17808 | Unknown | *CCOCCOCCOC(=O)C(=O)O* |  |  |  | 4.4209 | [34 empty] | Multimodal Machine Learning with Large Language Embedding Model for Polymer Property Prediction
17809 | Unknown | *CCOCCOCCOC(=O)CCC(=O)O* |  |  |  | 6.2323 | [34 empty] | Multimodal Machine Learning with Large Language Embedding Model for Polymer Property Prediction
17810 | Unknown | *CCCNC(=O)CCCCCCCCC(=O)NCCCOCCO* |  |  |  | 5.9244 | [34 empty] | Multimodal Machine Learning with Large Language Embedding Model for Polymer Property Prediction
17811 | Unknown | *CCOC(=O)COCC(=O)O* |  |  |  | 6.1826 | [34 empty] | Multimodal Machine Learning with Large Language Embedding Model for Polymer Property Prediction
17812 | Unknown | *OC(C)COC(=O)COCC(*)=O |  |  |  | 6.2412 | [34 empty] | Multimodal Machine Learning with Large Language Embedding Model for Polymer Property Prediction
17813 | Unknown | *CCOC(=O)c1ccc(O*)c(Cl)c1 |  |  |  | 4.81 | [34 empty] | Multimodal Machine Learning with Large Language Embedding Model for Polymer Property Prediction
17814 | Unknown | *CCOC(=O)c1ccc(O*)cc1Cl |  |  |  | 4.6773 | [34 empty] | Multimodal Machine Learning with Large Language Embedding Model for Polymer Property Prediction
17815 | Unknown | *CCOC(=O)c1ccc(O*)c(C)c1 |  |  |  | 4.4876 | [34 empty] | Multimodal Machine Learning with Large Language Embedding Model for Polymer Property Prediction
17816 | Unknown | *CCOC(=O)c1ccc(O*)cc1C |  |  |  | 4.5424 | [34 empty] | Multimodal Machine Learning with Large Language Embedding Model for Polymer Property Prediction
17817 | Unknown | *CCOCCOCCOC(=O)CCCCS(=O)(=O)CCCCC(=O)O* |  |  |  | 6.1148 | [34 empty] | Multimodal Machine Learning with Large Language Embedding Model for Polymer Property Prediction
17818 | Unknown | *CCOCC(=O)O* |  |  |  | 5.8983 |  |  |  |  | 55.93 | [29 empty] | Multimodal Machine Learning with Large Language Embedding Model for Polymer Property Prediction
17819 | Unknown | *CC(O)CO* |  |  |  | 6.5192 | [34 empty] | Multimodal Machine Learning with Large Language Embedding Model for Polymer Property Prediction
17820 | Unknown | *CCOCCOC(=O)c1ccc(Cc2ccc(C(=O)O*)cc2)cc1 |  |  |  | 4.5987 | [34 empty] | Multimodal Machine Learning with Large Language Embedding Model for Polymer Property Prediction
17821 | Unknown | *CCOCCOC(=O)COCC(=O)O* |  |  |  | 5.9381 | [34 empty] | Multimodal Machine Learning with Large Language Embedding Model for Polymer Property Prediction
17822 | Unknown | *CCOCCOC(=O)CCCCSCCCCC(=O)O* |  |  |  | 5.2898 | [34 empty] | Multimodal Machine Learning with Large Language Embedding Model for Polymer Property Prediction
17823 | Unknown | *Oc1ccc(NC(=O)CCCCCCCCCCC(=O)Nc2ccc(*)cc2)cc1 |  |  |  | 4.4722 | [34 empty] | Multimodal Machine Learning with Large Language Embedding Model for Polymer Property Prediction
17824 | Unknown | *c1ccc(-c2ccc(-c3cc(-c4ccc(Oc5ccc(-c6cc(*)nc7ccccc67)cc5)cc4)c4ccccc4n3)cc2)cc1 |  |  |  | 3.4086 | [34 empty] | Multimodal Machine Learning with Large Language Embedding Model for Polymer Property Prediction
17825 | Unknown | *c1ccc(Oc2ccc(-c3nc4ccc(Oc5ccc6nc(*)c(-c7ccccc7)c(-c7ccccc7)c6c5)cc4c(-c4ccccc4)c3-c3ccccc3)cc2)cc1 |  |  |  | 3.2296 | [34 empty] | Multimodal Machine Learning with Large Language Embedding Model for Polymer Property Prediction
17826 | Unknown | *c1ccc(-c2ccc(-c3nc4ccc(Oc5ccc6nc(*)c(-c7ccccc7)c(-c7ccccc7)c6c5)cc4c(-c4ccccc4)c3-c3ccccc3)cc2)cc1 |  |  |  | 3.3136 | [34 empty] | Multimodal Machine Learning with Large Language Embedding Model for Polymer Property Prediction
17827 | Unknown | *CCOCCOCC#CC#CCOCCOCCOC(=O)NCCCCCCNC(=O)O* |  |  |  | 4.9082 | [34 empty] | Multimodal Machine Learning with Large Language Embedding Model for Polymer Property Prediction
17828 | Unknown | *CCCOC(=O)COCC(=O)O* |  |  |  | 6.0368 | [34 empty] | Multimodal Machine Learning with Large Language Embedding Model for Polymer Property Prediction
17829 | Unknown | *OC(C)CCOC(=O)COCC(*)=O |  |  |  | 6.1998 | [34 empty] | Multimodal Machine Learning with Large Language Embedding Model for Polymer Property Prediction
17830 | Unknown | *OC(F)(F)COC(=O)c1cccc(C(=O)OCC(*)(F)F)c1 |  |  |  | 4.7299 | [34 empty] | Multimodal Machine Learning with Large Language Embedding Model for Polymer Property Prediction
17831 | Unknown | *Oc1cccc(C(=O)OCC(F)(F)C(F)(F)C(F)(F)COC(=O)c2cccc(*)c2)c1 |  |  |  | 4.5011 | [34 empty] | Multimodal Machine Learning with Large Language Embedding Model for Polymer Property Prediction
17832 | Unknown | *Oc1ccc(Oc2ccc(OC(=O)c3cccc(C(*)=O)c3)cc2)cc1 |  |  |  | 3.4373 |  |  |  |  | 29.77 | [29 empty] | Multimodal Machine Learning with Large Language Embedding Model for Polymer Property Prediction
17833 | Unknown | *ON(C(F)(F)C(*)(F)F)C(F)(F)C(F)(F)Br |  |  |  | 6.7014 | [34 empty] | Multimodal Machine Learning with Large Language Embedding Model for Polymer Property Prediction
17834 | Unknown | *ON(C(F)(F)F)C(F)(F)C(*)(F)F |  |  |  | 7.1742 | [34 empty] | Multimodal Machine Learning with Large Language Embedding Model for Polymer Property Prediction
17835 | Unknown | *Oc1ccc(S(=O)(=O)c2ccc(Oc3ccc(C4(c5ccc(*)cc5)CCCCC4)cc3)cc2)cc1 |  |  |  | 3.9696 | [34 empty] | Multimodal Machine Learning with Large Language Embedding Model for Polymer Property Prediction
17836 | Unknown | *c1ccc(-c2ccc(-c3nc4cc(Oc5ccc6nc(-c7ccccc7)c(*)nc6c5)ccc4nc3-c3ccccc3)cc2)cc1 |  |  |  | 3.1965 | [34 empty] | Multimodal Machine Learning with Large Language Embedding Model for Polymer Property Prediction
17837 | Unknown | *c1ccc(-c2nc3cc(Oc4ccc5nc(*)c(-c6ccccc6)nc5c4)ccc3nc2-c2ccccc2)cc1 |  |  |  | 3.1353 | [34 empty] | Multimodal Machine Learning with Large Language Embedding Model for Polymer Property Prediction
17838 | Unknown | *c1ccc(Oc2ccc(-c3nc4cc(-c5ccc6nc(*)c(-c7ccccc7)nc6c5)ccc4nc3-c3ccccc3)cc2)cc1 |  |  |  | 2.9993 | [34 empty] | Multimodal Machine Learning with Large Language Embedding Model for Polymer Property Prediction
17839 | Unknown | *c1ccc(-c2ccc(-c3cnc4cc(Oc5ccc6nc(*)cnc6c5)ccc4n3)cc2)cc1 |  |  |  | 3.0165 | [34 empty] | Multimodal Machine Learning with Large Language Embedding Model for Polymer Property Prediction
17840 | Unknown | *c1ccc(Oc2ccc(-c3cnc4cc(-c5ccc6nc(*)cnc6c5)ccc4n3)cc2)cc1 |  |  |  | 3.1085 | [34 empty] | Multimodal Machine Learning with Large Language Embedding Model for Polymer Property Prediction
17841 | Unknown | *c1ccc(Oc2ccc(-c3cnc4cc(Oc5ccc6nc(*)cnc6c5)ccc4n3)cc2)cc1 |  |  |  | 3.1068 | [34 empty] | Multimodal Machine Learning with Large Language Embedding Model for Polymer Property Prediction
17842 | Unknown | *c1ccc(Oc2ccc(-c3cnc4cc5ncc(*)nc5cc4n3)cc2)cc1 |  |  |  | 2.782 | [34 empty] | Multimodal Machine Learning with Large Language Embedding Model for Polymer Property Prediction
17843 | Unknown | *ON(C(F)(F)F)C(F)(Br)C(*)(F)F |  |  |  | 6.3719 | [34 empty] | Multimodal Machine Learning with Large Language Embedding Model for Polymer Property Prediction
17844 | Unknown | *CC(CO*)C(C)(C)C |  |  |  | 5.7599 | [34 empty] | Multimodal Machine Learning with Large Language Embedding Model for Polymer Property Prediction
17845 | Unknown | *CC(C)(CC)CO* |  |  |  | 5.6322 |  |  |  |  | 54.15 | [29 empty] | Multimodal Machine Learning with Large Language Embedding Model for Polymer Property Prediction
17846 | Unknown | *CC(CO*)(COC=O)COC=O |  |  |  | 6.4753 |  |  |  |  | 53.4 | [29 empty] | Multimodal Machine Learning with Large Language Embedding Model for Polymer Property Prediction
17847 | Unknown | *c1ccc2oc(*)nc2c1 |  |  |  | 3.9774 | [34 empty] | Multimodal Machine Learning with Large Language Embedding Model for Polymer Property Prediction
17848 | Unknown | *Oc1ccc(S(=O)(=O)c2ccc(-c3ccc(-c4ccc(S(=O)(=O)c5ccc(*)cc5)cc4)cc3)cc2)cc1 |  |  |  | 3.6921 | [34 empty] | Multimodal Machine Learning with Large Language Embedding Model for Polymer Property Prediction
17849 | Unknown | *Oc1ccc(C(=O)c2cccc(C(=O)c3ccc(*)cc3)c2)cc1 |  |  |  | 3.9576 | [34 empty] | Multimodal Machine Learning with Large Language Embedding Model for Polymer Property Prediction
17850 | Unknown | *Oc1ccc(Oc2ccc(C(=O)c3ccccc3-c3ccccc3C(=O)c3ccc(*)cc3)cc2)cc1 |  |  |  | 3.3644 | [34 empty] | Multimodal Machine Learning with Large Language Embedding Model for Polymer Property Prediction
17851 | Unknown | *Oc1ccc(Oc2ccc(C(=O)c3cccc(-c4cccc(C(=O)c5ccc(*)cc5)c4)c3)cc2)cc1 |  |  |  | 3.724 | [34 empty] | Multimodal Machine Learning with Large Language Embedding Model for Polymer Property Prediction
17852 | Unknown | *Oc1ccc(Oc2ccc(C(=O)c3ccc(*)cc3)cc2)cc1C |  |  |  | 3.5517 |  |  |  |  | 30.95 | [29 empty] | Multimodal Machine Learning with Large Language Embedding Model for Polymer Property Prediction
17853 | Unknown | *c1ccc(Oc2ccc(-c3nc4cc5sc(*)nc5cc4s3)cc2)cc1 |  |  |  | 3.2878 | [34 empty] | Multimodal Machine Learning with Large Language Embedding Model for Polymer Property Prediction
17854 | Unknown | *CNC(=O)OCc1ccc(COCc2ccc(COC(=O)NCc3ccc(C(C)(C)c4ccc(*)o4)o3)o2)o1 |  |  |  | 4.4843 | [34 empty] | Multimodal Machine Learning with Large Language Embedding Model for Polymer Property Prediction
17855 | Unknown | *COC(=O)NCc1ccc(CNC(=O)OCc2ccc(*)o2)o1 |  |  |  | 5.0674 | [34 empty] | Multimodal Machine Learning with Large Language Embedding Model for Polymer Property Prediction
17856 | Unknown | *CNC(=O)OC(c1ccco1)C(OC(=O)NCc1ccc(C(C)(C)c2ccc(*)o2)o1)c1ccco1 |  |  |  | 4.7926 | [34 empty] | Multimodal Machine Learning with Large Language Embedding Model for Polymer Property Prediction
17857 | Unknown | *c1ccc(Oc2ccc(C(=O)c3ccc(Oc4ccc(C(=O)c5ccc(Oc6ccc(-c7nc8ccccc8n7-c7ccc(-n8c(*)nc9ccccc98)cc7)cc6)cc5)cc4)cc3)cc2)cc1 |  |  |  | 3.2485 | [34 empty] | Multimodal Machine Learning with Large Language Embedding Model for Polymer Property Prediction
17858 | Unknown | *c1c(C)cc(Cc2cc(C)c(N3C(=O)c4ccc(Oc5cccc6c(Oc7ccc8c(c7)C(=O)N(*)C8=O)cccc56)cc4C3=O)c(C)c2)cc1C |  |  |  | 3.4317 | [34 empty] | Multimodal Machine Learning with Large Language Embedding Model for Polymer Property Prediction
17859 | Unknown | *CCCCCCOc1ccc(C(=O)N(C(=O)c2ccc(O*)cc2)c2ccccc2)cc1 |  |  |  | 3.9898 | [34 empty] | Multimodal Machine Learning with Large Language Embedding Model for Polymer Property Prediction
17860 | Unknown | *Oc1c(C)c(C)c(Oc2ccc(NC(=O)c3ccc(C(=O)Nc4ccc(*)cc4)cc3)cc2)c(C)c1C |  |  |  | 3.2842 | [34 empty] | Multimodal Machine Learning with Large Language Embedding Model for Polymer Property Prediction
17861 | Unknown | *Oc1ccc(S(=O)(=O)c2ccc(Oc3ccc(C4(c5ccc(*)cc5)c5ccccc5-c5ccccc54)cc3)cc2)cc1 |  |  |  | 4.0393 | [34 empty] | Multimodal Machine Learning with Large Language Embedding Model for Polymer Property Prediction
17862 | Unknown | *CCc1ccc(*)o1 |  |  |  | 4.9056 | [34 empty] | Multimodal Machine Learning with Large Language Embedding Model for Polymer Property Prediction
17863 | Unknown | *c1cccc(-c2nc3ccc(-c4ccc5oc(*)nc5c4)cc3o2)c1 |  |  |  | 3.5292 | [34 empty] | Multimodal Machine Learning with Large Language Embedding Model for Polymer Property Prediction
17864 | Unknown | *Oc1cc(OC)c(*)cc1OC |  |  |  | 4.0822 | [34 empty] | Multimodal Machine Learning with Large Language Embedding Model for Polymer Property Prediction
17865 | Unknown | *SC(*)(F)F |  |  |  | 5.6762 | [34 empty] | Multimodal Machine Learning with Large Language Embedding Model for Polymer Property Prediction
17866 | Unknown | *OC(=O)CCSCCC(*)=O |  |  |  | 4.6003 | [34 empty] | Multimodal Machine Learning with Large Language Embedding Model for Polymer Property Prediction
17867 | Unknown | *OC(=O)CSCCSCC(*)=O |  |  |  | 4.3837 | [34 empty] | Multimodal Machine Learning with Large Language Embedding Model for Polymer Property Prediction
17868 | Unknown | *OC(=O)CCSCCSCCC(*)=O |  |  |  | 4.6742 | [34 empty] | Multimodal Machine Learning with Large Language Embedding Model for Polymer Property Prediction
17869 | Unknown | *CC(F)(F)C(F)(F)C(F)(F)C(F)(F)COC(=O)CSCCSCC(=O)O* |  |  |  | 5.0898 | [34 empty] | Multimodal Machine Learning with Large Language Embedding Model for Polymer Property Prediction
17870 | Unknown | *CCOC(=O)NCCSCCSCCNC(=O)O* |  |  |  | 5.2808 | [34 empty] | Multimodal Machine Learning with Large Language Embedding Model for Polymer Property Prediction
17871 | Unknown | *CCCCOC(=O)NCCSCCSCCNC(=O)O* |  |  |  | 5.7445 | [34 empty] | Multimodal Machine Learning with Large Language Embedding Model for Polymer Property Prediction
17872 | Unknown | *CCCCCOC(=O)NCCSCCSCCNC(=O)O* |  |  |  | 5.3739 | [34 empty] | Multimodal Machine Learning with Large Language Embedding Model for Polymer Property Prediction
17873 | Unknown | *CCCCCOC(=O)NCCSCCCCSCCNC(=O)O* |  |  |  | 5.2673 | [34 empty] | Multimodal Machine Learning with Large Language Embedding Model for Polymer Property Prediction
17874 | Unknown | *CCCCCOC(=O)NCCSCCCCCSCCNC(=O)O* |  |  |  | 5.3077 | [34 empty] | Multimodal Machine Learning with Large Language Embedding Model for Polymer Property Prediction
17875 | Unknown | *CCCCCOC(=O)NCCSCCCCCCSCCNC(=O)O* |  |  |  | 5.1243 | [34 empty] | Multimodal Machine Learning with Large Language Embedding Model for Polymer Property Prediction
17876 | Unknown | *CCCCCCOC(=O)NCCSCCCCSCCNC(=O)O* |  |  |  | 5.4298 | [34 empty] | Multimodal Machine Learning with Large Language Embedding Model for Polymer Property Prediction
17877 | Unknown | *CCCCCCOC(=O)NCCSCCCCCCSCCNC(=O)O* |  |  |  | 5.4367 | [34 empty] | Multimodal Machine Learning with Large Language Embedding Model for Polymer Property Prediction
17878 | Unknown | *CCCOC(=O)NCCSCCSCCNC(=O)O* |  |  |  | 5.2508 | [34 empty] | Multimodal Machine Learning with Large Language Embedding Model for Polymer Property Prediction
17879 | Unknown | *Cc1ccc(CSSSS*)cc1 |  |  |  | 4.3206 | [34 empty] | Multimodal Machine Learning with Large Language Embedding Model for Polymer Property Prediction
17880 | Unknown | *OC(=O)CCSc1ccc(SCCC(*)=O)cc1 |  |  |  | 4.6942 | [34 empty] | Multimodal Machine Learning with Large Language Embedding Model for Polymer Property Prediction
17881 | Unknown | *OC(=O)CCSCc1ccc(CSCCC(*)=O)cc1 |  |  |  | 4.567 | [34 empty] | Multimodal Machine Learning with Large Language Embedding Model for Polymer Property Prediction
17882 | Unknown | *Oc1ccc(Sc2ccc(OC(*)=O)cc2)cc1 |  |  |  | 4.473 | [34 empty] | Multimodal Machine Learning with Large Language Embedding Model for Polymer Property Prediction
17883 | Unknown | *OC(=O)c1ccc(SCCCCSc2ccc(C(*)=O)cc2)cc1 |  |  |  | 3.6584 | [34 empty] | Multimodal Machine Learning with Large Language Embedding Model for Polymer Property Prediction
17884 | Unknown | *CCC(=O)OC(=O)CCc1ccc(*)s1 |  |  |  | 4.6241 | [34 empty] | Multimodal Machine Learning with Large Language Embedding Model for Polymer Property Prediction
17885 | Unknown | *CC(=O)NCCCCCCNC(=O)Cc1ccc(*)s1 |  |  |  | 4.7548 | [34 empty] | Multimodal Machine Learning with Large Language Embedding Model for Polymer Property Prediction
17886 | Unknown | *c1cccc(-c2nc3ccc(-c4ccc5nc(*)sc5c4)cc3s2)c1 |  |  |  | 3.3066 | [34 empty] | Multimodal Machine Learning with Large Language Embedding Model for Polymer Property Prediction
17887 | Unknown | *CCc1nc(-c2ccc(-c3csc(*)n3)cc2)cs1 |  |  |  | 3.7563 | [34 empty] | Multimodal Machine Learning with Large Language Embedding Model for Polymer Property Prediction
17888 | Unknown | *CCCCc1nc(-c2ccc(-c3csc(*)n3)cc2)cs1 |  |  |  | 3.7312 | [34 empty] | Multimodal Machine Learning with Large Language Embedding Model for Polymer Property Prediction
17889 | Unknown | *CCCCCCCCc1nc(-c2ccc(-c3csc(*)n3)cc2)cs1 |  |  |  | 3.6182 | [34 empty] | Multimodal Machine Learning with Large Language Embedding Model for Polymer Property Prediction
17890 | Unknown | *c1ccc(Sc2ccc(-c3nc4ccc(-c5ccc6nc(*)c(-c7ccccc7)nc6c5)cc4nc3-c3ccccc3)cc2)cc1 |  |  |  | 3.3214 | [34 empty] | Multimodal Machine Learning with Large Language Embedding Model for Polymer Property Prediction
17891 | Unknown | *C1C=CC(*)S1 |  |  |  | 4.903 | [34 empty] | Multimodal Machine Learning with Large Language Embedding Model for Polymer Property Prediction
17892 | Unknown | *CCCCCCCCCCOC(=O)CCCCSCCCCC(=O)O* |  |  |  | 5.1162 | [34 empty] | Multimodal Machine Learning with Large Language Embedding Model for Polymer Property Prediction
17893 | Unknown | *CCCCCCCCCCCCCCCCCCCCOC(=O)CCCCSCCCCC(=O)O* |  |  |  | 5.0235 | [34 empty] | Multimodal Machine Learning with Large Language Embedding Model for Polymer Property Prediction
17894 | Unknown | *c1ccc2nc(*)sc2c1 |  |  |  | 2.966 | [34 empty] | Multimodal Machine Learning with Large Language Embedding Model for Polymer Property Prediction
17895 | Unknown | *c1ccc(-c2nc3cc4sc(*)nc4cc3s2)cc1 |  |  |  | 3.1122 | [34 empty] | Multimodal Machine Learning with Large Language Embedding Model for Polymer Property Prediction
17896 | Unknown | *CCCCCCOC(=O)SSC(=O)O* |  |  |  | 5.2035 | [34 empty] | Multimodal Machine Learning with Large Language Embedding Model for Polymer Property Prediction
17897 | Unknown | *CCCCCCOC(=O)CCCCSCCCCC(=O)O* |  |  |  | 5.2687 | [34 empty] | Multimodal Machine Learning with Large Language Embedding Model for Polymer Property Prediction
17898 | Unknown | *CCCCCOC(=O)CCCCSCCCCC(=O)O* |  |  |  | 5.2896 | [34 empty] | Multimodal Machine Learning with Large Language Embedding Model for Polymer Property Prediction
17899 | Unknown | *C(=O)SSCCCCCCSSC(=O)N1CCN(*)CC1 |  |  |  | 4.64 | [34 empty] | Multimodal Machine Learning with Large Language Embedding Model for Polymer Property Prediction
17900 | Unknown | *C(=O)SSCCCCSSC(=O)N1CCN(*)CC1 |  |  |  | 4.2166 | [34 empty] | Multimodal Machine Learning with Large Language Embedding Model for Polymer Property Prediction
17901 | Unknown | *CCCCOC(=O)SSSSC(=O)O* |  |  |  | 4.6274 | [34 empty] | Multimodal Machine Learning with Large Language Embedding Model for Polymer Property Prediction
17902 | Unknown | *CCCCOC(=O)SSSC(=O)O* |  |  |  | 3.9747 | [34 empty] | Multimodal Machine Learning with Large Language Embedding Model for Polymer Property Prediction
17903 | Unknown | *CCCOC(=O)CCCCSCCCCC(=O)O* |  |  |  | 5.3966 | [34 empty] | Multimodal Machine Learning with Large Language Embedding Model for Polymer Property Prediction
17904 | Unknown | *CCOC(=O)CCCCSCCCCC(=O)O* |  |  |  | 5.1928 | [34 empty] | Multimodal Machine Learning with Large Language Embedding Model for Polymer Property Prediction
17905 | Unknown | *OC(C)CCOC(=O)CCCCSCCCCC(*)=O |  |  |  | 5.3678 | [34 empty] | Multimodal Machine Learning with Large Language Embedding Model for Polymer Property Prediction
17906 | Unknown | *C(OC)=C(OC)c1ccc(*)s1 |  |  |  | 2.5351 | [34 empty] | Multimodal Machine Learning with Large Language Embedding Model for Polymer Property Prediction
17907 | Unknown | *C(=O)C(O)c1ccc(*)s1 |  |  |  | 4.0132 | [34 empty] | Multimodal Machine Learning with Large Language Embedding Model for Polymer Property Prediction
17908 | Unknown | *CC(F)(F)C(F)(F)C(F)(F)COC(=O)CSCSCC(=O)O* |  |  |  | 5.1865 | [34 empty] | Multimodal Machine Learning with Large Language Embedding Model for Polymer Property Prediction
17909 | Unknown | *CCOC(=O)C(=O)O* |  |  |  | 6.5784 | [34 empty] | Multimodal Machine Learning with Large Language Embedding Model for Polymer Property Prediction
17910 | Unknown | *CCCCCCCCCCOC(=O)C(=O)O* |  |  |  | 5.4658 | [34 empty] | Multimodal Machine Learning with Large Language Embedding Model for Polymer Property Prediction
17911 | Unknown | *CCOC(=O)CCC(=O)O* |  |  |  | 6.5377 |  |  |  |  | 79.99 | [29 empty] | Multimodal Machine Learning with Large Language Embedding Model for Polymer Property Prediction
17912 | Unknown | *CCCOC(=O)CCC(=O)O* |  |  |  | 6.805 |  |  |  |  | 50.44 | [29 empty] | Multimodal Machine Learning with Large Language Embedding Model for Polymer Property Prediction
17913 | Unknown | *CCCOC(=O)CCCC(=O)O* |  |  |  | 6.7627 |  |  |  |  | 24.04 | [29 empty] | Multimodal Machine Learning with Large Language Embedding Model for Polymer Property Prediction
17914 | Unknown | *CCCCCCCCCCOC(=O)CCCC(=O)O* |  |  |  | 6.7292 | [34 empty] | Multimodal Machine Learning with Large Language Embedding Model for Polymer Property Prediction
17915 | Unknown | *CCCOC(=O)CCCCC(=O)O* |  |  |  | 6.7235 |  |  |  |  | 26.74 | [29 empty] | Multimodal Machine Learning with Large Language Embedding Model for Polymer Property Prediction
17916 | Unknown | *CCCCCCCCCCOC(=O)CCCCCCC(=O)O* |  |  |  | 6.7689 | [34 empty] | Multimodal Machine Learning with Large Language Embedding Model for Polymer Property Prediction
17917 | Unknown | *CCCOC(=O)CCCCCCCC(=O)O* |  |  |  | 6.6032 | [34 empty] | Multimodal Machine Learning with Large Language Embedding Model for Polymer Property Prediction
17918 | Unknown | *CCCCCCCCCCOC(=O)CCCCCCCC(=O)O* |  |  |  | 6.6816 |  |  |  |  | 66.73 | [29 empty] | Multimodal Machine Learning with Large Language Embedding Model for Polymer Property Prediction
17919 | Unknown | *CCOC(=O)CCCCCCCCC(=O)O* |  |  |  | 6.8048 |  |  |  |  | 60.1 | [29 empty] | Multimodal Machine Learning with Large Language Embedding Model for Polymer Property Prediction
17920 | Unknown | *CCCOC(=O)CCCCCCCCC(=O)O* |  |  |  | 6.8385 |  |  |  |  | 37.93 | [29 empty] | Multimodal Machine Learning with Large Language Embedding Model for Polymer Property Prediction
17921 | Unknown | *CCCCOC(=O)CCCCCCCCC(=O)O* |  |  |  | 6.818 |  |  |  |  | 44.62 | [29 empty] | Multimodal Machine Learning with Large Language Embedding Model for Polymer Property Prediction
17922 | Unknown | *CCCCCCOC(=O)CCCCCCCCC(=O)O* |  |  |  | 6.8548 |  |  |  |  | 74.61 | [29 empty] | Multimodal Machine Learning with Large Language Embedding Model for Polymer Property Prediction
17923 | Unknown | *CCCCCCCOC(=O)CCCCCCCCC(=O)O* |  |  |  | 6.8159 |  |  |  |  | 45.6 | [29 empty] | Multimodal Machine Learning with Large Language Embedding Model for Polymer Property Prediction
17924 | Unknown | *CCCCCCCCCCOC(=O)CCCCCCCCC(=O)O* |  |  |  | 6.7107 |  |  |  |  | 75.09 | [29 empty] | Multimodal Machine Learning with Large Language Embedding Model for Polymer Property Prediction
17925 | Unknown | *CCOC(=O)c1cccc(C(=O)O*)c1 |  |  |  | 4.9772 |  |  |  |  | 40.99 | [29 empty] | Multimodal Machine Learning with Large Language Embedding Model for Polymer Property Prediction
17926 | Unknown | *CCCCOC(=O)c1cccc(C(=O)O*)c1 |  |  |  | 5.1711 |  |  |  |  | 18.14 | [29 empty] | Multimodal Machine Learning with Large Language Embedding Model for Polymer Property Prediction
17927 | Unknown | *Oc1ccc(Cc2ccc(OC(=O)c3cccc(C(*)=O)c3)cc2)cc1 |  |  |  | 3.7336 | [34 empty] | Multimodal Machine Learning with Large Language Embedding Model for Polymer Property Prediction
17928 | Unknown | *CCOC(=O)c1ccc2ccc(C(=O)O*)cc2c1 |  |  |  | 3.9507 | [34 empty] | Multimodal Machine Learning with Large Language Embedding Model for Polymer Property Prediction
17929 | Unknown | *CCCCCCOC(=O)CCC(=O)O* |  |  |  | 6.7086 | [34 empty] | Multimodal Machine Learning with Large Language Embedding Model for Polymer Property Prediction
17930 | Unknown | *CCCCOC(=O)CCCCC(=O)O* |  |  |  | 6.8238 |  |  |  |  | 63.01 | [29 empty] | Multimodal Machine Learning with Large Language Embedding Model for Polymer Property Prediction
17931 | Unknown | *CCCCCOC(=O)CCCCC(=O)O* |  |  |  | 6.8948 |  |  |  |  | 34.68 | [29 empty] | Multimodal Machine Learning with Large Language Embedding Model for Polymer Property Prediction
17932 | Unknown | *OC1CCC(OC(=O)CCCCC(*)=O)CC1 |  |  |  | 6.706 |  |  |  |  | 76.23 | [29 empty] | Multimodal Machine Learning with Large Language Embedding Model for Polymer Property Prediction
17933 | Unknown | *CC#CCOC(=O)CCCCCCCCC(=O)O* |  |  |  | 6.1042 | [34 empty] | Multimodal Machine Learning with Large Language Embedding Model for Polymer Property Prediction
17934 | Unknown | *CCCCCCOC(=O)C1CCC(C(=O)O*)CC1 |  |  |  | 6.5806 | [34 empty] | Multimodal Machine Learning with Large Language Embedding Model for Polymer Property Prediction
17935 | Unknown | *Oc1cccc(OC(=O)c2cccc(C(*)=O)c2)c1 |  |  |  | 4.1279 | [34 empty] | Multimodal Machine Learning with Large Language Embedding Model for Polymer Property Prediction
17936 | Unknown | *c1ccc(OC(=O)c2cccc(C(=O)Oc3ccc(C4(*)OC(=O)c5ccccc54)cc3)c2)cc1 |  |  |  | 3.9147 | [34 empty] | Multimodal Machine Learning with Large Language Embedding Model for Polymer Property Prediction
17937 | Unknown | *CCCC(=O)O* |  |  |  | 6.7691 | [34 empty] | Multimodal Machine Learning with Large Language Embedding Model for Polymer Property Prediction
17938 | Unknown | *CCCCC(=O)O* |  |  |  | 6.623 |  |  |  |  | 44.85 | [29 empty] | Multimodal Machine Learning with Large Language Embedding Model for Polymer Property Prediction
17939 | Unknown | *CCCCCCCCCCC(=O)O* |  |  |  | 6.8465 |  |  |  |  | 48.08 | [29 empty] | Multimodal Machine Learning with Large Language Embedding Model for Polymer Property Prediction
17940 | Unknown | *CCCCCCCCCCCCC(=O)O* |  |  |  | 6.7386 |  |  |  |  | 74.44953187 | [29 empty] | Multimodal Machine Learning with Large Language Embedding Model for Polymer Property Prediction
17941 | Unknown | *CCCCCCCCCCCCCCC(=O)O* |  |  |  | 6.9774 |  |  |  |  | 60.3 | [29 empty] | Multimodal Machine Learning with Large Language Embedding Model for Polymer Property Prediction
17942 | Unknown | *CCCCCCC(=O)O* |  |  |  | 6.5222 |  |  |  |  | 40.25 | [29 empty] | Multimodal Machine Learning with Large Language Embedding Model for Polymer Property Prediction
17943 | Unknown | *CCCCCCCC(=O)O* |  |  |  | 6.6609 |  |  |  |  | 44.53 | [29 empty] | Multimodal Machine Learning with Large Language Embedding Model for Polymer Property Prediction
17944 | Unknown | *CCCCCCCCC(=O)O* |  |  |  | 6.4657 |  |  |  |  | 41.41 | [29 empty] | Multimodal Machine Learning with Large Language Embedding Model for Polymer Property Prediction
17945 | Unknown | *CCCCCCCCCC(=O)O* |  |  |  | 6.6843 |  |  |  |  | 50.94 | [29 empty] | Multimodal Machine Learning with Large Language Embedding Model for Polymer Property Prediction
17946 | Unknown | *CCCCCCCCCCCCCC(=O)O* |  |  |  | 6.7839 | [34 empty] | Multimodal Machine Learning with Large Language Embedding Model for Polymer Property Prediction
17947 | Unknown | *CCCCCCCCCCCCCCCC(=O)O* |  |  |  | 6.7798 | [34 empty] | Multimodal Machine Learning with Large Language Embedding Model for Polymer Property Prediction
17948 | Unknown | *CCCCCCCCOC(=O)CCCCC(=O)O* |  |  |  | 6.8225 | [34 empty] | Multimodal Machine Learning with Large Language Embedding Model for Polymer Property Prediction
17949 | Unknown | *CCCCCCCCOC(=O)CCCCCCC(=O)O* |  |  |  | 6.7527 | [34 empty] | Multimodal Machine Learning with Large Language Embedding Model for Polymer Property Prediction
17950 | Unknown | *CCCCCCCCCCCCOC(=O)CCCCC(=O)O* |  |  |  | 6.8209 | [34 empty] | Multimodal Machine Learning with Large Language Embedding Model for Polymer Property Prediction
17951 | Unknown | *CCCCCCCCCCCCCCOC(=O)CCCCC(=O)O* |  |  |  | 6.651 |  |  |  |  | 88.39 | [29 empty] | Multimodal Machine Learning with Large Language Embedding Model for Polymer Property Prediction
17952 | Unknown | *CCCCCCCCCCCCCCOC(=O)CCCCCCC(=O)O* |  |  |  | 6.7022 |  |  |  |  | 87.94 | [29 empty] | Multimodal Machine Learning with Large Language Embedding Model for Polymer Property Prediction
17953 | Unknown | *CCCCCCCCCCCCCCCCOC(=O)CCCCC(=O)O* |  |  |  | 6.7152 |  |  |  |  | 83.83 | [29 empty] | Multimodal Machine Learning with Large Language Embedding Model for Polymer Property Prediction
17954 | Unknown | *CCCCCCCCCCCCCCCCOC(=O)CCCCCCC(=O)O* |  |  |  | 6.8244 |  |  |  |  | 50.15 | [29 empty] | Multimodal Machine Learning with Large Language Embedding Model for Polymer Property Prediction
17955 | Unknown | *OC(C)CCC(C)OC(=O)CCCCC(*)=O |  |  |  | 6.4506 | [34 empty] | Multimodal Machine Learning with Large Language Embedding Model for Polymer Property Prediction
17956 | Unknown | *CCOC(=O)C=CC(=O)O* |  |  |  | 4.8762 | [34 empty] | Multimodal Machine Learning with Large Language Embedding Model for Polymer Property Prediction
17957 | Unknown | *CCCCOC(=O)C=C(CC(=O)O*)c1ccc(OCC)cc1 |  |  |  | 3.9789 | [34 empty] | Multimodal Machine Learning with Large Language Embedding Model for Polymer Property Prediction
17958 | Unknown | *CCCCCCCCCCOC(=O)c1cccc(C(=O)O*)c1 |  |  |  | 5.173 | [34 empty] | Multimodal Machine Learning with Large Language Embedding Model for Polymer Property Prediction
17959 | Unknown | *Oc1ccc(OC(=O)c2ccc(C(*)=O)cc2)cc1CCC(C)CC |  |  |  | 3.5259 | [34 empty] | Multimodal Machine Learning with Large Language Embedding Model for Polymer Property Prediction
17960 | Unknown | *Oc1ccc(OC(=O)c2ccc(C(*)=O)cc2)cc1C1CC2CCC1C2 |  |  |  | 3.8597 | [34 empty] | Multimodal Machine Learning with Large Language Embedding Model for Polymer Property Prediction
17961 | Unknown | *Oc1ccc(-c2ccc(OC(=O)CCCCCCCCC(*)=O)cc2)cc1 |  |  |  | 4.5699 | [34 empty] | Multimodal Machine Learning with Large Language Embedding Model for Polymer Property Prediction
17962 | Unknown | *CCOC(=O)CSC(=O)Nc1ccc(Cc2ccc(NC(=O)SCC(=O)O*)cc2)cc1 |  |  |  | 4.3268 | [34 empty] | Multimodal Machine Learning with Large Language Embedding Model for Polymer Property Prediction
17963 | Unknown | *CCCCCOC(=O)c1cccc(C(=O)O*)c1 |  |  |  | 5.0521 | [34 empty] | Multimodal Machine Learning with Large Language Embedding Model for Polymer Property Prediction
17964 | Unknown | *Oc1ccc(-c2ccc(OC(=O)CCCCCCCCCCCC(*)=O)cc2)cc1 |  |  |  | 4.4464 | [34 empty] | Multimodal Machine Learning with Large Language Embedding Model for Polymer Property Prediction
17965 | Unknown | *CC1CCC(COC(=O)CCCCC(=O)O*)CC1 |  |  |  | 6.7775 | [34 empty] | Multimodal Machine Learning with Large Language Embedding Model for Polymer Property Prediction
17966 | Unknown | *CC1CCC(COC(=O)CCC(=O)O*)CC1 |  |  |  | 6.5939 | [34 empty] | Multimodal Machine Learning with Large Language Embedding Model for Polymer Property Prediction
17967 | Unknown | *CCOC(=O)CCCCCC(=O)O* |  |  |  | 6.8822 | [34 empty] | Multimodal Machine Learning with Large Language Embedding Model for Polymer Property Prediction
17968 | Unknown | *CCCCCCOC(=O)C(=O)O* |  |  |  | 5.9794 | [34 empty] | Multimodal Machine Learning with Large Language Embedding Model for Polymer Property Prediction
17969 | Unknown | *Oc1ccc(C(*)=O)cc1 |  |  |  | 4.5225 | [34 empty] | Multimodal Machine Learning with Large Language Embedding Model for Polymer Property Prediction
17970 | Unknown | *OC(C)CC(*)=O |  |  |  | 6.4371 |  |  |  |  | 71.37270952 | [29 empty] | Multimodal Machine Learning with Large Language Embedding Model for Polymer Property Prediction
17971 | Unknown | *OC(C)C(*)=O |  |  |  | 5.9945 | 1 | 10.20000001 |  |  | 57.62 | [18 empty] | 1.299999999 | 3.300000001 | [9 empty] | Multimodal Machine Learning with Large Language Embedding Model for Polymer Property Prediction
17972 | Unknown | *OC(CCl)CC(*)=O |  |  |  | 6.865 | [34 empty] | Multimodal Machine Learning with Large Language Embedding Model for Polymer Property Prediction
17973 | Unknown | *CC(CC)(CC)C(=O)O* |  |  |  | 6.089 | [34 empty] | Multimodal Machine Learning with Large Language Embedding Model for Polymer Property Prediction
17974 | Unknown | *CC(C)(C)C(=O)O* |  |  |  | 6.6633 | [34 empty] | Multimodal Machine Learning with Large Language Embedding Model for Polymer Property Prediction
17975 | Unknown | *OC(CC)CC(*)=O |  |  |  | 6.4081 |  |  |  |  | 64.05 | [29 empty] | Multimodal Machine Learning with Large Language Embedding Model for Polymer Property Prediction
17976 | Unknown | *CC(C)(CC)C(=O)O* |  |  |  | 6.6259 | [34 empty] | Multimodal Machine Learning with Large Language Embedding Model for Polymer Property Prediction
17977 | Unknown | *OC(CC(*)=O)C(C)C |  |  |  | 6.7353 | [34 empty] | Multimodal Machine Learning with Large Language Embedding Model for Polymer Property Prediction
17978 | Unknown | *CC(C)(CCC)C(=O)O* |  |  |  | 6.7802 | [34 empty] | Multimodal Machine Learning with Large Language Embedding Model for Polymer Property Prediction
17979 | Unknown | *OC(CC(*)=O)C(Cl)(Cl)Cl |  |  |  | 5.7388 |  |  |  |  | 9.71 | [29 empty] | Multimodal Machine Learning with Large Language Embedding Model for Polymer Property Prediction
17980 | Unknown | *CCCOC(=O)CCCCCCCCCCCCCCCCC(=O)O* |  |  |  | 6.9154 | [34 empty] | Multimodal Machine Learning with Large Language Embedding Model for Polymer Property Prediction
17981 | Unknown | *CCCOC(=O)CCCCCCCCCC(=O)O* |  |  |  | 6.7744 | [34 empty] | Multimodal Machine Learning with Large Language Embedding Model for Polymer Property Prediction
17982 | Unknown | *OC(=C)CC(*)=O |  |  |  | 5.0472 | [34 empty] | Multimodal Machine Learning with Large Language Embedding Model for Polymer Property Prediction
17983 | Unknown | *OC(c1ccccc1)C(C)(C)C(*)=O |  |  |  | 5.5004 | [34 empty] | Multimodal Machine Learning with Large Language Embedding Model for Polymer Property Prediction
17984 | Unknown | *OC(c1ccc(Cl)cc1)C(C)(C)C(*)=O |  |  |  | 4.9195 | [34 empty] | Multimodal Machine Learning with Large Language Embedding Model for Polymer Property Prediction
17985 | Unknown | *CC1CCC(COC(=O)CCCCCCCC(=O)O*)CC1 |  |  |  | 6.8523 | [34 empty] | Multimodal Machine Learning with Large Language Embedding Model for Polymer Property Prediction
17986 | Unknown | *CC1CCC(COC(=O)CCCCCCCCCCC(=O)O*)CC1 |  |  |  | 6.723 | [34 empty] | Multimodal Machine Learning with Large Language Embedding Model for Polymer Property Prediction
17987 | Unknown | *CC1CCC(COC(=O)CCCC(=O)O*)CC1 |  |  |  | 6.7305 | [34 empty] | Multimodal Machine Learning with Large Language Embedding Model for Polymer Property Prediction
17988 | Unknown | *CC1CCC(COC(=O)C(=O)O*)CC1 |  |  |  | 5.4765 | [34 empty] | Multimodal Machine Learning with Large Language Embedding Model for Polymer Property Prediction
17989 | Unknown | *CC1CCC(COC(=O)Cc2ccc(CC(=O)O*)cc2)CC1 |  |  |  | 5.3094 | [34 empty] | Multimodal Machine Learning with Large Language Embedding Model for Polymer Property Prediction
17990 | Unknown | *CC1CCC(COC(=O)CCCCCC(=O)O*)CC1 |  |  |  | 6.6349 | [34 empty] | Multimodal Machine Learning with Large Language Embedding Model for Polymer Property Prediction
17991 | Unknown | *CC1CCC(COC(=O)CCCCCCCCC(=O)O*)CC1 |  |  |  | 6.7673 | [34 empty] | Multimodal Machine Learning with Large Language Embedding Model for Polymer Property Prediction
17992 | Unknown | *CC1CCC(COC(=O)CCCCCCC(=O)O*)CC1 |  |  |  | 6.828 | [34 empty] | Multimodal Machine Learning with Large Language Embedding Model for Polymer Property Prediction
17993 | Unknown | *OC1CCC(OC(=O)CCCCCCC(*)=O)CC1 |  |  |  | 6.6443 | [34 empty] | Multimodal Machine Learning with Large Language Embedding Model for Polymer Property Prediction
17994 | Unknown | *CCCCCCCCCCOC(=O)CC(=O)O* |  |  |  | 6.9598 | [34 empty] | Multimodal Machine Learning with Large Language Embedding Model for Polymer Property Prediction
17995 | Unknown | *CCCCCCCCCCOC(=O)CCCCCC(=O)O* |  |  |  | 6.771 | [34 empty] | Multimodal Machine Learning with Large Language Embedding Model for Polymer Property Prediction
17996 | Unknown | *CCCCCCCCCCOC(=O)C(O)C(O)C(=O)O* |  |  |  | 6.2882 | [34 empty] | Multimodal Machine Learning with Large Language Embedding Model for Polymer Property Prediction
17997 | Unknown | *CCCCCCCCCCOC(=O)CCCCS(=O)(=O)CCCCC(=O)O* |  |  |  | 6.4132 | [34 empty] | Multimodal Machine Learning with Large Language Embedding Model for Polymer Property Prediction
17998 | Unknown | *CCCCCCCCCCCCOC(=O)CCCCCNC(=O)CCCCC(=O)NCCCCCC(=O)O* |  |  |  | 5.3312 |  |  |  |  | 17.28 | [29 empty] | Multimodal Machine Learning with Large Language Embedding Model for Polymer Property Prediction
17999 | Unknown | *CCCCCCCCCCCCCCCCCCCCOC(=O)CCCCC(=O)O* |  |  |  | 6.8416 | [34 empty] | Multimodal Machine Learning with Large Language Embedding Model for Polymer Property Prediction
18000 | Unknown | *CCCCCCCCCCCCCCCCCCCCOC(=O)CCC(C)CC(=O)O* |  |  |  | 6.748 | [34 empty] | Multimodal Machine Learning with Large Language Embedding Model for Polymer Property Prediction
18001 | Unknown | *CCCCCCCCCCCCCCCCCCCCOC(=O)CCCCCCCC(=O)O* |  |  |  | 6.5108 | [34 empty] | Multimodal Machine Learning with Large Language Embedding Model for Polymer Property Prediction
18002 | Unknown | *CCCCCCCCCCCCCCCCCCCCOC(=O)CCCC(=O)O* |  |  |  | 6.5682 | [34 empty] | Multimodal Machine Learning with Large Language Embedding Model for Polymer Property Prediction
18003 | Unknown | *CCCCCCCCCCCCCCCCCCCCOC(=O)CC(=O)O* |  |  |  | 6.2688 | [34 empty] | Multimodal Machine Learning with Large Language Embedding Model for Polymer Property Prediction
18004 | Unknown | *CCCCCCCCCCCCCCCCCCCCOC(=O)C(=O)O* |  |  |  | 5.2426 | [34 empty] | Multimodal Machine Learning with Large Language Embedding Model for Polymer Property Prediction
18005 | Unknown | *CCCCCCCCCCCCCCCCCCCCOC(=O)c1ccccc1C(=O)O* |  |  |  | 5.216 | [34 empty] | Multimodal Machine Learning with Large Language Embedding Model for Polymer Property Prediction
18006 | Unknown | *CCCCCCCCCCCCCCCCCCCCOC(=O)CCCCCC(=O)O* |  |  |  | 6.7391 | [34 empty] | Multimodal Machine Learning with Large Language Embedding Model for Polymer Property Prediction
18007 | Unknown | *CCCCCCCCCCCCCCCCCCCCOC(=O)CCCCCCCCC(=O)O* |  |  |  | 6.784 | [34 empty] | Multimodal Machine Learning with Large Language Embedding Model for Polymer Property Prediction
18008 | Unknown | *CCCCCCCCCCCCCCCCCCCCOC(=O)CCCCCCC(=O)O* |  |  |  | 6.7452 | [34 empty] | Multimodal Machine Learning with Large Language Embedding Model for Polymer Property Prediction
18009 | Unknown | *CCCCCCCCCCCCCCCCCCCCOC(=O)CCC(=O)O* |  |  |  | 6.7992 | [34 empty] | Multimodal Machine Learning with Large Language Embedding Model for Polymer Property Prediction
18010 | Unknown | *CCOC(=O)CCCCCNC(=O)CCCCC(=O)NCCCCCC(=O)O* |  |  |  | 5.8201 |  |  |  |  | 22.75 | [29 empty] | Multimodal Machine Learning with Large Language Embedding Model for Polymer Property Prediction
18011 | Unknown | *OC(C)COC(=O)CCCCCCCC(*)=O |  |  |  | 6.6084 | [34 empty] | Multimodal Machine Learning with Large Language Embedding Model for Polymer Property Prediction
18012 | Unknown | *OC(=O)c1ccc(CCc2ccc(C(*)=O)cc2)cc1 |  |  |  | 4.4852 | [34 empty] | Multimodal Machine Learning with Large Language Embedding Model for Polymer Property Prediction
18013 | Unknown | *OC(C)COC(=O)CCCC(*)=O |  |  |  | 6.7519 | [34 empty] | Multimodal Machine Learning with Large Language Embedding Model for Polymer Property Prediction
18014 | Unknown | *OC(C)COC(=O)c1cccc(C(*)=O)c1 |  |  |  | 5.0391 | [34 empty] | Multimodal Machine Learning with Large Language Embedding Model for Polymer Property Prediction
18015 | Unknown | *CCOC(=O)c1ccc(Cc2ccc(C(=O)O*)cc2)cc1 |  |  |  | 4.6415 | [34 empty] | Multimodal Machine Learning with Large Language Embedding Model for Polymer Property Prediction
18016 | Unknown | *CCOC(=O)Cc1ccc(CC(=O)O*)cc1 |  |  |  | 5.1252 | [34 empty] | Multimodal Machine Learning with Large Language Embedding Model for Polymer Property Prediction
18017 | Unknown | *CCOC(=O)c1ccc(C(=O)NCCCCCCCCCCCCNC(=O)c2ccc(C(=O)O*)cc2)cc1 |  |  |  | 4.4904 | [34 empty] | Multimodal Machine Learning with Large Language Embedding Model for Polymer Property Prediction
18018 | Unknown | *CCCCCC(=O)NCCCCCCNC(=O)CCCCCOC(=O)CCCCC(=O)O* |  |  |  | 5.9182 | [34 empty] | Multimodal Machine Learning with Large Language Embedding Model for Polymer Property Prediction
18019 | Unknown | *CCCCCCOC(=O)CCCCCNC(=O)CCCCC(=O)NCCCCCC(=O)O* |  |  |  | 5.8108 |  |  |  |  | 20.69 | [29 empty] | Multimodal Machine Learning with Large Language Embedding Model for Polymer Property Prediction
18020 | Unknown | *CCCCCCOC(=O)CCCCCCCC(=O)O* |  |  |  | 6.8043 | [34 empty] | Multimodal Machine Learning with Large Language Embedding Model for Polymer Property Prediction
18021 | Unknown | *CCCCCCOC(=O)CCCC(=O)O* |  |  |  | 6.6665 | [34 empty] | Multimodal Machine Learning with Large Language Embedding Model for Polymer Property Prediction
18022 | Unknown | *CCCCCCOC(=O)CCCCCC(=O)O* |  |  |  | 6.502 | [34 empty] | Multimodal Machine Learning with Large Language Embedding Model for Polymer Property Prediction
18023 | Unknown | *CCCCCCOC(=O)CCCCS(=O)(=O)CCCCC(=O)O* |  |  |  | 6.5053 | [34 empty] | Multimodal Machine Learning with Large Language Embedding Model for Polymer Property Prediction
18024 | Unknown | *OC(CC)(CC)C(*)=O |  |  |  | 6.0873 | [34 empty] | Multimodal Machine Learning with Large Language Embedding Model for Polymer Property Prediction
18025 | Unknown | *OC(C)(C)C(*)=O |  |  |  | 5.8214 | [34 empty] | Multimodal Machine Learning with Large Language Embedding Model for Polymer Property Prediction
18026 | Unknown | *OC(C(*)=O)C(C)C |  |  |  | 6.2703 | [34 empty] | Multimodal Machine Learning with Large Language Embedding Model for Polymer Property Prediction
18027 | Unknown | *CCCC(C)CCC(=O)O* |  |  |  | 6.54 | [34 empty] | Multimodal Machine Learning with Large Language Embedding Model for Polymer Property Prediction
18028 | Unknown | *CC(CCCC)(CCCC)C(=O)O* |  |  |  | 6.671 | [34 empty] | Multimodal Machine Learning with Large Language Embedding Model for Polymer Property Prediction
18029 | Unknown | *OC(CC(*)=O)C(C)(Cl)Cl |  |  |  | 6.4677 |  |  |  |  | 37.3 | [29 empty] | Multimodal Machine Learning with Large Language Embedding Model for Polymer Property Prediction
18030 | Unknown | *Oc1ccc(C=CC(*)=O)cc1 |  |  |  | 3.6422 | [34 empty] | Multimodal Machine Learning with Large Language Embedding Model for Polymer Property Prediction
18031 | Unknown | *CCCCCOC(=O)c1ccc(C(=O)NCCCCCCNC(=O)c2ccc(C(=O)O*)cc2)cc1 |  |  |  | 4.3426 | [34 empty] | Multimodal Machine Learning with Large Language Embedding Model for Polymer Property Prediction
18032 | Unknown | *CCCCCOC(=O)C(=O)O* |  |  |  | 5.5658 | [34 empty] | Multimodal Machine Learning with Large Language Embedding Model for Polymer Property Prediction
18033 | Unknown | *CCCCCOC(=O)CCCCS(=O)(=O)CCCCC(=O)O* |  |  |  | 6.9262 | [34 empty] | Multimodal Machine Learning with Large Language Embedding Model for Polymer Property Prediction
18034 | Unknown | *CCCCCc1ccc(CCCCCOC(=O)c2ccc(C(=O)O*)cc2)cc1 |  |  |  | 3.7742 | [34 empty] | Multimodal Machine Learning with Large Language Embedding Model for Polymer Property Prediction
18035 | Unknown | *Oc1ccc(OC(=O)CCC(*)=O)cc1 |  |  |  | 5.0485 | [34 empty] | Multimodal Machine Learning with Large Language Embedding Model for Polymer Property Prediction
18036 | Unknown | *Oc1ccc(OC(=O)c2ccc(C(*)=O)cc2)cc1 |  |  |  | 3.7683 | [34 empty] | Multimodal Machine Learning with Large Language Embedding Model for Polymer Property Prediction
18037 | Unknown | *CCC(=O)Oc1ccc(OC(=O)CCN2CCN(*)C(C)C2)cc1 |  |  |  | 4.6472 | [34 empty] | Multimodal Machine Learning with Large Language Embedding Model for Polymer Property Prediction
18038 | Unknown | *OC(C)COC(=O)C(*)=O |  |  |  | 5.4575 | [34 empty] | Multimodal Machine Learning with Large Language Embedding Model for Polymer Property Prediction
18039 | Unknown | *CCCCCCCCCCCCCCOC(=O)c1ccc(C(=O)NCCCCCNC(=O)c2ccc(C(=O)O*)cc2)cc1 |  |  |  | 4.6624 | [34 empty] | Multimodal Machine Learning with Large Language Embedding Model for Polymer Property Prediction
18040 | Unknown | *CCCCOC(=O)CC(=O)O* |  |  |  | 6.6946 | [34 empty] | Multimodal Machine Learning with Large Language Embedding Model for Polymer Property Prediction
18041 | Unknown | *CCCCOC(=O)C(=O)O* |  |  |  | 5.0922 | [34 empty] | Multimodal Machine Learning with Large Language Embedding Model for Polymer Property Prediction
18042 | Unknown | *CCCCOC(=O)COCC(=O)O* |  |  |  | 6.6832 | [34 empty] | Multimodal Machine Learning with Large Language Embedding Model for Polymer Property Prediction
18043 | Unknown | *CCCCOC(=O)Cc1ccc(CC(=O)O*)cc1 |  |  |  | 5.4635 | [34 empty] | Multimodal Machine Learning with Large Language Embedding Model for Polymer Property Prediction
18044 | Unknown | *CCCCOC(=O)CCCCS(=O)(=O)CCCCC(=O)O* |  |  |  | 6.544 | [34 empty] | Multimodal Machine Learning with Large Language Embedding Model for Polymer Property Prediction
18045 | Unknown | *CCCCCCCCCCCCCOC(=O)c1ccc(C(=O)NCCCCCCNC(=O)c2ccc(C(=O)O*)cc2)cc1 |  |  |  | 4.6196 | [34 empty] | Multimodal Machine Learning with Large Language Embedding Model for Polymer Property Prediction
18046 | Unknown | *CC(CBr)(CBr)COC(=O)CCCCC(=O)O* |  |  |  | 6.0899 | [34 empty] | Multimodal Machine Learning with Large Language Embedding Model for Polymer Property Prediction
18047 | Unknown | *CC(CCl)(CCl)COC(=O)CCCCC(=O)O* |  |  |  | 6.8357 | [34 empty] | Multimodal Machine Learning with Large Language Embedding Model for Polymer Property Prediction
18048 | Unknown | *CC(CCl)(CBr)COC(=O)CCCCC(=O)O* |  |  |  | 6.6998 | [34 empty] | Multimodal Machine Learning with Large Language Embedding Model for Polymer Property Prediction
18049 | Unknown | *CC(C)(C)COC(=O)CCCCCCCC(=O)O* |  |  |  | 6.5848 | [34 empty] | Multimodal Machine Learning with Large Language Embedding Model for Polymer Property Prediction
18050 | Unknown | *CCCOC(=O)C1CCC(C(=O)O*)CC1 |  |  |  | 6.703 | [34 empty] | Multimodal Machine Learning with Large Language Embedding Model for Polymer Property Prediction
18051 | Unknown | *CCCOC(=O)c1cccc(C(=O)O*)c1 |  |  |  | 5.151 | [34 empty] | Multimodal Machine Learning with Large Language Embedding Model for Polymer Property Prediction
18052 | Unknown | *OC(C)CCOC(=O)c1cccc(C(*)=O)c1 |  |  |  | 5.0532 | [34 empty] | Multimodal Machine Learning with Large Language Embedding Model for Polymer Property Prediction
18053 | Unknown | *CCCOC(=O)CC(=O)O* |  |  |  | 6.6256 | [34 empty] | Multimodal Machine Learning with Large Language Embedding Model for Polymer Property Prediction
18054 | Unknown | *CC(C)(C)COC(=O)CCC(=O)O* |  |  |  | 6.4486 | [34 empty] | Multimodal Machine Learning with Large Language Embedding Model for Polymer Property Prediction
18055 | Unknown | *CCCOC(=O)C(=O)O* |  |  |  | 5.7163 | [34 empty] | Multimodal Machine Learning with Large Language Embedding Model for Polymer Property Prediction
18056 | Unknown | *CC(CCl)(CCl)COC(=O)C(=O)O* |  |  |  | 5.906 | [34 empty] | Multimodal Machine Learning with Large Language Embedding Model for Polymer Property Prediction
18057 | Unknown | *CC(C)(C)COC(=O)C(=O)O* |  |  |  | 4.957 | [34 empty] | Multimodal Machine Learning with Large Language Embedding Model for Polymer Property Prediction
18058 | Unknown | *CCCOC(=O)Cc1ccc(CC(=O)O*)cc1 |  |  |  | 5.2766 | [34 empty] | Multimodal Machine Learning with Large Language Embedding Model for Polymer Property Prediction
18059 | Unknown | *CC(C)(C)COC(=O)CCCCCCCCC(=O)O* |  |  |  | 6.6996 | [34 empty] | Multimodal Machine Learning with Large Language Embedding Model for Polymer Property Prediction
18060 | Unknown | *CC(C)(C)COC(=O)CCCCCCC(=O)O* |  |  |  | 6.7281 | [34 empty] | Multimodal Machine Learning with Large Language Embedding Model for Polymer Property Prediction
18061 | Unknown | *Cc1ccc(COC(=O)CCCC(=O)O*)cc1 |  |  |  | 5.4521 | [34 empty] | Multimodal Machine Learning with Large Language Embedding Model for Polymer Property Prediction
18062 | Unknown | *Cc1ccc(COC(=O)CCCCCCCCCCC(=O)O*)cc1 |  |  |  | 5.5473 | [34 empty] | Multimodal Machine Learning with Large Language Embedding Model for Polymer Property Prediction
18063 | Unknown | *Cc1ccc(COC(=O)c2cccc(C(=O)O*)c2)cc1 |  |  |  | 4.5912 | [34 empty] | Multimodal Machine Learning with Large Language Embedding Model for Polymer Property Prediction
18064 | Unknown | *Cc1ccc(COC(=O)CCCCCC(=O)O*)cc1 |  |  |  | 5.6303 | [34 empty] | Multimodal Machine Learning with Large Language Embedding Model for Polymer Property Prediction
18065 | Unknown | *Cc1ccc(COC(=O)CCCCCCCCC(=O)O*)cc1 |  |  |  | 5.2222 | [34 empty] | Multimodal Machine Learning with Large Language Embedding Model for Polymer Property Prediction
18066 | Unknown | *Cc1ccc(COC(=O)CCC(=O)O*)cc1 |  |  |  | 5.464 | [34 empty] | Multimodal Machine Learning with Large Language Embedding Model for Polymer Property Prediction
18067 | Unknown | *CC(C)(C)COC(=O)CC(=O)O* |  |  |  | 6.7138 | [34 empty] | Multimodal Machine Learning with Large Language Embedding Model for Polymer Property Prediction
18068 | Unknown | *CCCCCCCCCCOC(=O)c1ccc2cc(C(=O)O*)ccc2c1 |  |  |  | 3.7577 | [34 empty] | Multimodal Machine Learning with Large Language Embedding Model for Polymer Property Prediction
18069 | Unknown | *OC(C)CCCC(C)C(*)=O |  |  |  | 6.6886 | [34 empty] | Multimodal Machine Learning with Large Language Embedding Model for Polymer Property Prediction
18070 | Unknown | *CC(F)(F)C(F)(F)C(F)(F)COC(=O)c1cccc(-c2cccc(C(=O)O*)c2)c1 |  |  |  | 4.3076 | [34 empty] | Multimodal Machine Learning with Large Language Embedding Model for Polymer Property Prediction
18071 | Unknown | *CC(F)(F)C(F)(F)C(F)(F)COC(=O)CC(CC(=O)O*)C(F)(F)C(F)(F)C(F)(F)F |  |  |  | 6.6602 | [34 empty] | Multimodal Machine Learning with Large Language Embedding Model for Polymer Property Prediction
18072 | Unknown | *CC(F)(F)C(F)(F)C(F)(F)C(F)(F)COC(=O)CC(CC(=O)O*)C(F)(F)C(F)(F)C(F)(F)F |  |  |  | 6.9563 | [34 empty] | Multimodal Machine Learning with Large Language Embedding Model for Polymer Property Prediction
18073 | Unknown | *CC(F)(F)C(F)(F)C(F)(F)C(F)(F)COC(=O)CCCC(=O)O* |  |  |  | 7.0209 | [34 empty] | Multimodal Machine Learning with Large Language Embedding Model for Polymer Property Prediction
18074 | Unknown | *OC1C(C)(C)C(OC(=O)C2CCC(C(*)=O)CC2)C1(C)C |  |  |  | 6.4982 | [34 empty] | Multimodal Machine Learning with Large Language Embedding Model for Polymer Property Prediction
18075 | Unknown | *OC1C(C)(C)C(OC(=O)c2ccc(C(*)=O)cc2)C1(C)C |  |  |  | 4.7185 | [34 empty] | Multimodal Machine Learning with Large Language Embedding Model for Polymer Property Prediction
18076 | Unknown | *Oc1cc(C)cc(OC(=O)c2cccc(C(*)=O)c2)c1 |  |  |  | 4.2911 | [34 empty] | Multimodal Machine Learning with Large Language Embedding Model for Polymer Property Prediction
18077 | Unknown | *CC(C)(C)COC(=O)C1CCC(C(=O)O*)CC1 |  |  |  | 6.6144 | [34 empty] | Multimodal Machine Learning with Large Language Embedding Model for Polymer Property Prediction
18078 | Unknown | *Oc1c(C)cc(-c2cc(C)c(OC(=O)CCCCCC(*)=O)c(C)c2)cc1C |  |  |  | 4.7241 | [34 empty] | Multimodal Machine Learning with Large Language Embedding Model for Polymer Property Prediction
18079 | Unknown | *Oc1ccc(C(C)(C)c2ccc(OC(=O)c3ccc(C(*)=O)cc3)c(C(C)C)c2)cc1C(C)C |  |  |  | 3.2409 | [34 empty] | Multimodal Machine Learning with Large Language Embedding Model for Polymer Property Prediction
18080 | Unknown | *Oc1c(C)cc(C(C)(C)c2cc(C)c(OC(=O)c3ccc(C(*)=O)cc3)c(C)c2)cc1C |  |  |  | 3.2111 | [34 empty] | Multimodal Machine Learning with Large Language Embedding Model for Polymer Property Prediction
18081 | Unknown | *Oc1ccc(C2(c3ccc(OC(=O)c4ccc(C(*)=O)cc4)cc3)c3ccccc3-c3ccccc32)cc1 |  |  |  | 3.1166 | [34 empty] | Multimodal Machine Learning with Large Language Embedding Model for Polymer Property Prediction
18082 | Unknown | *CCCCCCCCCCCCOC(=O)c1cccc(C(=O)O*)c1 |  |  |  | 5.1678 | [34 empty] | Multimodal Machine Learning with Large Language Embedding Model for Polymer Property Prediction
18083 | Unknown | *OC1CCC(OC(=O)CCCCCCCCC(*)=O)CC1 |  |  |  | 6.4612 | [34 empty] | Multimodal Machine Learning with Large Language Embedding Model for Polymer Property Prediction
18084 | Unknown | *OC(C)COC(=O)CCCCCC(*)=O |  |  |  | 6.6845 | [34 empty] | Multimodal Machine Learning with Large Language Embedding Model for Polymer Property Prediction
18085 | Unknown | *CCC(=O)OCCOC(=O)CCN1CCN(*)CC1 |  |  |  | 5.0863 | [34 empty] | Multimodal Machine Learning with Large Language Embedding Model for Polymer Property Prediction
18086 | Unknown | *OC(C)COC(=O)CCCCCCCCC(*)=O |  |  |  | 6.952 | [34 empty] | Multimodal Machine Learning with Large Language Embedding Model for Polymer Property Prediction
18087 | Unknown | *OC(C)COC(=O)CCCCCCC(*)=O |  |  |  | 6.5111 | [34 empty] | Multimodal Machine Learning with Large Language Embedding Model for Polymer Property Prediction
18088 | Unknown | *OC(C)COC(=O)CCC(*)=O |  |  |  | 6.8804 | [34 empty] | Multimodal Machine Learning with Large Language Embedding Model for Polymer Property Prediction
18089 | Unknown | *CCOC(=O)CCCCS(=O)(=O)CCCCC(=O)O* |  |  |  | 6.7001 | [34 empty] | Multimodal Machine Learning with Large Language Embedding Model for Polymer Property Prediction
18090 | Unknown | *OC(c1ccco1)C(C)(C)C(*)=O |  |  |  | 5.4574 | [34 empty] | Multimodal Machine Learning with Large Language Embedding Model for Polymer Property Prediction
18091 | Unknown | *CCCCOC(=O)C(OC)C(OC)C(=O)O* |  |  |  | 6.1422 | [34 empty] | Multimodal Machine Learning with Large Language Embedding Model for Polymer Property Prediction
18092 | Unknown | *Oc1ccc(C2(c3ccc(OC(=O)c4ccc(C(*)=O)cc4)cc3)CCc3ccccc32)cc1 |  |  |  | 3.2587 | [34 empty] | Multimodal Machine Learning with Large Language Embedding Model for Polymer Property Prediction
18093 | Unknown | *OC(=C(C)C)C(C)(C)C(*)=O |  |  |  | 4.7881 | [34 empty] | Multimodal Machine Learning with Large Language Embedding Model for Polymer Property Prediction
18094 | Unknown | *Oc1ccc(OC(=O)C=Cc2ccc(C=CC(*)=O)cc2)cc1 |  |  |  | 3.0386 | [34 empty] | Multimodal Machine Learning with Large Language Embedding Model for Polymer Property Prediction
18095 | Unknown | *C(=O)OCCCCCCCCOC(=O)c1ccc(NC(=O)c2ccc(N3C(=O)c4ccc(*)cc4C3=O)cc2)cc1 |  |  |  | 2.9577 |  |  |  |  | 16.63 | [29 empty] | Multimodal Machine Learning with Large Language Embedding Model for Polymer Property Prediction
18096 | Unknown | *CCOC(=O)c1ccc(-c2ccc(C(=O)O*)cc2C)c(C)c1 |  |  |  | 4.5782 | [34 empty] | Multimodal Machine Learning with Large Language Embedding Model for Polymer Property Prediction
18097 | Unknown | *CCOC(=O)c1ccc(C2(C)CC(C)(C)c3ccc(C(=O)O*)cc32)cc1 |  |  |  | 4.3486 | [34 empty] | Multimodal Machine Learning with Large Language Embedding Model for Polymer Property Prediction
18098 | Unknown | *CC(F)(F)C(F)(F)C(F)(F)COC(=O)C(F)(F)C(F)(F)C(F)(F)C(F)(F)C(=O)O* |  |  |  | 6.5652 | [34 empty] | Multimodal Machine Learning with Large Language Embedding Model for Polymer Property Prediction
18099 | Unknown | *CC(F)(F)C(F)(F)C(F)(F)C(F)(F)COC(=O)C(F)(F)C(F)(F)C(F)(F)C(F)(F)C(=O)O* |  |  |  | 6.3052 | [34 empty] | Multimodal Machine Learning with Large Language Embedding Model for Polymer Property Prediction
18100 | Unknown | *OC(C)CCCCC(*)=O |  |  |  | 6.5026 | [34 empty] | Multimodal Machine Learning with Large Language Embedding Model for Polymer Property Prediction
18101 | Unknown | *CCCCCC(=O)N* |  |  |  | 5.9862 |  |  |  |  | 35.23 | [29 empty] | Multimodal Machine Learning with Large Language Embedding Model for Polymer Property Prediction
18102 | Unknown | *CCCCCCNC(=O)CCCCCC(=O)N* |  |  |  | 5.936 | [34 empty] | Multimodal Machine Learning with Large Language Embedding Model for Polymer Property Prediction
18103 | Unknown | *CCCCCCNC(=O)CCCCCCC(=O)N* |  |  |  | 5.7328 |  |  |  |  | 62.18 | [29 empty] | Multimodal Machine Learning with Large Language Embedding Model for Polymer Property Prediction
18104 | Unknown | *CCCCCCNC(=O)CCCCCCCC(=O)N* |  |  |  | 5.6457 |  |  |  |  | 22.04 | [29 empty] | Multimodal Machine Learning with Large Language Embedding Model for Polymer Property Prediction
18105 | Unknown | *CCCCCCNC(=O)CCCCCCCCC(=O)N* |  |  |  | 6.0268 |  |  |  |  | 39.56 | [29 empty] | Multimodal Machine Learning with Large Language Embedding Model for Polymer Property Prediction
18106 | Unknown | *CCCCCCCC(=O)N* |  |  |  | 6.0401 |  |  |  |  | 48.41 | [29 empty] | Multimodal Machine Learning with Large Language Embedding Model for Polymer Property Prediction
18107 | Unknown | *CCCCCCCCNC(=O)CCCCCCCCC(=O)N* |  |  |  | 5.7713 | [34 empty] | Multimodal Machine Learning with Large Language Embedding Model for Polymer Property Prediction
18108 | Unknown | *CCCCCCCCNC(=O)CCCCCCCCCCC(=O)N* |  |  |  | 5.8323 | [34 empty] | Multimodal Machine Learning with Large Language Embedding Model for Polymer Property Prediction
18109 | Unknown | *CCCCCCCCC(=O)N* |  |  |  | 6.101 | [34 empty] | Multimodal Machine Learning with Large Language Embedding Model for Polymer Property Prediction
18110 | Unknown | *CCCCCCCCCNC(=O)CCCCC(=O)N* |  |  |  | 5.6864 | [34 empty] | Multimodal Machine Learning with Large Language Embedding Model for Polymer Property Prediction
18111 | Unknown | *CCCCCCCCCC(=O)N* |  |  |  | 6.1321 | [34 empty] | Multimodal Machine Learning with Large Language Embedding Model for Polymer Property Prediction
18112 | Unknown | *CCCCCCCCCCC(=O)N* |  |  |  | 6.0098 |  |  |  |  | 24.27 | [29 empty] | Multimodal Machine Learning with Large Language Embedding Model for Polymer Property Prediction
18113 | Unknown | *CCCCCCCCCCCC(=O)N* |  |  |  | 6.0986 |  |  |  |  | 46 | [29 empty] | Multimodal Machine Learning with Large Language Embedding Model for Polymer Property Prediction
18114 | Unknown | *CCCCCCCCCCCCNC(=O)CCCCCCCCCCCCCCCCC(=O)N* |  |  |  | 5.9072 | [34 empty] | Multimodal Machine Learning with Large Language Embedding Model for Polymer Property Prediction
18115 | Unknown | *CCCCCCCCCCCCC(=O)N* |  |  |  | 6.0892 | [34 empty] | Multimodal Machine Learning with Large Language Embedding Model for Polymer Property Prediction
18116 | Unknown | *NC1CCC(CC2CCC(NC(=O)CCCCC(*)=O)CC2)CC1 |  |  |  | 5.6991 | [34 empty] | Multimodal Machine Learning with Large Language Embedding Model for Polymer Property Prediction
18117 | Unknown | *CCCP(CCCNC(=O)CCCCC(=O)N*)CC(C)C |  |  |  | 5.1348 | [34 empty] | Multimodal Machine Learning with Large Language Embedding Model for Polymer Property Prediction
18118 | Unknown | *OC(=O)c1ccc(C(=O)NCNC(=O)c2ccc(C(*)=O)cc2)cc1 |  |  |  | 4.0657 | [34 empty] | Multimodal Machine Learning with Large Language Embedding Model for Polymer Property Prediction
18119 | Unknown | *CCCCCCCCCCNC(=O)CCCCC(=O)N* |  |  |  | 5.8086 | [34 empty] | Multimodal Machine Learning with Large Language Embedding Model for Polymer Property Prediction
18120 | Unknown | *CCCCCCCCCCNC(=O)CCCCCCCCC(=O)N* |  |  |  | 5.9125 |  |  |  |  | 40 | [29 empty] | Multimodal Machine Learning with Large Language Embedding Model for Polymer Property Prediction
18121 | Unknown | *NC1CCC(CC2CCC(NC(=O)CCCCCCCCCCC(*)=O)CC2)CC1 |  |  |  | 5.7012 |  |  |  |  | 25.59 | [29 empty] | Multimodal Machine Learning with Large Language Embedding Model for Polymer Property Prediction
18122 | Unknown | *NC1CCC(CC2CCC(NC(=O)CCCCCCCCC(*)=O)CC2)CC1 |  |  |  | 5.8072 | [34 empty] | Multimodal Machine Learning with Large Language Embedding Model for Polymer Property Prediction
18123 | Unknown | *Nc1ccc(-c2ccc(NC(=O)c3cccc(C(*)=O)c3)cc2)cc1 |  |  |  | 3.4939 | [34 empty] | Multimodal Machine Learning with Large Language Embedding Model for Polymer Property Prediction
18124 | Unknown | *CCCCCCNC(=O)c1cccc(C(=O)N*)c1 |  |  |  | 5.0813 |  |  |  |  | 53.05 | [29 empty] | Multimodal Machine Learning with Large Language Embedding Model for Polymer Property Prediction
18125 | Unknown | *CC1CCC(CNC(=O)c2cccc(C(=O)N*)c2)CC1 |  |  |  | 4.9032 | [34 empty] | Multimodal Machine Learning with Large Language Embedding Model for Polymer Property Prediction
18126 | Unknown | *CCCC(C)(C)CNC(=O)c1cccc(C(=O)N*)c1 |  |  |  | 5.0204 | [34 empty] | Multimodal Machine Learning with Large Language Embedding Model for Polymer Property Prediction
18127 | Unknown | *CC1CC(CNC(=O)c2cccc(C(=O)N*)c2)CC(C(C)(C)C)C1 |  |  |  | 4.8842 | [34 empty] | Multimodal Machine Learning with Large Language Embedding Model for Polymer Property Prediction
18128 | Unknown | *CC1CCCC(CNC(=O)c2cccc(C(=O)N*)c2)C1 |  |  |  | 4.8123 | [34 empty] | Multimodal Machine Learning with Large Language Embedding Model for Polymer Property Prediction
18129 | Unknown | *CCCCCCCCNC(=O)Cc1ccc(CC(=O)N*)cc1 |  |  |  | 5.1086 | [34 empty] | Multimodal Machine Learning with Large Language Embedding Model for Polymer Property Prediction
18130 | Unknown | *CCCCCCNC(=O)CCP(=S)(CCC(=O)N*)c1ccccc1 |  |  |  | 4.6741 | [34 empty] | Multimodal Machine Learning with Large Language Embedding Model for Polymer Property Prediction
18131 | Unknown | *CCCCCCNC(=O)CCP(=O)(CCC(=O)N*)c1ccccc1 |  |  |  | 4.8862 | [34 empty] | Multimodal Machine Learning with Large Language Embedding Model for Polymer Property Prediction
18132 | Unknown | *NC1CC(C)(C)CC(C)(CNC(=O)CCCCC(*)=O)C1 |  |  |  | 5.6216 | [34 empty] | Multimodal Machine Learning with Large Language Embedding Model for Polymer Property Prediction
18133 | Unknown | *Cc1ccc(CNC(=O)CCCCCCCCCCC(=O)N*)cc1 |  |  |  | 5.2323 | [34 empty] | Multimodal Machine Learning with Large Language Embedding Model for Polymer Property Prediction
18134 | Unknown | *Cc1ccc(CNC(=O)CCCCCCCCCCCCCC(=O)N*)cc1 |  |  |  | 5.2897 | [34 empty] | Multimodal Machine Learning with Large Language Embedding Model for Polymer Property Prediction
18135 | Unknown | *NC(C)(C)CC(*)=O |  |  |  | 5.5484 | [34 empty] | Multimodal Machine Learning with Large Language Embedding Model for Polymer Property Prediction
18136 | Unknown | *CCCC(C)(C)CNC(=O)CCCCC(=O)N* |  |  |  | 5.8218 | [34 empty] | Multimodal Machine Learning with Large Language Embedding Model for Polymer Property Prediction
18137 | Unknown | *CCC(C)(C)CC(C)CNC(=O)CCCCC(=O)N* |  |  |  | 5.8095 | [34 empty] | Multimodal Machine Learning with Large Language Embedding Model for Polymer Property Prediction
18138 | Unknown | *Nc1cccc2c(NC(=O)c3cccc(C(*)=O)c3)cccc12 |  |  |  | 3.1462 | [34 empty] | Multimodal Machine Learning with Large Language Embedding Model for Polymer Property Prediction
18139 | Unknown | *Nc1cccc(NC(=O)c2cccc(C(*)=O)c2)c1 |  |  |  | 4.1202 | [34 empty] | Multimodal Machine Learning with Large Language Embedding Model for Polymer Property Prediction
18140 | Unknown | *Nc1ccc(NC(=O)c2cccc(C(*)=O)c2)cc1 |  |  |  | 3.551 | [34 empty] | Multimodal Machine Learning with Large Language Embedding Model for Polymer Property Prediction
18141 | Unknown | *Nc1ccc(NC(=O)c2ccc(C(*)=O)cc2)cc1 |  |  |  | 3.2673 | [34 empty] | Multimodal Machine Learning with Large Language Embedding Model for Polymer Property Prediction
18142 | Unknown | *Nc1ccc(-c2ccc(NC(=O)c3ccc(C(*)=O)cc3)cc2)cc1 |  |  |  | 3.3951 | [34 empty] | Multimodal Machine Learning with Large Language Embedding Model for Polymer Property Prediction
18143 | Unknown | *CCCC(CCNC(=O)c1ccc(C(=O)N*)cc1)C(C)C |  |  |  | 4.6978 | [34 empty] | Multimodal Machine Learning with Large Language Embedding Model for Polymer Property Prediction
18144 | Unknown | *CCCCCCCNC(=O)c1ccc(C(=O)N*)cc1 |  |  |  | 4.6365 | [34 empty] | Multimodal Machine Learning with Large Language Embedding Model for Polymer Property Prediction
18145 | Unknown | *Nc1ccc(Cc2ccc(NC(=O)c3ccc(C(*)=O)cc3)cc2)cc1 |  |  |  | 3.2294 | [34 empty] | Multimodal Machine Learning with Large Language Embedding Model for Polymer Property Prediction
18146 | Unknown | *CCCCCCCCCNC(=O)CCCCCCCC(=O)N* |  |  |  | 5.928 | [34 empty] | Multimodal Machine Learning with Large Language Embedding Model for Polymer Property Prediction
18147 | Unknown | *CCCCCCCCNC(=O)CCCCCCC(=O)N* |  |  |  | 5.7761 | [34 empty] | Multimodal Machine Learning with Large Language Embedding Model for Polymer Property Prediction
18148 | Unknown | *NC(CCC(=O)OC)C(*)=O |  |  |  | 5.9283 | [34 empty] | Multimodal Machine Learning with Large Language Embedding Model for Polymer Property Prediction
18149 | Unknown | *CCCCNC(=O)CCC=CCCC(=O)N* |  |  |  | 5.5356 |  |  |  |  | 31.26 | [29 empty] | Multimodal Machine Learning with Large Language Embedding Model for Polymer Property Prediction
18150 | Unknown | *C(=O)CCCCCCCCC(=O)N1CCN(*)CC1 |  |  |  | 5.5924 |  |  |  |  | 52.64 | [29 empty] | Multimodal Machine Learning with Large Language Embedding Model for Polymer Property Prediction
18151 | Unknown | *C(=O)CCCCC(=O)N1CCN(*)CC1 |  |  |  | 5.6091 | [34 empty] | Multimodal Machine Learning with Large Language Embedding Model for Polymer Property Prediction
18152 | Unknown | *CCCCCCNC(=O)CCC=CCCC(=O)N* |  |  |  | 5.6458 |  |  |  |  | 24.7 | [29 empty] | Multimodal Machine Learning with Large Language Embedding Model for Polymer Property Prediction
18153 | Unknown | *CCCCCCCCCCCCNC(=O)C(=O)N* |  |  |  | 5.7269 | [34 empty] | Multimodal Machine Learning with Large Language Embedding Model for Polymer Property Prediction
18154 | Unknown | *CCCCCCCCCCNC(=O)CCC=CCCC(=O)N* |  |  |  | 5.6731 |  |  |  |  | 32.24 | [29 empty] | Multimodal Machine Learning with Large Language Embedding Model for Polymer Property Prediction
18155 | Unknown | *CCCCCCCCCCNC(=O)CCCCCCCC(=O)N* |  |  |  | 5.9559 |  |  |  |  | 50.69 | [29 empty] | Multimodal Machine Learning with Large Language Embedding Model for Polymer Property Prediction
18156 | Unknown | *CC(C)(C)C(=O)N* |  |  |  | 5.6887 |  |  |  |  | 33.22 | [29 empty] | Multimodal Machine Learning with Large Language Embedding Model for Polymer Property Prediction
18157 | Unknown | *CCCCC(C)CC(=O)N* |  |  |  | 6.0469 | [34 empty] | Multimodal Machine Learning with Large Language Embedding Model for Polymer Property Prediction
18158 | Unknown | *CCCC(C)CCC(=O)N* |  |  |  | 5.9091 | [34 empty] | Multimodal Machine Learning with Large Language Embedding Model for Polymer Property Prediction
18159 | Unknown | *CC(C)CCCCC(=O)N* |  |  |  | 6.0272 | [34 empty] | Multimodal Machine Learning with Large Language Embedding Model for Polymer Property Prediction
18160 | Unknown | *NC(C)CC(*)=O |  |  |  | 5.711 | [34 empty] | Multimodal Machine Learning with Large Language Embedding Model for Polymer Property Prediction
18161 | Unknown | *CCCC(=O)N* |  |  |  | 5.5236 |  |  |  |  | 38.13 | [29 empty] | Multimodal Machine Learning with Large Language Embedding Model for Polymer Property Prediction
18162 | Unknown | *CCCC(C)CC(=O)N* |  |  |  | 6.0894 | [34 empty] | Multimodal Machine Learning with Large Language Embedding Model for Polymer Property Prediction
18163 | Unknown | *CCCCC(=O)N* |  |  |  | 5.9658 | [34 empty] | Multimodal Machine Learning with Large Language Embedding Model for Polymer Property Prediction
18164 | Unknown | *CCCCCCCCCCCCCCCCC(=O)N* |  |  |  | 6.0239 | [34 empty] | Multimodal Machine Learning with Large Language Embedding Model for Polymer Property Prediction
18165 | Unknown | *CNC(=O)CCCCC(=O)N* |  |  |  | 6.0289 | [34 empty] | Multimodal Machine Learning with Large Language Embedding Model for Polymer Property Prediction
18166 | Unknown | *CNC(=O)CCCCCCCCC(=O)N* |  |  |  | 6.1742 | [34 empty] | Multimodal Machine Learning with Large Language Embedding Model for Polymer Property Prediction
18167 | Unknown | *CCNC(=O)CCCCC(=O)N* |  |  |  | 5.8254 | [34 empty] | Multimodal Machine Learning with Large Language Embedding Model for Polymer Property Prediction
18168 | Unknown | *CCNC(=O)CCCCCCCCC(=O)N* |  |  |  | 5.9828 | [34 empty] | Multimodal Machine Learning with Large Language Embedding Model for Polymer Property Prediction
18169 | Unknown | *CCNC(=O)CCCCCCCCCCC(=O)N* |  |  |  | 5.5657 | [34 empty] | Multimodal Machine Learning with Large Language Embedding Model for Polymer Property Prediction
18170 | Unknown | *CCCCNC(=O)CCCCCC(=O)N* |  |  |  | 5.7771 | [34 empty] | Multimodal Machine Learning with Large Language Embedding Model for Polymer Property Prediction
18171 | Unknown | *CCCCNC(=O)CCCCCCC(=O)N* |  |  |  | 6.0697 | [34 empty] | Multimodal Machine Learning with Large Language Embedding Model for Polymer Property Prediction
18172 | Unknown | *CCCCNC(=O)CCCCCCCC(=O)N* |  |  |  | 5.9048 | [34 empty] | Multimodal Machine Learning with Large Language Embedding Model for Polymer Property Prediction
18173 | Unknown | *CCCCNC(=O)CCCCCCCCCC(=O)N* |  |  |  | 5.9628 | [34 empty] | Multimodal Machine Learning with Large Language Embedding Model for Polymer Property Prediction
18174 | Unknown | *CCCCNC(=O)CCCCCCCCCCC(=O)N* |  |  |  | 5.9492 | [34 empty] | Multimodal Machine Learning with Large Language Embedding Model for Polymer Property Prediction
18175 | Unknown | *CCCCCNC(=O)CC(=O)N* |  |  |  | 5.7523 | [34 empty] | Multimodal Machine Learning with Large Language Embedding Model for Polymer Property Prediction
18176 | Unknown | *CCCCCNC(=O)CCCCCC(=O)N* |  |  |  | 5.9272 |  |  |  |  | 38.39 | [29 empty] | Multimodal Machine Learning with Large Language Embedding Model for Polymer Property Prediction
18177 | Unknown | *CCCCCNC(=O)CCCCCCC(=O)N* |  |  |  | 5.9286 | [34 empty] | Multimodal Machine Learning with Large Language Embedding Model for Polymer Property Prediction
18178 | Unknown | *CCCCCNC(=O)CCCCCCCCC(=O)N* |  |  |  | 5.6828 | [34 empty] | Multimodal Machine Learning with Large Language Embedding Model for Polymer Property Prediction
18179 | Unknown | *CCCCCNC(=O)CCCCCCCCCCCCC(=O)N* |  |  |  | 5.8927 | [34 empty] | Multimodal Machine Learning with Large Language Embedding Model for Polymer Property Prediction
18180 | Unknown | *CCCCCCNC(=O)CCCC(=O)N* |  |  |  | 5.7154 | [34 empty] | Multimodal Machine Learning with Large Language Embedding Model for Polymer Property Prediction
18181 | Unknown | *CCCCCCNC(=O)CCCCCCCCCCCCCCCCC(=O)N* |  |  |  | 5.8888 | [34 empty] | Multimodal Machine Learning with Large Language Embedding Model for Polymer Property Prediction
18182 | Unknown | *CCCCCCCNC(=O)CCCCCCCC(=O)N* |  |  |  | 5.8296 | [34 empty] | Multimodal Machine Learning with Large Language Embedding Model for Polymer Property Prediction
18183 | Unknown | *CCCCCCCNC(=O)CCCCCCCCCC(=O)N* |  |  |  | 5.7365 | [34 empty] | Multimodal Machine Learning with Large Language Embedding Model for Polymer Property Prediction
18184 | Unknown | *CCCCCCCCNC(=O)CCCCCCCCCCCCC(=O)N* |  |  |  | 5.9612 | [34 empty] | Multimodal Machine Learning with Large Language Embedding Model for Polymer Property Prediction
18185 | Unknown | *CCCCCCCCNC(=O)CCCCCCCCCCCCCCCCCCC(=O)N* |  |  |  | 5.8607 | [34 empty] | Multimodal Machine Learning with Large Language Embedding Model for Polymer Property Prediction
18186 | Unknown | *CCCCCCCCCNC(=O)CCCCCC(=O)N* |  |  |  | 5.9578 | [34 empty] | Multimodal Machine Learning with Large Language Embedding Model for Polymer Property Prediction
18187 | Unknown | *CCCCCCCCCNC(=O)CCCCCCCCC(=O)N* |  |  |  | 5.6744 | [34 empty] | Multimodal Machine Learning with Large Language Embedding Model for Polymer Property Prediction
18188 | Unknown | *CCCCCCCCCNC(=O)CCCCCCCCCC(=O)N* |  |  |  | 5.9794 | [34 empty] | Multimodal Machine Learning with Large Language Embedding Model for Polymer Property Prediction
18189 | Unknown | *CCCCCCCCCNC(=O)CCCCCCCCCCCC(=O)N* |  |  |  | 5.7342 | [34 empty] | Multimodal Machine Learning with Large Language Embedding Model for Polymer Property Prediction
18190 | Unknown | *CCCCCCCCCCNC(=O)CCCCCCC(=O)N* |  |  |  | 5.9989 | [34 empty] | Multimodal Machine Learning with Large Language Embedding Model for Polymer Property Prediction
18191 | Unknown | *CCCCCCCCCCNC(=O)CCCCCCCCCCCCC(=O)N* |  |  |  | 5.8204 | [34 empty] | Multimodal Machine Learning with Large Language Embedding Model for Polymer Property Prediction
18192 | Unknown | *CCCCCCCCCCNC(=O)CCCCCCCCCCCCCCCCC(=O)N* |  |  |  | 5.9174 | [34 empty] | Multimodal Machine Learning with Large Language Embedding Model for Polymer Property Prediction
18193 | Unknown | *CCCCCCCCCCNC(=O)CCCCCCCCCCCCCCCCCCCCC(=O)N* |  |  |  | 5.7824 | [34 empty] | Multimodal Machine Learning with Large Language Embedding Model for Polymer Property Prediction
18194 | Unknown | *CCCCCCCCCCCNC(=O)CCCCC(=O)N* |  |  |  | 6.1376 | [34 empty] | Multimodal Machine Learning with Large Language Embedding Model for Polymer Property Prediction
18195 | Unknown | *CCCCCCCCCCCNC(=O)CCCCCCCCC(=O)N* |  |  |  | 5.9682 | [34 empty] | Multimodal Machine Learning with Large Language Embedding Model for Polymer Property Prediction
18196 | Unknown | *CCCCCCCCCCCCNC(=O)CCCCC(=O)N* |  |  |  | 5.5516 | [34 empty] | Multimodal Machine Learning with Large Language Embedding Model for Polymer Property Prediction
18197 | Unknown | *CCCCCCCCCCCCNC(=O)CCCCCCCCC(=O)N* |  |  |  | 5.9688 | [34 empty] | Multimodal Machine Learning with Large Language Embedding Model for Polymer Property Prediction
18198 | Unknown | *CCCCCCCCCCCCNC(=O)CCCCCCCCCCC(=O)N* |  |  |  | 5.9644 | [34 empty] | Multimodal Machine Learning with Large Language Embedding Model for Polymer Property Prediction
18199 | Unknown | *CCCCCCCCCCCCNC(=O)CCCCCCCCCCCCCCCCCCCCC(=O)N* |  |  |  | 5.927 | [34 empty] | Multimodal Machine Learning with Large Language Embedding Model for Polymer Property Prediction
18200 | Unknown | *CCCCCCCCCCCCCCNC(=O)CCCCCCCCC(=O)N* |  |  |  | 5.9115 | [34 empty] | Multimodal Machine Learning with Large Language Embedding Model for Polymer Property Prediction
18201 | Unknown | *CCCCCCCCCCCCCCNC(=O)CCCCCCCCCCC(=O)N* |  |  |  | 5.9384 | [34 empty] | Multimodal Machine Learning with Large Language Embedding Model for Polymer Property Prediction
18202 | Unknown | *CCCCCCCCCCCCCCCCCCNC(=O)CCCCCCCCCCC(=O)N* |  |  |  | 5.6172 | [34 empty] | Multimodal Machine Learning with Large Language Embedding Model for Polymer Property Prediction
18203 | Unknown | *NC(C)C(C)C(*)=O |  |  |  | 6.1482 | [34 empty] | Multimodal Machine Learning with Large Language Embedding Model for Polymer Property Prediction
18204 | Unknown | *Nc1ccc(C(*)=O)cc1 |  |  |  | 3.7503 | [34 empty] | Multimodal Machine Learning with Large Language Embedding Model for Polymer Property Prediction
18205 | Unknown | *CCCNC(=O)CCC=CCCC(=O)N* |  |  |  | 5.7523 |  |  |  |  | 35.72 | [29 empty] | Multimodal Machine Learning with Large Language Embedding Model for Polymer Property Prediction
18206 | Unknown | *CC=CCNC(=O)CCC=CCCC(=O)N* |  |  |  | 5.3865 | [34 empty] | Multimodal Machine Learning with Large Language Embedding Model for Polymer Property Prediction
18207 | Unknown | *CCCCCCCCNC(=O)CCC=CCCC(=O)N* |  |  |  | 5.2366 |  |  |  |  | 22.55 | [29 empty] | Multimodal Machine Learning with Large Language Embedding Model for Polymer Property Prediction
18208 | Unknown | *CCCCCCCCCCNC(=O)C(C)=C(C)C(=O)N* |  |  |  | 4.9889 | [34 empty] | Multimodal Machine Learning with Large Language Embedding Model for Polymer Property Prediction
18209 | Unknown | *NC1CC(CCC(*)=O)C1(C)C |  |  |  | 5.7546 | [34 empty] | Multimodal Machine Learning with Large Language Embedding Model for Polymer Property Prediction
18210 | Unknown | *CCCCCCCCCNC(=O)CCC=CCCC(=O)N* |  |  |  | 5.6551 |  |  |  |  | 27.48 | [29 empty] | Multimodal Machine Learning with Large Language Embedding Model for Polymer Property Prediction
18211 | Unknown | *CCCCCCNC(=O)C1CC1(C)C(=O)N* |  |  |  | 6.1739 | [34 empty] | Multimodal Machine Learning with Large Language Embedding Model for Polymer Property Prediction
18212 | Unknown | *CC1CCC(CNC(=O)CCCC(=O)N*)CC1 |  |  |  | 6.0036 | [34 empty] | Multimodal Machine Learning with Large Language Embedding Model for Polymer Property Prediction
18213 | Unknown | *CC1CCC(CNC(=O)CCCCCCC(=O)N*)CC1 |  |  |  | 5.8707 | [34 empty] | Multimodal Machine Learning with Large Language Embedding Model for Polymer Property Prediction
18214 | Unknown | *CC1CCC(CNC(=O)CCCCCCCC(=O)N*)CC1 |  |  |  | 5.7062 | [34 empty] | Multimodal Machine Learning with Large Language Embedding Model for Polymer Property Prediction
18215 | Unknown | *CC1CCC(CNC(=O)CCCCCCCCC(=O)N*)CC1 |  |  |  | 5.7331 | [34 empty] | Multimodal Machine Learning with Large Language Embedding Model for Polymer Property Prediction
18216 | Unknown | *CC1CCC(CNC(=O)CCCCCCCCCCC(=O)N*)CC1 |  |  |  | 5.9594 | [34 empty] | Multimodal Machine Learning with Large Language Embedding Model for Polymer Property Prediction
18217 | Unknown | *NC1CCC(CCC2CCC(NC(=O)CCCCCCCCCCC(*)=O)CC2)CC1 |  |  |  | 5.7235 | [34 empty] | Multimodal Machine Learning with Large Language Embedding Model for Polymer Property Prediction
18218 | Unknown | *Nc1ccc(NC(=O)CCCCC(*)=O)cc1 |  |  |  | 4.5219 | [34 empty] | Multimodal Machine Learning with Large Language Embedding Model for Polymer Property Prediction
18219 | Unknown | *Nc1cccc(NC(=O)CCCCCCC(*)=O)c1 |  |  |  | 4.8656 | [34 empty] | Multimodal Machine Learning with Large Language Embedding Model for Polymer Property Prediction
18220 | Unknown | *Nc1ccc(NC(=O)CCCCCCC(*)=O)cc1 |  |  |  | 4.498 | [34 empty] | Multimodal Machine Learning with Large Language Embedding Model for Polymer Property Prediction
18221 | Unknown | *Nc1ccc(NC(=O)CCCCCCCCC(*)=O)cc1 |  |  |  | 4.5375 | [34 empty] | Multimodal Machine Learning with Large Language Embedding Model for Polymer Property Prediction
18222 | Unknown | *Cc1ccc(CNC(=O)c2cccc(C(=O)N*)c2)cc1 |  |  |  | 4.6753 | [34 empty] | Multimodal Machine Learning with Large Language Embedding Model for Polymer Property Prediction
18223 | Unknown | *CCC(=O)N(*)C |  |  |  | 5.368 | [34 empty] | Multimodal Machine Learning with Large Language Embedding Model for Polymer Property Prediction
18224 | Unknown | *CCCCCCCCCCC(=O)N(*)C |  |  |  | 5.7405 | [34 empty] | Multimodal Machine Learning with Large Language Embedding Model for Polymer Property Prediction
18225 | Unknown | *CCCCCCCCCCCC(=O)N(*)C |  |  |  | 5.8019 | [34 empty] | Multimodal Machine Learning with Large Language Embedding Model for Polymer Property Prediction
18226 | Unknown | *CCC(=O)N(CCN(C(=O)CCN1CCN(*)CC1)C(C)C)C(C)C |  |  |  | 4.3463 | [34 empty] | Multimodal Machine Learning with Large Language Embedding Model for Polymer Property Prediction
18227 | Unknown | *C(=O)CCN(C)CCN(C)CCC(=O)N1CCN(*)CC1 |  |  |  | 4.9845 | [34 empty] | Multimodal Machine Learning with Large Language Embedding Model for Polymer Property Prediction
18228 | Unknown | *C(=O)C1CC(OC(C)=O)CN1* |  |  |  | 4.1614 | [34 empty] | Multimodal Machine Learning with Large Language Embedding Model for Polymer Property Prediction
18229 | Unknown | *C(=O)C1CCCN1* |  |  |  | 5.5773 | [34 empty] | Multimodal Machine Learning with Large Language Embedding Model for Polymer Property Prediction
18230 | Unknown | *NC(CCCCN)C(*)=O |  |  |  | 5.1712 | [34 empty] | Multimodal Machine Learning with Large Language Embedding Model for Polymer Property Prediction
18231 | Unknown | *C(=O)CNC(=O)C1CCCN1C(=O)C1CCCN1* |  |  |  | 5.248 | [34 empty] | Multimodal Machine Learning with Large Language Embedding Model for Polymer Property Prediction
18232 | Unknown | *NC(CSC(=O)OCc1ccccc1)C(*)=O |  |  |  | 5.0387 | [34 empty] | Multimodal Machine Learning with Large Language Embedding Model for Polymer Property Prediction
18233 | Unknown | *NC(CC(=O)OCCC)C(*)=O |  |  |  | 5.0074 | [34 empty] | Multimodal Machine Learning with Large Language Embedding Model for Polymer Property Prediction
18234 | Unknown | *NC(CC(=O)OCc1ccc(Cl)cc1)C(*)=O |  |  |  | 5.1636 | [34 empty] | Multimodal Machine Learning with Large Language Embedding Model for Polymer Property Prediction
18235 | Unknown | *C(=O)C(C)NC(=O)CNC(=O)C1CCCN1* |  |  |  | 5.7716 | [34 empty] | Multimodal Machine Learning with Large Language Embedding Model for Polymer Property Prediction
18236 | Unknown | *NC(C)C(=O)NCC(*)=O |  |  |  | 5.7945 | [34 empty] | Multimodal Machine Learning with Large Language Embedding Model for Polymer Property Prediction
18237 | Unknown | *NC(C)C(=O)NC(CCC(=O)OCC)C(=O)NCC(*)=O |  |  |  | 5.3361 | [34 empty] | Multimodal Machine Learning with Large Language Embedding Model for Polymer Property Prediction
18238 | Unknown | *NC(C)C(=O)NC(C)C(=O)NCC(*)=O |  |  |  | 5.7884 | [34 empty] | Multimodal Machine Learning with Large Language Embedding Model for Polymer Property Prediction
18239 | Unknown | *NC(C)C(*)=O |  |  |  | 6.0729 | [34 empty] | Multimodal Machine Learning with Large Language Embedding Model for Polymer Property Prediction
18240 | Unknown | *C(=O)NCCCCCCCCCCNC(=O)c1ccc(*)nc1 |  |  |  | 4.5311 | [34 empty] | Multimodal Machine Learning with Large Language Embedding Model for Polymer Property Prediction
18241 | Unknown | *C(=O)NCCCCCCNC(=O)c1ccc(*)nc1 |  |  |  | 4.574 | [34 empty] | Multimodal Machine Learning with Large Language Embedding Model for Polymer Property Prediction
18242 | Unknown | *C(=O)NCCCCCCNC(=O)c1cccc(*)n1 |  |  |  | 4.786 | [34 empty] | Multimodal Machine Learning with Large Language Embedding Model for Polymer Property Prediction
18243 | Unknown | *C(=O)NCCCCCCNC(=O)c1ccncc1* |  |  |  | 4.5298 | [34 empty] | Multimodal Machine Learning with Large Language Embedding Model for Polymer Property Prediction
18244 | Unknown | *C(=O)NCCCCCCNC(=O)c1cncc(*)c1 |  |  |  | 4.9388 | [34 empty] | Multimodal Machine Learning with Large Language Embedding Model for Polymer Property Prediction
18245 | Unknown | *C(=O)NCCCCCCNC(=O)c1cc(*)c(C)nc1C |  |  |  | 5.2417 | [34 empty] | Multimodal Machine Learning with Large Language Embedding Model for Polymer Property Prediction
18246 | Unknown | *C(=O)NCCCCCCCCNC(=O)c1ccc(*)nc1 |  |  |  | 4.7836 | [34 empty] | Multimodal Machine Learning with Large Language Embedding Model for Polymer Property Prediction
18247 | Unknown | *C(=O)NCCCCCCCCNC(=O)c1cncc(*)c1 |  |  |  | 4.7551 | [34 empty] | Multimodal Machine Learning with Large Language Embedding Model for Polymer Property Prediction
18248 | Unknown | *CCCCCCCCCCC(=O)NCc1ccc(CNC(=O)CCCCO*)cc1 |  |  |  | 5.2644 | [34 empty] | Multimodal Machine Learning with Large Language Embedding Model for Polymer Property Prediction
18249 | Unknown | *CCCCCC(=O)NCc1ccc(CNC(=O)CCCCO*)cc1 |  |  |  | 5.142 | [34 empty] | Multimodal Machine Learning with Large Language Embedding Model for Polymer Property Prediction
18250 | Unknown | *CCCCCCC(=O)NCCCCCCNC(=O)CCCO* |  |  |  | 5.9827 | [34 empty] | Multimodal Machine Learning with Large Language Embedding Model for Polymer Property Prediction
18251 | Unknown | *CCCCCCCCCCC(=O)NCCCCCCNC(=O)CCCCO* |  |  |  | 5.9843 | [34 empty] | Multimodal Machine Learning with Large Language Embedding Model for Polymer Property Prediction
18252 | Unknown | *CCCCCCCCCCC(=O)NCCCCCCNC(=O)CCCO* |  |  |  | 6.0291 | [34 empty] | Multimodal Machine Learning with Large Language Embedding Model for Polymer Property Prediction
18253 | Unknown | *CCCCC(=O)NCCCCCCNC(=O)CCCO* |  |  |  | 5.9543 | [34 empty] | Multimodal Machine Learning with Large Language Embedding Model for Polymer Property Prediction
18254 | Unknown | *CCCCCCCCC(=O)NCCCCCCNC(=O)CCCO* |  |  |  | 5.9837 | [34 empty] | Multimodal Machine Learning with Large Language Embedding Model for Polymer Property Prediction
18255 | Unknown | *CCCCCCNC(=O)C(=O)N* |  |  |  | 5.1495 |  |  |  |  | 62.02 | [29 empty] | Multimodal Machine Learning with Large Language Embedding Model for Polymer Property Prediction
18256 | Unknown | *NNC(=O)CCCCCCCCC(*)=O |  |  |  | 6.0464 | [34 empty] | Multimodal Machine Learning with Large Language Embedding Model for Polymer Property Prediction
18257 | Unknown | *NNC(=O)CCCCC(*)=O |  |  |  | 5.6711 | [34 empty] | Multimodal Machine Learning with Large Language Embedding Model for Polymer Property Prediction
18258 | Unknown | *C(=O)CCN1CCN(CCC(=O)N2CCN(*)C(C)C2)CC1 |  |  |  | 4.9509 | [34 empty] | Multimodal Machine Learning with Large Language Embedding Model for Polymer Property Prediction
18259 | Unknown | *C(=O)CCC=CCCC(=O)N1CCN(*)CC1 |  |  |  | 5.4878 |  |  |  |  | 33.97 | [29 empty] | Multimodal Machine Learning with Large Language Embedding Model for Polymer Property Prediction
18260 | Unknown | *C(=O)c1cccc(C(=O)N2CCN(*)CC2)c1 |  |  |  | 4.7816 | [34 empty] | Multimodal Machine Learning with Large Language Embedding Model for Polymer Property Prediction
18261 | Unknown | *C(=O)C1CC1C(=O)N1CCN(*)CC1 |  |  |  | 5.7206 | [34 empty] | Multimodal Machine Learning with Large Language Embedding Model for Polymer Property Prediction
18262 | Unknown | *CCOCC(=O)NCCNC(=O)CO* |  |  |  | 5.9751 | [34 empty] | Multimodal Machine Learning with Large Language Embedding Model for Polymer Property Prediction
18263 | Unknown | *Nc1ccc(CC(C)(C)NC(=O)CCCCCCCCC(*)=O)cc1 |  |  |  | 4.455 | [34 empty] | Multimodal Machine Learning with Large Language Embedding Model for Polymer Property Prediction
18264 | Unknown | *NC(C)C(=O)NCCCC(*)=O |  |  |  | 5.7766 | [34 empty] | Multimodal Machine Learning with Large Language Embedding Model for Polymer Property Prediction
18265 | Unknown | *CC(C)C(=O)N* |  |  |  | 6.0647 | [34 empty] | Multimodal Machine Learning with Large Language Embedding Model for Polymer Property Prediction
18266 | Unknown | *NC(CSSCc1ccccc1)C(*)=O |  |  |  | 4.9511 | [34 empty] | Multimodal Machine Learning with Large Language Embedding Model for Polymer Property Prediction
18267 | Unknown | *CCC(=O)NCC(=O)N* |  |  |  | 6.1234 | [34 empty] | Multimodal Machine Learning with Large Language Embedding Model for Polymer Property Prediction
18268 | Unknown | *C(=O)C(NC(=O)C1CCCN1C(=O)C1CCCN1*)c1ccccc1 |  |  |  | 5.0377 | [34 empty] | Multimodal Machine Learning with Large Language Embedding Model for Polymer Property Prediction
18269 | Unknown | *NC(C(*)=O)C(Cc1ccccc1)c1c[nH]cn1 |  |  |  | 4.764 | [34 empty] | Multimodal Machine Learning with Large Language Embedding Model for Polymer Property Prediction
18270 | Unknown | *NC(C(*)=O)C(C)CC |  |  |  | 5.462 | [34 empty] | Multimodal Machine Learning with Large Language Embedding Model for Polymer Property Prediction
18271 | Unknown | *NC(CC(C)C)C(*)=O |  |  |  | 6.106 | [34 empty] | Multimodal Machine Learning with Large Language Embedding Model for Polymer Property Prediction
18272 | Unknown | *NC(COC(C)=O)C(*)=O |  |  |  | 5.9781 | [34 empty] | Multimodal Machine Learning with Large Language Embedding Model for Polymer Property Prediction
18273 | Unknown | *NC(Cc1ccc(OC(=O)OCc2ccccc2)cc1)C(*)=O |  |  |  | 4.9567 | [34 empty] | Multimodal Machine Learning with Large Language Embedding Model for Polymer Property Prediction
18274 | Unknown | *CC(C)(CCCC)C(=O)N* |  |  |  | 6.0622 | [34 empty] | Multimodal Machine Learning with Large Language Embedding Model for Polymer Property Prediction
18275 | Unknown | *CC(C)(CC)C(=O)N* |  |  |  | 5.7057 | [34 empty] | Multimodal Machine Learning with Large Language Embedding Model for Polymer Property Prediction
18276 | Unknown | *CC(C)(CCC)C(=O)N* |  |  |  | 5.8261 | [34 empty] | Multimodal Machine Learning with Large Language Embedding Model for Polymer Property Prediction
18277 | Unknown | *C(=O)NC1CCCC(*)O1 |  |  |  | 6.2047 | [34 empty] | Multimodal Machine Learning with Large Language Embedding Model for Polymer Property Prediction
18278 | Unknown | *CC1CCCC(CNC(=O)CCCCCCCCCCC(=O)N*)C1 |  |  |  | 5.83 | [34 empty] | Multimodal Machine Learning with Large Language Embedding Model for Polymer Property Prediction
18279 | Unknown | *CC1CCCC(CNC(=O)CCCCCCC(=O)N*)C1 |  |  |  | 5.9323 | [34 empty] | Multimodal Machine Learning with Large Language Embedding Model for Polymer Property Prediction
18280 | Unknown | *CNC(=O)CC(=O)N* |  |  |  | 6.3692 | [34 empty] | Multimodal Machine Learning with Large Language Embedding Model for Polymer Property Prediction
18281 | Unknown | *NC(CC(=O)OCc1ccccc1)C(*)=O |  |  |  | 5.316 | [34 empty] | Multimodal Machine Learning with Large Language Embedding Model for Polymer Property Prediction
18282 | Unknown | *NC(CCC(=O)OCCCC)C(*)=O |  |  |  | 5.5734 | [34 empty] | Multimodal Machine Learning with Large Language Embedding Model for Polymer Property Prediction
18283 | Unknown | *NC(CCC(=O)OCc1ccc(Cl)cc1)C(*)=O |  |  |  | 5.2897 | [34 empty] | Multimodal Machine Learning with Large Language Embedding Model for Polymer Property Prediction
18284 | Unknown | *NC(CCC(=O)OCCCl)C(*)=O |  |  |  | 5.9169 | [34 empty] | Multimodal Machine Learning with Large Language Embedding Model for Polymer Property Prediction
18285 | Unknown | *NC(CCC(=O)OCCC)C(*)=O |  |  |  | 5.8843 | [34 empty] | Multimodal Machine Learning with Large Language Embedding Model for Polymer Property Prediction
18286 | Unknown | *CCCCCCCCCCNC(=O)CCP(C)(=O)CCC(=O)N* |  |  |  | 5.8056 | [34 empty] | Multimodal Machine Learning with Large Language Embedding Model for Polymer Property Prediction
18287 | Unknown | *CCCCCCCCCCCCNC(=O)CCP(C)(=O)CCC(=O)N* |  |  |  | 5.7027 |  |  |  |  | 9.73 | [29 empty] | Multimodal Machine Learning with Large Language Embedding Model for Polymer Property Prediction
18288 | Unknown | *NC(C)CCCCC(*)=O |  |  |  | 5.5854 | [34 empty] | Multimodal Machine Learning with Large Language Embedding Model for Polymer Property Prediction
18289 | Unknown | *CCCCCCCCCCCCCCCCCCCCCC(=O)N* |  |  |  | 5.9891 | [34 empty] | Multimodal Machine Learning with Large Language Embedding Model for Polymer Property Prediction
18290 | Unknown | *NC1CC1NC(=O)C1CC1C(*)=O |  |  |  | 5.9042 | [34 empty] | Multimodal Machine Learning with Large Language Embedding Model for Polymer Property Prediction
18291 | Unknown | *CCCCCCNC(=O)CCCCC(=O)NCCCCCCNC(=O)C(=O)N* |  |  |  | 5.2635 | [34 empty] | Multimodal Machine Learning with Large Language Embedding Model for Polymer Property Prediction
18292 | Unknown | *CCCCCCNC(=O)CCCCCCCCCCCCCCCCCCCCC(=O)N* |  |  |  | 5.992 | [34 empty] | Multimodal Machine Learning with Large Language Embedding Model for Polymer Property Prediction
18293 | Unknown | *CCCCCCNC(=O)C(CCCCCCCCCCCCCCCC)C(=O)N* |  |  |  | 6.0328 |  |  |  |  | 38.94 | [29 empty] | Multimodal Machine Learning with Large Language Embedding Model for Polymer Property Prediction
18294 | Unknown | *CCCCCCNC(=O)C(CCCCCCCCCCCCCCC)C(=O)N* |  |  |  | 5.9375 |  |  |  |  | 42.36 | [29 empty] | Multimodal Machine Learning with Large Language Embedding Model for Polymer Property Prediction
18295 | Unknown | *CCCCCCNC(=O)C(CCCCC)C(=O)N* |  |  |  | 5.7089 |  |  |  |  | 21.49 | [29 empty] | Multimodal Machine Learning with Large Language Embedding Model for Polymer Property Prediction
18296 | Unknown | *NNC(=O)c1cccc(C(=O)NNC(=S)c2cccc(C(*)=S)c2)c1 |  |  |  | 3.2068 | [34 empty] | Multimodal Machine Learning with Large Language Embedding Model for Polymer Property Prediction
18297 | Unknown | *CCCCCCCCNC(=O)C(CCCCCCCCCCCC)C(=O)N* |  |  |  | 5.9457 |  |  |  |  | 13.79 | [29 empty] | Multimodal Machine Learning with Large Language Embedding Model for Polymer Property Prediction
18298 | Unknown | *CCCCCNC(=O)CCCCCCCCCCCCCCCCC(=O)N* |  |  |  | 5.855 | [34 empty] | Multimodal Machine Learning with Large Language Embedding Model for Polymer Property Prediction
18299 | Unknown | *CCCCCNC(=O)CCCCCCCCC(=O)NCCCCCNC(=O)C(=O)N* |  |  |  | 5.7501 | [34 empty] | Multimodal Machine Learning with Large Language Embedding Model for Polymer Property Prediction
18300 | Unknown | *Nc1ccc(NC(=O)CCCCCCCC(*)=O)cc1 |  |  |  | 4.5152 | [34 empty] | Multimodal Machine Learning with Large Language Embedding Model for Polymer Property Prediction
18301 | Unknown | *Nc1ccc(NC(=O)CCCC(*)=O)cc1 |  |  |  | 3.9291 | [34 empty] | Multimodal Machine Learning with Large Language Embedding Model for Polymer Property Prediction
18302 | Unknown | *NNC(=O)c1ccc(C(=O)NNC(=S)c2cccc(C(*)=S)c2)cc1 |  |  |  | 3.5899 | [34 empty] | Multimodal Machine Learning with Large Language Embedding Model for Polymer Property Prediction
18303 | Unknown | *CCCCNC(=O)CCCCCCCC(=O)NCCCCNC(=O)C(=O)N* |  |  |  | 5.3591 | [34 empty] | Multimodal Machine Learning with Large Language Embedding Model for Polymer Property Prediction
18304 | Unknown | *CCCCNC(=O)c1cccc(C(=O)N*)c1 |  |  |  | 5.1173 | [34 empty] | Multimodal Machine Learning with Large Language Embedding Model for Polymer Property Prediction
18305 | Unknown | *CCCCNC(=O)CCCCCCC(=O)NCCCCNC(=O)C(=O)N* |  |  |  | 4.7855 | [34 empty] | Multimodal Machine Learning with Large Language Embedding Model for Polymer Property Prediction
18306 | Unknown | *CCCNC(=O)CCCCCCCCC(=O)NCCCNC(=O)C(=O)N* |  |  |  | 5.3556 | [34 empty] | Multimodal Machine Learning with Large Language Embedding Model for Polymer Property Prediction
18307 | Unknown | *Cc1ccc(CNC(=O)CCCCCCCCCCCCCCCCCCCCC(=O)N*)cc1 |  |  |  | 5.5873 | [34 empty] | Multimodal Machine Learning with Large Language Embedding Model for Polymer Property Prediction
18308 | Unknown | *Cc1ccc(CNC(=O)CCCCCCCCCCCCCCCC(=O)N*)cc1 |  |  |  | 5.288 | [34 empty] | Multimodal Machine Learning with Large Language Embedding Model for Polymer Property Prediction
18309 | Unknown | *CCCCCCc1nc2cc(NC(=O)CCCCCCCCC(=O)Nc3ccc4oc(*)nc4c3)ccc2o1 |  |  |  | 4.6818 | [34 empty] | Multimodal Machine Learning with Large Language Embedding Model for Polymer Property Prediction
18310 | Unknown | *Nc1ccc(NC(=O)CCCCCC(*)=O)cc1 |  |  |  | 4.5224 | [34 empty] | Multimodal Machine Learning with Large Language Embedding Model for Polymer Property Prediction
18311 | Unknown | *CCCCCCCCCCCCCCCCCC(=O)N* |  |  |  | 6.0841 | [34 empty] | Multimodal Machine Learning with Large Language Embedding Model for Polymer Property Prediction
18312 | Unknown | *CCCCCCCNC(=O)C(CCCCCCCCCCCC)C(=O)N* |  |  |  | 5.7103 |  |  |  |  | 15.71 | [29 empty] | Multimodal Machine Learning with Large Language Embedding Model for Polymer Property Prediction
18313 | Unknown | *NC(Cc1ccccc1)C(*)=O |  |  |  | 5.5152 | [34 empty] | Multimodal Machine Learning with Large Language Embedding Model for Polymer Property Prediction
18314 | Unknown | *Oc1ccc(NC(=O)c2cc(C(=O)Nc3ccc(*)cc3)cc(S(=O)(=O)c3ccccc3)c2)cc1 |  |  |  | 3.3682 | [34 empty] | Multimodal Machine Learning with Large Language Embedding Model for Polymer Property Prediction
18315 | Unknown | *CCCCCCNC(=O)CCCCC(=O)NCC(=O)N* |  |  |  | 5.8188 |  |  |  |  | 35.31 | [29 empty] | Multimodal Machine Learning with Large Language Embedding Model for Polymer Property Prediction
18316 | Unknown | *Nc1c(C)c(C)c(C(=O)c2ccc(NC(=O)c3ccc(C(*)=O)cc3)cc2)c(C)c1C |  |  |  | 3.4801 | [34 empty] | Multimodal Machine Learning with Large Language Embedding Model for Polymer Property Prediction
18317 | Unknown | *Nc1ccc(C(=O)c2c(C)c(C)c(C(=O)c3ccc(NC(=O)c4ccc(C(*)=O)cc4)cc3)c(C)c2C)cc1 |  |  |  | 3.4851 | [34 empty] | Multimodal Machine Learning with Large Language Embedding Model for Polymer Property Prediction
18318 | Unknown | *NNC(=S)c1ccc(C(*)=S)cc1 |  |  |  | 3.4154 | [34 empty] | Multimodal Machine Learning with Large Language Embedding Model for Polymer Property Prediction
18319 | Unknown | *CCCCCNC(=O)O* |  |  |  | 6.3761 |  |  |  |  | 73.38 | [29 empty] | Multimodal Machine Learning with Large Language Embedding Model for Polymer Property Prediction
18320 | Unknown | *C(=O)OC1CCN(*)CC1 |  |  |  | 5.5791 | [34 empty] | Multimodal Machine Learning with Large Language Embedding Model for Polymer Property Prediction
18321 | Unknown | *OC1CCC(NC(*)=O)CC1 |  |  |  | 6.28 | [34 empty] | Multimodal Machine Learning with Large Language Embedding Model for Polymer Property Prediction
18322 | Unknown | *CCOC(=O)NCCCCCCNC(=O)O* |  |  |  | 6.1814 |  |  |  |  | 21.16 | [29 empty] | Multimodal Machine Learning with Large Language Embedding Model for Polymer Property Prediction
18323 | Unknown | *CCOC(=O)NCCCCCCCCCNC(=O)O* |  |  |  | 6.3118 | [34 empty] | Multimodal Machine Learning with Large Language Embedding Model for Polymer Property Prediction
18324 | Unknown | *CCCOC(=O)NCCCCCCNC(=O)O* |  |  |  | 6.2372 |  |  |  |  | 28.37 | [29 empty] | Multimodal Machine Learning with Large Language Embedding Model for Polymer Property Prediction
18325 | Unknown | *CCCCOC(=O)NCCCCCCNC(=O)O* |  |  |  | 6.3532 |  |  |  |  | 44.03 | [29 empty] | Multimodal Machine Learning with Large Language Embedding Model for Polymer Property Prediction
18326 | Unknown | *CCCCOC(=O)NC1CC1NC(=O)O* |  |  |  | 6.3078 | [34 empty] | Multimodal Machine Learning with Large Language Embedding Model for Polymer Property Prediction
18327 | Unknown | *CCCCOC(=O)NCC(F)(F)C(F)(F)C(F)(F)C(F)(F)CNC(=O)O* |  |  |  | 6.932 | [34 empty] | Multimodal Machine Learning with Large Language Embedding Model for Polymer Property Prediction
18328 | Unknown | *CCCCCOC(=O)NCCCCCCNC(=O)O* |  |  |  | 6.4123 |  |  |  |  | 27.33 | [29 empty] | Multimodal Machine Learning with Large Language Embedding Model for Polymer Property Prediction
18329 | Unknown | *CCCCCOC(=O)NC1CC1NC(=O)O* |  |  |  | 6.2104 | [34 empty] | Multimodal Machine Learning with Large Language Embedding Model for Polymer Property Prediction
18330 | Unknown | *CCCCCOC(=O)NCC(F)(F)C(F)(F)C(F)(F)C(F)(F)CNC(=O)O* |  |  |  | 6.5795 | [34 empty] | Multimodal Machine Learning with Large Language Embedding Model for Polymer Property Prediction
18331 | Unknown | *CCCCCCOC(=O)NCC(F)(F)C(F)(F)C(F)(F)C(F)(F)CNC(=O)O* |  |  |  | 6.7703 | [34 empty] | Multimodal Machine Learning with Large Language Embedding Model for Polymer Property Prediction
18332 | Unknown | *CCCCCCOC(=O)NCCCCCCNC(=O)O* |  |  |  | 6.343 |  |  |  |  | 37.25 | [29 empty] | Multimodal Machine Learning with Large Language Embedding Model for Polymer Property Prediction
18333 | Unknown | *CCCCCCCOC(=O)NCCCCCCNC(=O)O* |  |  |  | 6.2664 |  |  |  |  | 30.32 | [29 empty] | Multimodal Machine Learning with Large Language Embedding Model for Polymer Property Prediction
18334 | Unknown | *CCCCCCCCOC(=O)NCCCCCCNC(=O)O* |  |  |  | 6.1519 |  |  |  |  | 30.53 | [29 empty] | Multimodal Machine Learning with Large Language Embedding Model for Polymer Property Prediction
18335 | Unknown | *CCCCCCCCOC(=O)NCCCCCCCCCCNC(=O)O* |  |  |  | 6.1384 | [34 empty] | Multimodal Machine Learning with Large Language Embedding Model for Polymer Property Prediction
18336 | Unknown | *CCCCCCCCCOC(=O)NCCCCCCNC(=O)O* |  |  |  | 6.2165 |  |  |  |  | 30.17 | [29 empty] | Multimodal Machine Learning with Large Language Embedding Model for Polymer Property Prediction
18337 | Unknown | *CCCCCCCCCCOC(=O)NCCCCCCCCCCNC(=O)O* |  |  |  | 6.2681 | [34 empty] | Multimodal Machine Learning with Large Language Embedding Model for Polymer Property Prediction
18338 | Unknown | *CCCCCCCCCCCCOC(=O)NCCCCCCNC(=O)O* |  |  |  | 6.1958 | [34 empty] | Multimodal Machine Learning with Large Language Embedding Model for Polymer Property Prediction
18339 | Unknown | *CCCCCCCCCCCCOC(=O)NCCCCCCCCCCNC(=O)O* |  |  |  | 6.2416 | [34 empty] | Multimodal Machine Learning with Large Language Embedding Model for Polymer Property Prediction
18340 | Unknown | *CCCCCCCCCCCCCCCCOC(=O)NCCCCCCCCCCNC(=O)O* |  |  |  | 6.3322 | [34 empty] | Multimodal Machine Learning with Large Language Embedding Model for Polymer Property Prediction
18341 | Unknown | *CC1CC1COC(=O)NCCCCCCNC(=O)O* |  |  |  | 6.2321 | [34 empty] | Multimodal Machine Learning with Large Language Embedding Model for Polymer Property Prediction
18342 | Unknown | *CC1CC1COC(=O)NC1CC1NC(=O)O* |  |  |  | 6.5515 | [34 empty] | Multimodal Machine Learning with Large Language Embedding Model for Polymer Property Prediction
18343 | Unknown | *C(=O)OCC1CC1COC(=O)N1CCN(*)CC1 |  |  |  | 5.9115 | [34 empty] | Multimodal Machine Learning with Large Language Embedding Model for Polymer Property Prediction
18344 | Unknown | *CC#CCOC(=O)NCCCCCCNC(=O)O* |  |  |  | 6.3946 | [34 empty] | Multimodal Machine Learning with Large Language Embedding Model for Polymer Property Prediction
18345 | Unknown | *CC(F)(F)C(F)(F)COC(=O)NCCCCCCNC(=O)O* |  |  |  | 6.4212 |  |  |  |  | 36.03 | [29 empty] | Multimodal Machine Learning with Large Language Embedding Model for Polymer Property Prediction
18346 | Unknown | *CC(F)(F)C(F)(F)COC(=O)NCC(F)(F)C(F)(F)C(F)(F)C(F)(F)CNC(=O)O* |  |  |  | 7.202 | [34 empty] | Multimodal Machine Learning with Large Language Embedding Model for Polymer Property Prediction
18347 | Unknown | *CC(F)(F)C(F)(F)C(F)(F)COC(=O)NCCCCCCNC(=O)O* |  |  |  | 6.3766 | [34 empty] | Multimodal Machine Learning with Large Language Embedding Model for Polymer Property Prediction
18348 | Unknown | *CC(F)(F)C(F)(F)C(F)(F)C(F)(F)COC(=O)NCCCCCCNC(=O)O* |  |  |  | 6.4368 | [34 empty] | Multimodal Machine Learning with Large Language Embedding Model for Polymer Property Prediction
18349 | Unknown | *CC(F)(F)C(F)(F)C(F)(F)C(F)(F)COC(=O)NCC(F)(F)C(F)(F)C(F)(F)C(F)(F)CNC(=O)O* |  |  |  | 6.8832 | [34 empty] | Multimodal Machine Learning with Large Language Embedding Model for Polymer Property Prediction
18350 | Unknown | *CCOC(=O)Nc1cc(NC(=O)O*)ccc1C |  |  |  | 5.1142 | [34 empty] | Multimodal Machine Learning with Large Language Embedding Model for Polymer Property Prediction
18351 | Unknown | *CCCOC(=O)Nc1cc(NC(=O)O*)ccc1C |  |  |  | 5.0413 | [34 empty] | Multimodal Machine Learning with Large Language Embedding Model for Polymer Property Prediction
18352 | Unknown | *CCCCOC(=O)Nc1ccc(C)c(NC(=O)O*)c1 |  |  |  | 4.832 | [34 empty] | Multimodal Machine Learning with Large Language Embedding Model for Polymer Property Prediction
18353 | Unknown | *CCCCCCOC(=O)Nc1ccc(C)c(NC(=O)O*)c1 |  |  |  | 5.2905 | [34 empty] | Multimodal Machine Learning with Large Language Embedding Model for Polymer Property Prediction
18354 | Unknown | *CCCCCCCCCOC(=O)Nc1ccc(C)c(NC(=O)O*)c1 |  |  |  | 4.9708 | [34 empty] | Multimodal Machine Learning with Large Language Embedding Model for Polymer Property Prediction
18355 | Unknown | *CCCCCCCCCCOC(=O)Nc1ccc(C)c(NC(=O)O*)c1 |  |  |  | 5.0994 | [34 empty] | Multimodal Machine Learning with Large Language Embedding Model for Polymer Property Prediction
18356 | Unknown | *CCCCOC(=O)NCc1ccc(CNC(=O)O*)cc1 |  |  |  | 5.6759 | [34 empty] | Multimodal Machine Learning with Large Language Embedding Model for Polymer Property Prediction
18357 | Unknown | *CCCCCCCCOC(=O)NCc1ccc(CNC(=O)O*)cc1 |  |  |  | 5.5232 | [34 empty] | Multimodal Machine Learning with Large Language Embedding Model for Polymer Property Prediction
18358 | Unknown | *CCCCCCCCCCOC(=O)NCc1ccc(CNC(=O)O*)cc1 |  |  |  | 5.628 | [34 empty] | Multimodal Machine Learning with Large Language Embedding Model for Polymer Property Prediction
18359 | Unknown | *CCCCCCCCCCCCOC(=O)NCc1ccc(CNC(=O)O*)cc1 |  |  |  | 5.664 | [34 empty] | Multimodal Machine Learning with Large Language Embedding Model for Polymer Property Prediction
18360 | Unknown | *CCCCCCCCCCCCCCCCOC(=O)NCc1ccc(CNC(=O)O*)cc1 |  |  |  | 5.353 | [34 empty] | Multimodal Machine Learning with Large Language Embedding Model for Polymer Property Prediction
18361 | Unknown | *Cc1cc(COC(=O)Nc2ccc(Cc3ccc(NC(=O)O*)cc3)cc2)cc(C(C)(C)C)c1 |  |  |  | 4.7039 | [34 empty] | Multimodal Machine Learning with Large Language Embedding Model for Polymer Property Prediction
18362 | Unknown | *CCOC(=O)NCCNC(=O)O* |  |  |  | 6.1962 | [34 empty] | Multimodal Machine Learning with Large Language Embedding Model for Polymer Property Prediction
18363 | Unknown | *CCOC(=O)NCCC(C)NC(=O)O* |  |  |  | 6.4089 | [34 empty] | Multimodal Machine Learning with Large Language Embedding Model for Polymer Property Prediction
18364 | Unknown | *CC(C)(C)COC(=O)NCCNC(=O)O* |  |  |  | 6.4914 | [34 empty] | Multimodal Machine Learning with Large Language Embedding Model for Polymer Property Prediction
18365 | Unknown | *CCCCOC(=O)NCCNC(=O)O* |  |  |  | 6.2788 | [34 empty] | Multimodal Machine Learning with Large Language Embedding Model for Polymer Property Prediction
18366 | Unknown | *CCOC(=O)NCCCC(CCNC(=O)O*)OC |  |  |  | 5.8395 | [34 empty] | Multimodal Machine Learning with Large Language Embedding Model for Polymer Property Prediction
18367 | Unknown | *CC(C)(C)COC(=O)NCCCC(CCNC(=O)O*)OC |  |  |  | 6.1723 | [34 empty] | Multimodal Machine Learning with Large Language Embedding Model for Polymer Property Prediction
18368 | Unknown | *CC=CCOC(=O)NCCCCCCNC(=O)O* |  |  |  | 5.7218 | [34 empty] | Multimodal Machine Learning with Large Language Embedding Model for Polymer Property Prediction
18369 | Unknown | *OC1CCC(OC(=O)NCCNC(*)=O)CC1 |  |  |  | 6.0582 | [34 empty] | Multimodal Machine Learning with Large Language Embedding Model for Polymer Property Prediction
18370 | Unknown | *CCOC(=O)NC1CCC(NC(=O)O*)CC1 |  |  |  | 6.3209 | [34 empty] | Multimodal Machine Learning with Large Language Embedding Model for Polymer Property Prediction
18371 | Unknown | *C(=O)OCCOC(=O)N1CCN(*)CC1 |  |  |  | 5.8752 | [34 empty] | Multimodal Machine Learning with Large Language Embedding Model for Polymer Property Prediction
18372 | Unknown | *CCOC(=O)Nc1ccc(NC(=O)O*)cc1 |  |  |  | 4.8391 | [34 empty] | Multimodal Machine Learning with Large Language Embedding Model for Polymer Property Prediction
18373 | Unknown | *CCOC(=O)Nc1cccc(NC(=O)O*)c1 |  |  |  | 5.098 | [34 empty] | Multimodal Machine Learning with Large Language Embedding Model for Polymer Property Prediction
18374 | Unknown | *C(=O)OCCOC(=O)N1CC(C)N(*)CC1C |  |  |  | 5.9632 | [34 empty] | Multimodal Machine Learning with Large Language Embedding Model for Polymer Property Prediction
18375 | Unknown | *CCOC(=O)N(C)c1ccc(C)c(N(C)C(=O)O*)c1 |  |  |  | 5.1683 | [34 empty] | Multimodal Machine Learning with Large Language Embedding Model for Polymer Property Prediction
18376 | Unknown | *C(=O)OCC(C)(C)COC(=O)N1CCN(*)C(C)C1 |  |  |  | 5.8979 | [34 empty] | Multimodal Machine Learning with Large Language Embedding Model for Polymer Property Prediction
18377 | Unknown | *C(=O)OCC(C)(C)COC(=O)N1CC(C)N(*)CC1C |  |  |  | 5.8365 | [34 empty] | Multimodal Machine Learning with Large Language Embedding Model for Polymer Property Prediction
18378 | Unknown | *CC(C)(C)COC(=O)Nc1ccc(C)c(NC(=O)O*)c1 |  |  |  | 5.1704 | [34 empty] | Multimodal Machine Learning with Large Language Embedding Model for Polymer Property Prediction
18379 | Unknown | *C(=O)OCCCCCCOC(=O)N1CCN(*)CC1 |  |  |  | 5.9678 | [34 empty] | Multimodal Machine Learning with Large Language Embedding Model for Polymer Property Prediction
18380 | Unknown | *CCOC(=O)Nc1ccc(-c2ccc(NC(=O)O*)c(C)c2)cc1C |  |  |  | 4.3385 | [34 empty] | Multimodal Machine Learning with Large Language Embedding Model for Polymer Property Prediction
18381 | Unknown | *CCOC(=O)Nc1cccc2c(NC(=O)O*)cccc12 |  |  |  | 3.9352 | [34 empty] | Multimodal Machine Learning with Large Language Embedding Model for Polymer Property Prediction
18382 | Unknown | *CC(C)(C)COC(=O)Nc1ccc(Cc2ccc(NC(=O)O*)c(C)c2)cc1C |  |  |  | 4.5157 | [34 empty] | Multimodal Machine Learning with Large Language Embedding Model for Polymer Property Prediction
18383 | Unknown | *C(=O)Oc1ccc(OC(=O)N2CCN(*)CC2)cc1 |  |  |  | 5.2692 | [34 empty] | Multimodal Machine Learning with Large Language Embedding Model for Polymer Property Prediction
18384 | Unknown | *C(=O)OC1CCC(OC(=O)N2CC(C)N(*)CC2C)CC1 |  |  |  | 5.8738 | [34 empty] | Multimodal Machine Learning with Large Language Embedding Model for Polymer Property Prediction
18385 | Unknown | *C(=O)Oc1ccc(OC(=O)N2CC(C)N(*)CC2C)cc1 |  |  |  | 5.5219 | [34 empty] | Multimodal Machine Learning with Large Language Embedding Model for Polymer Property Prediction
18386 | Unknown | *CCCCCCOC(=O)NCCCCNC(=O)O* |  |  |  | 6.3921 | [34 empty] | Multimodal Machine Learning with Large Language Embedding Model for Polymer Property Prediction
18387 | Unknown | *CC(C)(C)COC(=O)NC1CCC(CC2CCC(NC(=O)O*)CC2)CC1 |  |  |  | 5.9159 | [34 empty] | Multimodal Machine Learning with Large Language Embedding Model for Polymer Property Prediction
18388 | Unknown | *CCCCCCCCCCCCCNC(=O)CCCCCCCCCCCC(=O)N* |  |  |  | 5.8961 |  |  |  |  | 30.22 | [29 empty] | Multimodal Machine Learning with Large Language Embedding Model for Polymer Property Prediction
18389 | Unknown | *CCCCCCOC(=O)NCCCCCCCCCCNC(=O)O* |  |  |  | 6.321 | [34 empty] | Multimodal Machine Learning with Large Language Embedding Model for Polymer Property Prediction
18390 | Unknown | *COC(=O)Nc1ccc(Cc2ccc(NC(=O)OCc3cocc3*)cc2)cc1 |  |  |  | 4.6344 | [34 empty] | Multimodal Machine Learning with Large Language Embedding Model for Polymer Property Prediction
18391 | Unknown | *CCCCCCNC(=O)N* |  |  |  | 5.7413 |  |  |  |  | 49.48 | [29 empty] | Multimodal Machine Learning with Large Language Embedding Model for Polymer Property Prediction
18392 | Unknown | *CCCCCCCCCNC(=O)N* |  |  |  | 5.822 | [34 empty] | Multimodal Machine Learning with Large Language Embedding Model for Polymer Property Prediction
18393 | Unknown | *CCCCCCCCCCNC(=O)N* |  |  |  | 5.6429 | [34 empty] | Multimodal Machine Learning with Large Language Embedding Model for Polymer Property Prediction
18394 | Unknown | *CCCCCCNC(=O)NCCNC(=O)N* |  |  |  | 6.0459 | [34 empty] | Multimodal Machine Learning with Large Language Embedding Model for Polymer Property Prediction
18395 | Unknown | *CCCCCCNC(=O)NCCCNC(=O)N* |  |  |  | 5.6415 | [34 empty] | Multimodal Machine Learning with Large Language Embedding Model for Polymer Property Prediction
18396 | Unknown | *CCCCCCNC(=O)NCCCCNC(=O)N* |  |  |  | 5.3951 | [34 empty] | Multimodal Machine Learning with Large Language Embedding Model for Polymer Property Prediction
18397 | Unknown | *CCCCCCNC(=O)NCCCCCNC(=O)N* |  |  |  | 5.9068 | [34 empty] | Multimodal Machine Learning with Large Language Embedding Model for Polymer Property Prediction
18398 | Unknown | *CCCCCCCNC(=O)NCCCCCCNC(=O)N* |  |  |  | 5.6622 | [34 empty] | Multimodal Machine Learning with Large Language Embedding Model for Polymer Property Prediction
18399 | Unknown | *CCCCCCCCNC(=O)NCCCCCCNC(=O)N* |  |  |  | 5.7995 | [34 empty] | Multimodal Machine Learning with Large Language Embedding Model for Polymer Property Prediction
18400 | Unknown | *CCCCCCCCCNC(=O)NCCCCCCNC(=O)N* |  |  |  | 5.7131 | [34 empty] | Multimodal Machine Learning with Large Language Embedding Model for Polymer Property Prediction
18401 | Unknown | *CCCCCCCCCCNC(=O)NCCCCCCNC(=O)N* |  |  |  | 5.6863 | [34 empty] | Multimodal Machine Learning with Large Language Embedding Model for Polymer Property Prediction
18402 | Unknown | *CCCCCCCCCCCCNC(=O)NCCCCCCNC(=O)N* |  |  |  | 5.7649 | [34 empty] | Multimodal Machine Learning with Large Language Embedding Model for Polymer Property Prediction
18403 | Unknown | *CCCCCCCCCCCCNC(=O)NCCCCCCCCCCNC(=O)N* |  |  |  | 5.6621 | [34 empty] | Multimodal Machine Learning with Large Language Embedding Model for Polymer Property Prediction
18404 | Unknown | *CCCCCCCCCCCCCCCCCCNC(=O)NCCCCCCCCCCNC(=O)N* |  |  |  | 5.6443 | [34 empty] | Multimodal Machine Learning with Large Language Embedding Model for Polymer Property Prediction
18405 | Unknown | *C(=O)NCCCCCCNC(=O)N1CCN(*)CC1 |  |  |  | 5.4634 | [34 empty] | Multimodal Machine Learning with Large Language Embedding Model for Polymer Property Prediction
18406 | Unknown | *CCCCCCCCCCNC(=O)NCCCCCCCCNC(=O)N* |  |  |  | 5.9409 | [34 empty] | Multimodal Machine Learning with Large Language Embedding Model for Polymer Property Prediction
18407 | Unknown | *NC(CCCCNC(=O)NCCNC(*)=O)C(=O)OC |  |  |  | 5.4494 | [34 empty] | Multimodal Machine Learning with Large Language Embedding Model for Polymer Property Prediction
18408 | Unknown | *NC(CCCCNC(=O)NCCCCCNC(*)=O)C(=O)OC |  |  |  | 5.5834 | [34 empty] | Multimodal Machine Learning with Large Language Embedding Model for Polymer Property Prediction
18409 | Unknown | *NC(CCCCNC(=O)NCCCNC(*)=O)C(=O)OC |  |  |  | 5.6996 | [34 empty] | Multimodal Machine Learning with Large Language Embedding Model for Polymer Property Prediction
18410 | Unknown | *NC(C)CNC(=O)NC(CCCCNC(*)=O)C(=O)OC |  |  |  | 5.7921 | [34 empty] | Multimodal Machine Learning with Large Language Embedding Model for Polymer Property Prediction
18411 | Unknown | *NC(CCCCNC(*)=O)C(=O)OC |  |  |  | 6.2157 | [34 empty] | Multimodal Machine Learning with Large Language Embedding Model for Polymer Property Prediction
18412 | Unknown | *CCCC1CC(=O)N(*)C(=O)C1 |  |  |  | 5.8014 | [34 empty] | Multimodal Machine Learning with Large Language Embedding Model for Polymer Property Prediction
18413 | Unknown | *c1ccc(Oc2ccc(-n3c(=O)c4cc5c(=O)n(*)c(=O)c5cc4c3=O)cc2)cc1 |  |  |  | 2.3733 | 0.0473 | 2.000000002 | [11 empty] | 5.98 |  | 5.6 | [7 empty] | 0.067600001 | 0.405999997 | [9 empty] | Multimodal Machine Learning with Large Language Embedding Model for Polymer Property Prediction
18414 | Unknown | *c1ccc(Oc2ccc(Oc3ccc(-n4c(=O)c5cc6c(=O)n(*)c(=O)c6cc5c4=O)cc3)cc2)cc1 |  |  |  | 2.0871 | [34 empty] | Multimodal Machine Learning with Large Language Embedding Model for Polymer Property Prediction
18415 | Unknown | *C(=O)Oc1ccc(OC(=O)c2ccc3c(c2)C(=O)N(c2ccc(Oc4ccc(N5C(=O)c6ccc(*)cc6C5=O)cc4)cc2)C3=O)cc1 |  |  |  | 2.5383 | [34 empty] | Multimodal Machine Learning with Large Language Embedding Model for Polymer Property Prediction
18416 | Unknown | *C(=O)Oc1ccc(OC(=O)c2ccc3c(c2)C(=O)N(c2ccc(Oc4ccc(Oc5ccc(N6C(=O)c7ccc(*)cc7C6=O)cc5)cc4)cc2)C3=O)cc1 |  |  |  | 2.3605 | [34 empty] | Multimodal Machine Learning with Large Language Embedding Model for Polymer Property Prediction
18417 | Unknown | *CCCCC(C)CCn1c(=O)c2cc3c(=O)n(*)c(=O)c3cc2c1=O |  |  |  | 3.7606 | [34 empty] | Multimodal Machine Learning with Large Language Embedding Model for Polymer Property Prediction
18418 | Unknown | *CCCCCCCCCn1c(=O)c2cc3c(=O)n(*)c(=O)c3cc2c1=O |  |  |  | 3.7854 | [34 empty] | Multimodal Machine Learning with Large Language Embedding Model for Polymer Property Prediction
18419 | Unknown | *c1ccc2c(c1)Cc1cc(-n3c(=O)c4cc5c(=O)n(*)c(=O)c5cc4c3=O)ccc1-2 |  |  |  | 2.1333 | [34 empty] | Multimodal Machine Learning with Large Language Embedding Model for Polymer Property Prediction
18420 | Unknown | *C(=O)Nc1ccc(NC(=O)c2ccc3c(c2)C(=O)N(c2ccc(S(=O)(=O)c4ccc(N5C(=O)c6ccc(*)cc6C5=O)cc4)cc2)C3=O)cc1 |  |  |  | 2.7403 | [34 empty] | Multimodal Machine Learning with Large Language Embedding Model for Polymer Property Prediction
18421 | Unknown | *c1ccc2c(c1)C(=O)N(c1ccc(Oc3ccc(N4C(=O)c5ccc(C(F)(F)C(F)(F)C(F)(F)C(F)(F)C(F)(F)C(F)(F)C(F)(F)C(*)(F)F)cc5C4=O)cc3)cc1)C2=O |  |  |  | 2.6011 | [34 empty] | Multimodal Machine Learning with Large Language Embedding Model for Polymer Property Prediction
18422 | Unknown | *c1cccc(C(F)(F)C(F)(F)C(F)(F)c2cccc(N3C(=O)c4ccc(Oc5ccc6c(c5)C(=O)N(*)C6=O)cc4C3=O)c2)c1 |  |  |  | 3.4025 | [34 empty] | Multimodal Machine Learning with Large Language Embedding Model for Polymer Property Prediction
18423 | Unknown | *C(=O)Nc1ccc(-c2ccc(NC(=O)c3ccc4c(c3)C(=O)N(c3ccc(S(=O)(=O)c5ccc(N6C(=O)c7ccc(*)cc7C6=O)cc5)cc3)C4=O)cc2)cc1 |  |  |  | 2.4779 | [34 empty] | Multimodal Machine Learning with Large Language Embedding Model for Polymer Property Prediction
18424 | Unknown | *C(=O)Nc1cccc(NC(=O)c2ccc3c(c2)C(=O)N(c2ccc(S(=O)(=O)c4ccc(N5C(=O)c6ccc(*)cc6C5=O)cc4)cc2)C3=O)c1 |  |  |  | 3.0501 | [34 empty] | Multimodal Machine Learning with Large Language Embedding Model for Polymer Property Prediction
18425 | Unknown | *C(=O)Nc1ccc(Cc2ccc(NC(=O)c3ccc4c(c3)C(=O)N(c3ccc(S(=O)(=O)c5ccc(N6C(=O)c7ccc(*)cc7C6=O)cc5)cc3)C4=O)cc2)cc1 |  |  |  | 2.5578 | [34 empty] | Multimodal Machine Learning with Large Language Embedding Model for Polymer Property Prediction
18426 | Unknown | *C(=O)Nc1ccc(Oc2ccc(NC(=O)c3ccc4c(c3)C(=O)N(c3ccc(S(=O)(=O)c5ccc(N6C(=O)c7ccc(*)cc7C6=O)cc5)cc3)C4=O)cc2)cc1 |  |  |  | 2.7174 | [34 empty] | Multimodal Machine Learning with Large Language Embedding Model for Polymer Property Prediction
18427 | Unknown | *C(=O)Nc1ccc(S(=O)(=O)c2ccc(NC(=O)c3ccc4c(c3)C(=O)N(c3ccc(S(=O)(=O)c5ccc(N6C(=O)c7ccc(*)cc7C6=O)cc5)cc3)C4=O)cc2)cc1 |  |  |  | 3.3421 | [34 empty] | Multimodal Machine Learning with Large Language Embedding Model for Polymer Property Prediction
18428 | Unknown | *c1ccc(Cc2ccc(-n3c(=O)c4cc5c(=O)n(*)c(=O)c5cc4c3=O)cc2)cc1 |  |  |  | 2.6697 | 0.075800001 | 3.270000003 | [11 empty] | 6.609999993 |  | 6.679999993 | [7 empty] | 0.100999999 | 0.527999997 | [9 empty] | Multimodal Machine Learning with Large Language Embedding Model for Polymer Property Prediction
18429 | Unknown | *c1ccc(C(CCCCCCCC)c2ccc(-n3c(=O)c4cc5c(=O)n(*)c(=O)c5cc4c3=O)cc2)cc1 |  |  |  | 2.4696 | [34 empty] | Multimodal Machine Learning with Large Language Embedding Model for Polymer Property Prediction
18430 | Unknown | *c1ccc(C(=O)c2ccc(-n3c(=O)c4cc5c(=O)n(*)c(=O)c5cc4c3=O)cc2)cc1 |  |  |  | 2.9955 | [34 empty] | Multimodal Machine Learning with Large Language Embedding Model for Polymer Property Prediction
18431 | Unknown | *c1ccc(-c2ccc(-c3ccc(-n4c(=O)c5cc6c(=O)n(*)c(=O)c6cc5c4=O)cc3)cc2)cc1 |  |  |  | 2.1515 | [34 empty] | Multimodal Machine Learning with Large Language Embedding Model for Polymer Property Prediction
18432 | Unknown | *c1ccc(-n2c(=O)c3cc4c(=O)n(*)c(=O)c4cc3c2=O)cc1 |  |  |  | 2.8625 | [34 empty] | Multimodal Machine Learning with Large Language Embedding Model for Polymer Property Prediction
18433 | Unknown | *c1ccc(-c2ccc(-n3c(=O)c4cc5c(=O)n(*)c(=O)c5cc4c3=O)cc2)cc1 |  |  |  | 2.1894 | [34 empty] | Multimodal Machine Learning with Large Language Embedding Model for Polymer Property Prediction
18434 | Unknown | *c1ccc(-n2c(=O)c3cc4c(=O)n(*)c(=O)c4cc3c2=O)c(C)c1 |  |  |  | 2.9393 | [34 empty] | Multimodal Machine Learning with Large Language Embedding Model for Polymer Property Prediction
18435 | Unknown | *c1ccc(Oc2ccc(C(=O)c3cccc(C(=O)c4ccc(Oc5ccc(-n6c(=O)c7cc8c(=O)n(*)c(=O)c8cc7c6=O)cc5)cc4)c3)cc2)cc1 |  |  |  | 2.3756 | [34 empty] | Multimodal Machine Learning with Large Language Embedding Model for Polymer Property Prediction
18436 | Unknown | *c1ccc(Oc2cccc(Oc3ccc(-n4c(=O)c5cc6c(=O)n(*)c(=O)c6cc5c4=O)cc3)c2)cc1 |  |  |  | 2.3531 | [34 empty] | Multimodal Machine Learning with Large Language Embedding Model for Polymer Property Prediction
18437 | Unknown | *c1ccc(Oc2ccc(C(C)(C)c3ccc(Oc4ccc(-n5c(=O)c6cc7c(=O)n(*)c(=O)c7cc6c5=O)cc4)cc3)cc2)cc1 |  |  |  | 2.1293 | [34 empty] | Multimodal Machine Learning with Large Language Embedding Model for Polymer Property Prediction
18438 | Unknown | *c1ccc(Cc2ccc(N3C(=O)c4ccc(-c5ccc6c(c5)C(=O)N(*)C6=O)cc4C3=O)cc2)cc1 |  |  |  | 2.9129 | [34 empty] | Multimodal Machine Learning with Large Language Embedding Model for Polymer Property Prediction
18439 | Unknown | *c1ccc2c(c1)Cc1cc(N3C(=O)c4ccc(-c5ccc6c(c5)C(=O)N(*)C6=O)cc4C3=O)ccc1-2 |  |  |  | 2.6588 | [34 empty] | Multimodal Machine Learning with Large Language Embedding Model for Polymer Property Prediction
18440 | Unknown | *c1ccc(C)c(N2C(=O)c3ccc(-c4ccc5c(c4)C(=O)N(*)C5=O)cc3C2=O)c1 |  |  |  | 3.4309 | [34 empty] | Multimodal Machine Learning with Large Language Embedding Model for Polymer Property Prediction
18441 | Unknown | *c1ccc(-c2ccc(N3C(=O)c4ccc(-c5ccc6c(c5)C(=O)N(*)C6=O)cc4C3=O)c(C)c2)cc1C |  |  |  | 2.83 | [34 empty] | Multimodal Machine Learning with Large Language Embedding Model for Polymer Property Prediction
18442 | Unknown | *c1ccc(N2C(=O)c3ccc(-c4ccc5c(c4)C(=O)N(*)C5=O)cc3C2=O)nc1 |  |  |  | 3.2895 | [34 empty] | Multimodal Machine Learning with Large Language Embedding Model for Polymer Property Prediction
18443 | Unknown | *c1cccc(Oc2ccc(S(=O)(=O)c3ccc(Oc4cccc(N5C(=O)c6ccc(-c7ccc8c(c7)C(=O)N(*)C8=O)cc6C5=O)c4)cc3)cc2)c1 |  |  |  | 2.9006 | [34 empty] | Multimodal Machine Learning with Large Language Embedding Model for Polymer Property Prediction
18444 | Unknown | *c1ccc(N2C(=O)c3ccc(Oc4ccc5c(c4)C(=O)N(*)C5=O)cc3C2=O)cc1 |  |  |  | 3.4906 | [34 empty] | Multimodal Machine Learning with Large Language Embedding Model for Polymer Property Prediction
18445 | Unknown | *c1ccc(-c2ccc(N3C(=O)c4ccc(Oc5ccc6c(c5)C(=O)N(*)C6=O)cc4C3=O)cc2)cc1 |  |  |  | 3.0187 | [34 empty] | Multimodal Machine Learning with Large Language Embedding Model for Polymer Property Prediction
18446 | Unknown | *C(=O)c1ccc2c(c1)C(=O)N(c1cccc(C(=O)c3cccc(N4C(=O)c5ccc(*)cc5C4=O)c3)c1)C2=O |  |  |  | 3.3361 | [34 empty] | Multimodal Machine Learning with Large Language Embedding Model for Polymer Property Prediction
18447 | Unknown | *C(=O)c1ccc2c(c1)C(=O)N(c1cccc(C(=O)Nc3ccc(N4C(=O)c5ccc(*)cc5C4=O)cc3)c1)C2=O |  |  |  | 2.497 | [34 empty] | Multimodal Machine Learning with Large Language Embedding Model for Polymer Property Prediction
18448 | Unknown | *C(=O)c1ccc2c(c1)C(=O)N(c1cccc(C(=O)N(C)c3ccc(N4C(=O)c5ccc(*)cc5C4=O)cc3)c1)C2=O |  |  |  | 2.3447 | [34 empty] | Multimodal Machine Learning with Large Language Embedding Model for Polymer Property Prediction
18449 | Unknown | *C(=O)c1ccc2c(c1)C(=O)N(c1cccc(Cc3ccc(C(=O)c4ccc(N5C(=O)c6ccc(*)cc6C5=O)cc4)cc3)c1)C2=O |  |  |  | 2.9158 | [34 empty] | Multimodal Machine Learning with Large Language Embedding Model for Polymer Property Prediction
18450 | Unknown | *C(=O)c1ccc2c(c1)C(=O)N(c1ccc(C(=O)c3cccc(C(=O)c4ccc(N5C(=O)c6ccc(*)cc6C5=O)cc4)c3)cc1)C2=O |  |  |  | 2.9294 | [34 empty] | Multimodal Machine Learning with Large Language Embedding Model for Polymer Property Prediction
18451 | Unknown | *C(=O)c1ccc2c(c1)C(=O)N(c1cccc(N3C(=O)c4ccc(*)cc4C3=O)c1C)C2=O |  |  |  | 3.3303 | [34 empty] | Multimodal Machine Learning with Large Language Embedding Model for Polymer Property Prediction
18452 | Unknown | *C(=O)c1ccc2c(c1)C(=O)N(c1ccc(-c3ccc(N4C(=O)c5ccc(*)cc5C4=O)c(OC)c3)cc1OC)C2=O |  |  |  | 2.4885 | [34 empty] | Multimodal Machine Learning with Large Language Embedding Model for Polymer Property Prediction
18453 | Unknown | *C(=O)c1ccc2c(c1)C(=O)N(c1ccc(-c3ccc(-c4ccc(N5C(=O)c6ccc(*)cc6C5=O)cc4)cc3)cc1)C2=O |  |  |  | 2.3242 | [34 empty] | Multimodal Machine Learning with Large Language Embedding Model for Polymer Property Prediction
18454 | Unknown | *C(=O)c1ccc2c(c1)C(=O)N(c1ccc3c(c1)Cc1cc(N4C(=O)c5ccc(*)cc5C4=O)ccc1-3)C2=O |  |  |  | 2.2777 | [34 empty] | Multimodal Machine Learning with Large Language Embedding Model for Polymer Property Prediction
18455 | Unknown | *C(=O)c1ccc2c(c1)C(=O)N(c1ccc(Oc3ccc(N4C(=O)c5ccc(*)cc5C4=O)cc3)cc1)C2=O |  |  |  | 2.5757 | 0.0109 | 0.625000004 | [11 empty] | 4.19 | [9 empty] | 0.00718 | 0.180999998 | [9 empty] | Multimodal Machine Learning with Large Language Embedding Model for Polymer Property Prediction
18456 | Unknown | *C(=O)c1ccc2c(c1)C(=O)N(c1ccc(Sc3ccc(N4C(=O)c5ccc(*)cc5C4=O)cc3)cc1)C2=O |  |  |  | 2.66 | [34 empty] | Multimodal Machine Learning with Large Language Embedding Model for Polymer Property Prediction
18457 | Unknown | *C(=O)c1ccc2c(c1)C(=O)N(c1ccc(Cc3ccc(N4C(=O)c5ccc(*)cc5C4=O)cc3)cc1)C2=O |  |  |  | 2.7406 | [13 empty] | 4.029999999 | [9 empty] | 0.02 | 0.211000002 | [9 empty] | Multimodal Machine Learning with Large Language Embedding Model for Polymer Property Prediction
18458 | Unknown | *C(=O)c1ccc2c(c1)C(=O)N(c1ccc(N3C(=O)c4ccc(*)cc4C3=O)nc1)C2=O |  |  |  | 3.0206 | [34 empty] | Multimodal Machine Learning with Large Language Embedding Model for Polymer Property Prediction
18459 | Unknown | *C(=O)c1ccc2c(c1)C(=O)N(c1ccc(N3C(=O)c4ccc(*)cc4C3=O)cc1)C2=O |  |  |  | 2.8765 | [34 empty] | Multimodal Machine Learning with Large Language Embedding Model for Polymer Property Prediction
18460 | Unknown | *C(=O)c1ccc2c(c1)C(=O)N(c1ccc(OCCOc3ccc(N4C(=O)c5ccc(*)cc5C4=O)cc3)cc1)C2=O |  |  |  | 2.4523 | [34 empty] | Multimodal Machine Learning with Large Language Embedding Model for Polymer Property Prediction
18461 | Unknown | *C(=O)c1ccc2c(c1)C(=O)N(c1ccc(OCCOCCOc3ccc(N4C(=O)c5ccc(*)cc5C4=O)cc3)cc1)C2=O |  |  |  | 2.4449 | [34 empty] | Multimodal Machine Learning with Large Language Embedding Model for Polymer Property Prediction
18462 | Unknown | *C(=O)c1ccc2c(c1)C(=O)N(c1ccc(OCCOCCOCCOc3ccc(N4C(=O)c5ccc(*)cc5C4=O)cc3)cc1)C2=O |  |  |  | 2.5902 | [34 empty] | Multimodal Machine Learning with Large Language Embedding Model for Polymer Property Prediction
18463 | Unknown | *C(=O)c1ccc2c(c1)C(=O)N(c1ccc(Oc3ccc(-c4ccc(Oc5ccc(N6C(=O)c7ccc(*)cc7C6=O)cc5)cc4)cc3)cc1)C2=O |  |  |  | 2.0335 | [34 empty] | Multimodal Machine Learning with Large Language Embedding Model for Polymer Property Prediction
18464 | Unknown | *c1cccc(N2C(=O)c3ccc(Oc4ccc(C(C)(C)c5ccc(Oc6ccc7c(c6)C(=O)N(*)C7=O)cc5)cc4)cc3C2=O)c1 |  |  |  | 3.1735 | [34 empty] | Multimodal Machine Learning with Large Language Embedding Model for Polymer Property Prediction
18465 | Unknown | *c1ccc(Oc2ccc(N3C(=O)c4cccc(Oc5cccc(Oc6cccc7c6C(=O)N(*)C7=O)c5)c4C3=O)cc2)cc1 |  |  |  | 2.949 | [34 empty] | Multimodal Machine Learning with Large Language Embedding Model for Polymer Property Prediction
18466 | Unknown | *c1cccc(N2C(=O)c3ccc(Oc4ccc(Oc5ccc(Oc6ccc7c(c6)C(=O)N(*)C7=O)cc5)cc4)cc3C2=O)c1 |  |  |  | 3.2083 | [34 empty] | Multimodal Machine Learning with Large Language Embedding Model for Polymer Property Prediction
18467 | Unknown | *c1ccc(C(C)(C)c2ccc(-n3c(=O)c4cc5c(=O)n(*)c(=O)c5cc4c3=O)cc2)cc1 |  |  |  | 2.5724 | [34 empty] | Multimodal Machine Learning with Large Language Embedding Model for Polymer Property Prediction
18468 | Unknown | *C(=O)NCCNC(=O)c1ccc(N2C(=O)c3ccc(*)cc3C2=O)cc1 |  |  |  | 3.6854 | [34 empty] | Multimodal Machine Learning with Large Language Embedding Model for Polymer Property Prediction
18469 | Unknown | *c1ccc(C2(c3ccc(N4C(=O)c5ccc(-c6ccc7c(c6)C(=O)N(*)C7=O)cc5C4=O)cc3)c3ccccc3-c3ccccc32)cc1 |  |  |  | 2.7114 | [34 empty] | Multimodal Machine Learning with Large Language Embedding Model for Polymer Property Prediction
18470 | Unknown | *c1ccc(NC(=O)c2cccc(C(=O)Nc3ccc(-n4c(=O)c5cc6c(=O)n(*)c(=O)c6cc5c4=O)cc3)c2)cc1 |  |  |  | 2.46 | [34 empty] | Multimodal Machine Learning with Large Language Embedding Model for Polymer Property Prediction
18471 | Unknown | *C(=O)Oc1ccc(OC(=O)c2ccc3c(c2)C(=O)N(c2ccc(Sc4ccc(N5C(=O)c6ccc(*)cc6C5=O)cc4)cc2)C3=O)cc1 |  |  |  | 2.9567 | [34 empty] | Multimodal Machine Learning with Large Language Embedding Model for Polymer Property Prediction
18472 | Unknown | *CCCCCCCCCCn1c(=O)c2cc3c(=O)n(*)c(=O)c3cc2c1=O |  |  |  | 3.7892 | [34 empty] | Multimodal Machine Learning with Large Language Embedding Model for Polymer Property Prediction
18473 | Unknown | *CCCCCCCCCn1c(=O)c2cc3c(=O)n(*)c(=O)c3c(Br)c2c1=O |  |  |  | 3.5814 | [34 empty] | Multimodal Machine Learning with Large Language Embedding Model for Polymer Property Prediction
18474 | Unknown | *CCCCCCCCn1c(=O)c2cc3c(=O)n(*)c(=O)c3c(Br)c2c1=O |  |  |  | 3.5401 | [34 empty] | Multimodal Machine Learning with Large Language Embedding Model for Polymer Property Prediction
18475 | Unknown | *C(=O)Nc1cccc(C=CC(=O)C=Cc2cccc(NC(=O)c3ccc(N4C(=O)c5ccc(*)cc5C4=O)cc3)c2)c1 |  |  |  | 3.0227 | [34 empty] | Multimodal Machine Learning with Large Language Embedding Model for Polymer Property Prediction
18476 | Unknown | *Nc1nc(Nn2c(=O)c3cc4c(=O)n(*)c(=O)c4cc3c2=O)nc(N(CCCC)CCCC)n1 |  |  |  | 2.5558 | [34 empty] | Multimodal Machine Learning with Large Language Embedding Model for Polymer Property Prediction
18477 | Unknown | *c1ccc(Oc2cccc3c(Oc4ccc(-n5c(=O)c6cc7c(=O)n(*)c(=O)c7cc6c5=O)cc4)cccc23)cc1 |  |  |  | 1.8659 | [34 empty] | Multimodal Machine Learning with Large Language Embedding Model for Polymer Property Prediction
18478 | Unknown | *C(=O)c1ccc2c(c1)C(=O)N(c1ccc(C(c3ccc(N4C(=O)c5ccc(*)cc5C4=O)cc3)(C(F)(F)F)C(F)(F)F)cc1)C2=O |  |  |  | 3.0171 | 0.191000001 | 8.700000008 | [11 empty] | 30.80000004 |  | 26.69999998 | [7 empty] | 0.378 | 2.190000001 | [9 empty] | Multimodal Machine Learning with Large Language Embedding Model for Polymer Property Prediction
18479 | Unknown | *c1ccc(C(c2ccc(N3C(=O)c4ccc(-c5ccc6c(c5)C(=O)N(*)C6=O)cc4C3=O)cc2)(C(F)(F)F)C(F)(F)F)cc1 |  |  |  | 3.3278 | [34 empty] | Multimodal Machine Learning with Large Language Embedding Model for Polymer Property Prediction
18480 | Unknown | *c1ccc(Oc2cc3ccccc3cc2Oc2ccc(-n3c(=O)c4cc5c(=O)n(*)c(=O)c5cc4c3=O)cc2)cc1 |  |  |  | 2.0632 | [34 empty] | Multimodal Machine Learning with Large Language Embedding Model for Polymer Property Prediction
18481 | Unknown | *C(=O)c1ccc2c(c1)C(=O)N(c1ccc(Oc3cc4ccccc4cc3Oc3ccc(N4C(=O)c5ccc(*)cc5C4=O)cc3)cc1)C2=O |  |  |  | 2.3398 | [34 empty] | Multimodal Machine Learning with Large Language Embedding Model for Polymer Property Prediction
18482 | Unknown | *c1ccc(C(c2ccccc2)(c2ccc(-n3c(=O)c4cc5c(=O)n(*)c(=O)c5cc4c3=O)cc2)C(F)(F)F)cc1 |  |  |  | 2.7963 | [34 empty] | Multimodal Machine Learning with Large Language Embedding Model for Polymer Property Prediction
18483 | Unknown | *c1ccc(N2C(=O)c3ccc(-c4cccc5c4C(=O)N(*)C5=O)cc3C2=O)cc1 |  |  |  | 3.1892 | [34 empty] | Multimodal Machine Learning with Large Language Embedding Model for Polymer Property Prediction
18484 | Unknown | *C(=O)c1ccc2c(c1)C(=O)N(c1cc(-c3nc4ccccc4[nH]3)cc(N3C(=O)c4ccc(*)cc4C3=O)c1)C2=O |  |  |  | 2.2203 | [34 empty] | Multimodal Machine Learning with Large Language Embedding Model for Polymer Property Prediction
18485 | Unknown | *C(=O)c1ccc2c(c1)C(=O)N(c1cc(-c3nc4ccccc4oc3=O)cc(N3C(=O)c4ccc(*)cc4C3=O)c1)C2=O |  |  |  | 2.8859 | [34 empty] | Multimodal Machine Learning with Large Language Embedding Model for Polymer Property Prediction
18486 | Unknown | *OC(=O)CCCCC(*)=O |  |  |  | 6.1659 |  |  |  |  | 96.83 | [29 empty] | Multimodal Machine Learning with Large Language Embedding Model for Polymer Property Prediction
18487 | Unknown | *OC(=O)CCCCCCCC(*)=O |  |  |  | 6.2617 | [34 empty] | Multimodal Machine Learning with Large Language Embedding Model for Polymer Property Prediction
18488 | Unknown | *OC(=O)CCCCCCCCCCC(*)=O |  |  |  | 6.499 | [34 empty] | Multimodal Machine Learning with Large Language Embedding Model for Polymer Property Prediction
18489 | Unknown | *OC(=O)CS(=O)(=O)CCS(=O)(=O)CC(*)=O |  |  |  | 5.7619 | [34 empty] | Multimodal Machine Learning with Large Language Embedding Model for Polymer Property Prediction
18490 | Unknown | *OC(=O)CCS(=O)(=O)CCS(=O)(=O)CCC(*)=O |  |  |  | 6.2137 | [34 empty] | Multimodal Machine Learning with Large Language Embedding Model for Polymer Property Prediction
18491 | Unknown | *OC(=O)c1ccc(CCCCCCc2ccc(C(*)=O)cc2)cc1 |  |  |  | 4.5994 | [34 empty] | Multimodal Machine Learning with Large Language Embedding Model for Polymer Property Prediction
18492 | Unknown | *OC(=O)c1ccc(C(C)(C)c2ccc(C(*)=O)cc2)cc1 |  |  |  | 4.3936 | [34 empty] | Multimodal Machine Learning with Large Language Embedding Model for Polymer Property Prediction
18493 | Unknown | *OC(=O)c1ccc(Cc2ccc(C(*)=O)cc2)cc1 |  |  |  | 4.3273 | [34 empty] | Multimodal Machine Learning with Large Language Embedding Model for Polymer Property Prediction
18494 | Unknown | *OC(=O)CCCCCCCCCCCCCCCCC(*)=O |  |  |  | 6.1592 | [34 empty] | Multimodal Machine Learning with Large Language Embedding Model for Polymer Property Prediction
18495 | Unknown | *OC(=O)c1ccc(CCCCCc2ccc(C(*)=O)cc2)cc1 |  |  |  | 4.7446 | [34 empty] | Multimodal Machine Learning with Large Language Embedding Model for Polymer Property Prediction
18496 | Unknown | *OC(=O)Cc1ccc(CC(*)=O)cc1 |  |  |  | 5.2715 | [34 empty] | Multimodal Machine Learning with Large Language Embedding Model for Polymer Property Prediction
18497 | Unknown | *OC(=O)CCc1ccc(CCC(*)=O)cc1 |  |  |  | 5.0434 | [34 empty] | Multimodal Machine Learning with Large Language Embedding Model for Polymer Property Prediction
18498 | Unknown | *OC(=O)CCCCCC(*)=O |  |  |  | 5.9809 | [34 empty] | Multimodal Machine Learning with Large Language Embedding Model for Polymer Property Prediction
18499 | Unknown | *OC(=O)CCCCCCCCC(*)=O |  |  |  | 5.9944 |  |  |  |  | 83.87 | [29 empty] | Multimodal Machine Learning with Large Language Embedding Model for Polymer Property Prediction
18500 | Unknown | *OC(=O)CCCCCCC(*)=O |  |  |  | 6.0659 | [34 empty] | Multimodal Machine Learning with Large Language Embedding Model for Polymer Property Prediction
18501 | Unknown | *OC(=O)CCS(=O)(=O)CCC(*)=O |  |  |  | 6.2922 | [34 empty] | Multimodal Machine Learning with Large Language Embedding Model for Polymer Property Prediction
18502 | Unknown | *OC(=O)c1ccc(CCCCc2ccc(C(*)=O)cc2)cc1 |  |  |  | 4.8401 | [34 empty] | Multimodal Machine Learning with Large Language Embedding Model for Polymer Property Prediction
18503 | Unknown | *OC(=O)CCCCCCCCCCCC(*)=O |  |  |  | 6.2745 | [34 empty] | Multimodal Machine Learning with Large Language Embedding Model for Polymer Property Prediction
18504 | Unknown | *OC(=O)c1ccc(CCCc2ccc(C(*)=O)cc2)cc1 |  |  |  | 4.5456 | [34 empty] | Multimodal Machine Learning with Large Language Embedding Model for Polymer Property Prediction
18505 | Unknown | *OC(=O)CCCCCCCCCC(*)=O |  |  |  | 6.2966 | [34 empty] | Multimodal Machine Learning with Large Language Embedding Model for Polymer Property Prediction
18506 | Unknown | *OC(=O)CS(=O)(=O)Cc1ccc(CS(=O)(=O)CC(*)=O)cc1 |  |  |  | 4.9033 | [34 empty] | Multimodal Machine Learning with Large Language Embedding Model for Polymer Property Prediction
18507 | Unknown | *OC(=O)c1cccc(C(*)=O)c1 |  |  |  | 4.6197 | [34 empty] | Multimodal Machine Learning with Large Language Embedding Model for Polymer Property Prediction
18508 | Unknown | *CC1(C)CC(*)(C)C(=O)OC1=O |  |  |  | 6.0049 | [34 empty] | Multimodal Machine Learning with Large Language Embedding Model for Polymer Property Prediction
18509 | Unknown | *CCCCOC(=O)SC(=O)O* |  |  |  | 5.9582 | [34 empty] | Multimodal Machine Learning with Large Language Embedding Model for Polymer Property Prediction
18510 | Unknown | *CC1CC(*)C(=O)OC1=O |  |  |  | 6.1563 | [34 empty] | Multimodal Machine Learning with Large Language Embedding Model for Polymer Property Prediction
18511 | Unknown | *CCCCCCOC(=O)O* |  |  |  | 7.3901 |  |  |  |  | 31.95 | [29 empty] | Multimodal Machine Learning with Large Language Embedding Model for Polymer Property Prediction
18512 | Unknown | *Oc1ccc(Cc2ccc(OC(*)=O)cc2)cc1 |  |  |  | 4.8502 | [34 empty] | Multimodal Machine Learning with Large Language Embedding Model for Polymer Property Prediction
18513 | Unknown | *Oc1ccc(C(c2ccccc2)c2ccc(OC(*)=O)cc2)cc1 |  |  |  | 5.1003 | [34 empty] | Multimodal Machine Learning with Large Language Embedding Model for Polymer Property Prediction
18514 | Unknown | *Oc1ccc(C(C)(C)c2ccc(OC(*)=O)cc2)cc1 |  |  |  | 5.2059 |  |  |  |  | 16.83 | [29 empty] | Multimodal Machine Learning with Large Language Embedding Model for Polymer Property Prediction
18515 | Unknown | *Oc1ccc(C(c2ccccc2)c2ccc(OC(*)=O)cc2C)c(C)c1 |  |  |  | 4.7259 | [34 empty] | Multimodal Machine Learning with Large Language Embedding Model for Polymer Property Prediction
18516 | Unknown | *Oc1ccc(C(C)(CC)c2ccc(OC(*)=O)cc2)cc1 |  |  |  | 5.0105 | [34 empty] | Multimodal Machine Learning with Large Language Embedding Model for Polymer Property Prediction
18517 | Unknown | *Oc1ccc(C(C)(C)c2ccc(OC(*)=O)c(C)c2)cc1C |  |  |  | 5.0684 | [34 empty] | Multimodal Machine Learning with Large Language Embedding Model for Polymer Property Prediction
18518 | Unknown | *Oc1ccc(C(C)(C)c2ccc(OC(*)=O)c(Cl)c2)cc1Cl |  |  |  | 4.9898 | [34 empty] | Multimodal Machine Learning with Large Language Embedding Model for Polymer Property Prediction
18519 | Unknown | *Oc1ccc(C2(c3ccc(OC(*)=O)c(Cl)c3)CCCCC2)cc1Cl |  |  |  | 4.9504 | [34 empty] | Multimodal Machine Learning with Large Language Embedding Model for Polymer Property Prediction
18520 | Unknown | *Oc1ccc(C2(c3ccc(OC(*)=O)cc3)c3ccccc3-c3ccccc32)cc1 |  |  |  | 4.4035 | 0.580999997 | 15.09999999 | [13 empty] | 21.80000002 | [7 empty] | 0.592000004 | 3.18 | [9 empty] | Multimodal Machine Learning with Large Language Embedding Model for Polymer Property Prediction
18521 | Unknown | *Oc1ccc(C(C#N)(c2ccccc2)c2ccc(OC(*)=O)cc2)cc1 |  |  |  | 5.0272 | [34 empty] | Multimodal Machine Learning with Large Language Embedding Model for Polymer Property Prediction
18522 | Unknown | *Oc1c(C)cc(C(C)(C)c2cc(C)c(OC(*)=O)c(C)c2)cc1C |  |  |  | 5.1025 | [34 empty] | Multimodal Machine Learning with Large Language Embedding Model for Polymer Property Prediction
18523 | Unknown | *Oc1ccc(C(CC)(c2ccccc2)c2ccc(OC(*)=S)cc2)cc1 |  |  |  | 4.1012 | [34 empty] | Multimodal Machine Learning with Large Language Embedding Model for Polymer Property Prediction
18524 | Unknown | *CCCCOC(=O)O* |  |  |  | 7.3079 |  |  |  |  | 64.6 | [29 empty] | Multimodal Machine Learning with Large Language Embedding Model for Polymer Property Prediction
18525 | Unknown | *CCCCCCCCCCOC(=O)O* |  |  |  | 7.22 |  |  |  |  | 44.07 | [29 empty] | Multimodal Machine Learning with Large Language Embedding Model for Polymer Property Prediction
18526 | Unknown | *Oc1ccc([S+]([O-])c2ccc(OC(*)=O)cc2)cc1 |  |  |  | 4.6592 | [34 empty] | Multimodal Machine Learning with Large Language Embedding Model for Polymer Property Prediction
18527 | Unknown | *CCCCOC(=O)SSC(=O)O* |  |  |  | 4.2442 | [34 empty] | Multimodal Machine Learning with Large Language Embedding Model for Polymer Property Prediction
18528 | Unknown | *Cc1ccc(COC(=O)O*)cc1 |  |  |  | 5.5423 | [34 empty] | Multimodal Machine Learning with Large Language Embedding Model for Polymer Property Prediction
18529 | Unknown | *Oc1ccc(C(=C(Cl)Cl)c2ccc(OC(*)=O)cc2)cc1 |  |  |  | 4.2371 | 0.232999999 | 5.6 | [11 empty] | 12.4 |  | 12 | [7 empty] | 0.269 | 1.400000001 | [9 empty] | Multimodal Machine Learning with Large Language Embedding Model for Polymer Property Prediction
18530 | Unknown | *Oc1ccc(OC(=O)Oc2ccc(OC(*)=O)cc2)cc1C |  |  |  | 5.0353 | [34 empty] | Multimodal Machine Learning with Large Language Embedding Model for Polymer Property Prediction
18531 | Unknown | *Oc1ccc(OC(=O)Oc2ccc(OC(*)=O)cc2)cc1Cl |  |  |  | 5.1691 | [34 empty] | Multimodal Machine Learning with Large Language Embedding Model for Polymer Property Prediction
18532 | Unknown | *Oc1cccc(OC(=O)Oc2ccc(OC(*)=O)cc2)c1 |  |  |  | 5.4757 | [34 empty] | Multimodal Machine Learning with Large Language Embedding Model for Polymer Property Prediction
18533 | Unknown | *Oc1ccc2ccc(OC(=O)Oc3ccc(OC(*)=O)cc3)cc2c1 |  |  |  | 4.3295 | [34 empty] | Multimodal Machine Learning with Large Language Embedding Model for Polymer Property Prediction
18534 | Unknown | *Oc1cccc2c(OC(=O)Oc3ccc(OC(*)=O)cc3)cccc12 |  |  |  | 4.0608 | [34 empty] | Multimodal Machine Learning with Large Language Embedding Model for Polymer Property Prediction
18535 | Unknown | *Oc1cccc2c(OC(=O)Oc3cccc(OC(*)=O)c3)cccc12 |  |  |  | 4.104 | [34 empty] | Multimodal Machine Learning with Large Language Embedding Model for Polymer Property Prediction
18536 | Unknown | *Oc1cccc2c(OC(=O)Oc3ccc(OC(*)=O)cc3C)cccc12 |  |  |  | 4.1043 | [34 empty] | Multimodal Machine Learning with Large Language Embedding Model for Polymer Property Prediction
18537 | Unknown | *Oc1cccc2c(OC(=O)Oc3ccc(OC(*)=O)cc3Cl)cccc12 |  |  |  | 4.0203 | [34 empty] | Multimodal Machine Learning with Large Language Embedding Model for Polymer Property Prediction
18538 | Unknown | *CC(C)(C)CS(=O)(=O)CC(C)(C)COC(=O)O* |  |  |  | 6.8436 | [34 empty] | Multimodal Machine Learning with Large Language Embedding Model for Polymer Property Prediction
18539 | Unknown | *Oc1ccc(C(C)c2ccc(OC(*)=O)c(C)c2)cc1C |  |  |  | 5.159 | [34 empty] | Multimodal Machine Learning with Large Language Embedding Model for Polymer Property Prediction
18540 | Unknown | *CCN* |  |  |  | 5.0274 | [34 empty] | Multimodal Machine Learning with Large Language Embedding Model for Polymer Property Prediction
18541 | Unknown | *CCCN(*)C(=O)c1ccccc1 |  |  |  | 5.2083 | [34 empty] | Multimodal Machine Learning with Large Language Embedding Model for Polymer Property Prediction
18542 | Unknown | *CCCCCCCCCCNCCCCCCN* |  |  |  | 5.4327 | [34 empty] | Multimodal Machine Learning with Large Language Embedding Model for Polymer Property Prediction
18543 | Unknown | *CCS(=O)(=O)CCN1CCN(*)CC1 |  |  |  | 4.9753 | [34 empty] | Multimodal Machine Learning with Large Language Embedding Model for Polymer Property Prediction
18544 | Unknown | *CCCN(*)C(C)=O |  |  |  | 5.7364 | [34 empty] | Multimodal Machine Learning with Large Language Embedding Model for Polymer Property Prediction
18545 | Unknown | *c1ccc(-c2cnc3ccc(-c4ccc5ncc(*)nc5c4)cc3n2)cc1 |  |  |  | 3.3577 | [34 empty] | Multimodal Machine Learning with Large Language Embedding Model for Polymer Property Prediction
18546 | Unknown | *c1ccc(-c2ccc(-c3ccc(-c4cnc5ccc(-c6ccc7ncc(*)nc7c6)cc5n4)cc3)cc2)cc1 |  |  |  | 3.1009 | [34 empty] | Multimodal Machine Learning with Large Language Embedding Model for Polymer Property Prediction
18547 | Unknown | *c1ccc(-c2nc3cc(-c4ccc5nc(-c6ccccc6)c(*)nc5c4)ccc3nc2-c2ccccc2)cc1 |  |  |  | 3.3015 | [34 empty] | Multimodal Machine Learning with Large Language Embedding Model for Polymer Property Prediction
18548 | Unknown | *C(=O)c1ccc2nc(-c3ccccc3)c(-c3ccc(-c4nc5cc(*)ccc5nc4-c4ccccc4)cc3)nc2c1 |  |  |  | 3.2924 | [34 empty] | Multimodal Machine Learning with Large Language Embedding Model for Polymer Property Prediction
18549 | Unknown | *c1ccc(-c2cnc3ccc(S(=O)(=O)c4ccc5ncc(*)nc5c4)cc3n2)cc1 |  |  |  | 3.2952 | [34 empty] | Multimodal Machine Learning with Large Language Embedding Model for Polymer Property Prediction
18550 | Unknown | *c1ccc(-c2cnc3cc4ncc(*)nc4cc3n2)cc1 |  |  |  | 2.7084 | [34 empty] | Multimodal Machine Learning with Large Language Embedding Model for Polymer Property Prediction
18551 | Unknown | *c1ccc(-c2nc3cc4nc(*)c(-c5ccccc5)nc4cc3nc2-c2ccccc2)cc1 |  |  |  | 2.6364 | [34 empty] | Multimodal Machine Learning with Large Language Embedding Model for Polymer Property Prediction
18552 | Unknown | *C(=O)c1ccc2nc(-c3ccc(-c4cnc5cc(*)ccc5n4)cc3)cnc2c1 |  |  |  | 3.0578 | [34 empty] | Multimodal Machine Learning with Large Language Embedding Model for Polymer Property Prediction
18553 | Unknown | *c1ccc(-c2cnc3cc(S(=O)(=O)c4ccc5nc(*)cnc5c4)ccc3n2)cc1 |  |  |  | 3.1704 | [34 empty] | Multimodal Machine Learning with Large Language Embedding Model for Polymer Property Prediction
18554 | Unknown | *c1ccc(-c2cnc3ccc(-c4ccc5nc(*)cnc5c4)cc3n2)cc1 |  |  |  | 3.3633 | [34 empty] | Multimodal Machine Learning with Large Language Embedding Model for Polymer Property Prediction
18555 | Unknown | *c1ccc(-c2cnc3cc4nc(*)cnc4cc3n2)cc1 |  |  |  | 2.7587 | [34 empty] | Multimodal Machine Learning with Large Language Embedding Model for Polymer Property Prediction
18556 | Unknown | *c1ccc(-c2nc3ccc(S(=O)(=O)c4ccc5nc(*)c(-c6ccccc6)nc5c4)cc3nc2-c2ccccc2)cc1 |  |  |  | 2.8529 | [34 empty] | Multimodal Machine Learning with Large Language Embedding Model for Polymer Property Prediction
18557 | Unknown | *c1ccc(-c2nc3cc4nc(-c5ccccc5)c(*)nc4cc3nc2-c2ccccc2)cc1 |  |  |  | 2.8531 | [34 empty] | Multimodal Machine Learning with Large Language Embedding Model for Polymer Property Prediction
18558 | Unknown | *C(=O)c1ccc2nc(-c3ccccc3)c(-c3ccc(-c4nc5ccc(*)cc5nc4-c4ccccc4)cc3)nc2c1 |  |  |  | 3.1886 | [34 empty] | Multimodal Machine Learning with Large Language Embedding Model for Polymer Property Prediction
18559 | Unknown | *c1ccc(-c2ccc(-c3nc4ccc(-c5ccc6nc(*)c(-c7ccccc7)nc6c5)cc4nc3-c3ccccc3)cc2)cc1 |  |  |  | 2.8449 | [34 empty] | Multimodal Machine Learning with Large Language Embedding Model for Polymer Property Prediction
18560 | Unknown | *c1ccc(-c2ccc(-c3cnc4cc(-c5ccc6nc(*)cnc6c5)ccc4n3)cc2)cc1 |  |  |  | 2.7698 | [34 empty] | Multimodal Machine Learning with Large Language Embedding Model for Polymer Property Prediction
18561 | Unknown | *c1ccc(-c2cnc3cc(-c4ccc5nc(*)cnc5c4)ccc3n2)cc1 |  |  |  | 3.2178 | [34 empty] | Multimodal Machine Learning with Large Language Embedding Model for Polymer Property Prediction
18562 | Unknown | *CCCCCCn1ccc(-c2ccc(-c3ccn(*)n3)cc2)n1 |  |  |  | 4.0274 | [34 empty] | Multimodal Machine Learning with Large Language Embedding Model for Polymer Property Prediction
18563 | Unknown | *c1ccc(-n2ccc(-c3cccc(-c4ccn(*)n4)c3)n2)cc1 |  |  |  | 3.7316 | [34 empty] | Multimodal Machine Learning with Large Language Embedding Model for Polymer Property Prediction
18564 | Unknown | *c1ccc(-n2ccc(-c3ccc(-c4ccn(*)n4)cc3)n2)cc1 |  |  |  | 3.3335 | [34 empty] | Multimodal Machine Learning with Large Language Embedding Model for Polymer Property Prediction
18565 | Unknown | *CCc1cc(O)n(*)c1O |  |  |  | 6.0041 | [34 empty] | Multimodal Machine Learning with Large Language Embedding Model for Polymer Property Prediction
18566 | Unknown | *c1ccc(-c2ccc3[nH]c(-c4nc5cc(*)ccc5[nH]4)nc3c2)cc1 |  |  |  | 3.3322 | [34 empty] | Multimodal Machine Learning with Large Language Embedding Model for Polymer Property Prediction
18567 | Unknown | *c1ccc(-c2nc3cc(-c4ccc5nc(*)c(-c6ccccc6)nc5c4)ccc3nc2-c2ccccc2)cc1 |  |  |  | 2.983 | [34 empty] | Multimodal Machine Learning with Large Language Embedding Model for Polymer Property Prediction
18568 | Unknown | *c1cccc(-c2nc3cc(-c4ccc5nc(*)c(-c6ccccc6)nc5c4)ccc3nc2-c2ccccc2)c1 |  |  |  | 3.3649 | [34 empty] | Multimodal Machine Learning with Large Language Embedding Model for Polymer Property Prediction
18569 | Unknown | *c1nc(C)nc(N(CCCCN(*)c2ccccc2)c2ccccc2)n1 |  |  |  | 3.7879 | [34 empty] | Multimodal Machine Learning with Large Language Embedding Model for Polymer Property Prediction
18570 | Unknown | *c1nc(C)nc(N(CCCCCCN(*)c2ccccc2)c2ccccc2)n1 |  |  |  | 3.751 | [34 empty] | Multimodal Machine Learning with Large Language Embedding Model for Polymer Property Prediction
18571 | Unknown | *CC1CC(*)CN(c2nc(N)nc(N)n2)C1 |  |  |  | 5.1254 | [34 empty] | Multimodal Machine Learning with Large Language Embedding Model for Polymer Property Prediction
18572 | Unknown | *N=P(*)(Cl)Cl |  |  |  | 3.9556 | [34 empty] | Multimodal Machine Learning with Large Language Embedding Model for Polymer Property Prediction
18573 | Unknown | *CCC(*)=O |  |  |  | 5.3275 |  |  |  |  | 93.5 | [29 empty] | Multimodal Machine Learning with Large Language Embedding Model for Polymer Property Prediction
18574 | Unknown | *OS(=O)(=O)c1ccc(*)cc1 |  |  |  | 4.9308 | [34 empty] | Multimodal Machine Learning with Large Language Embedding Model for Polymer Property Prediction
18575 | Unknown | *Cc1cc(C)c(*)cc1C |  |  |  | 5.0056 | [34 empty] | Multimodal Machine Learning with Large Language Embedding Model for Polymer Property Prediction
18576 | Unknown | *CCc1cccc(*)c1 |  |  |  | 5.4567 | [34 empty] | Multimodal Machine Learning with Large Language Embedding Model for Polymer Property Prediction
18577 | Unknown | *CCc1ccc(*)c(C#N)c1 |  |  |  | 4.7476 | [34 empty] | Multimodal Machine Learning with Large Language Embedding Model for Polymer Property Prediction
18578 | Unknown | *CCc1ccc(*)c(Cl)c1 |  |  |  | 5.1823 | [34 empty] | Multimodal Machine Learning with Large Language Embedding Model for Polymer Property Prediction
18579 | Unknown | *CCc1ccc(*)c(Br)c1 |  |  |  | 5.0525 | [34 empty] | Multimodal Machine Learning with Large Language Embedding Model for Polymer Property Prediction
18580 | Unknown | *CCc1cc(Cl)c(*)cc1Cl |  |  |  | 5.2202 | [34 empty] | Multimodal Machine Learning with Large Language Embedding Model for Polymer Property Prediction
18581 | Unknown | *c1cccc(*)c1 |  |  |  | 4.1803 | [34 empty] | Multimodal Machine Learning with Large Language Embedding Model for Polymer Property Prediction
18582 | Unknown | *C=Cc1ccc(*)cc1 |  |  |  | 3.3285 | [34 empty] | Multimodal Machine Learning with Large Language Embedding Model for Polymer Property Prediction
18583 | Unknown | *c1ccc(C2C(C(=O)OC)C(*)C2C(=O)OC)cc1 |  |  |  | 4.8882 | [34 empty] | Multimodal Machine Learning with Large Language Embedding Model for Polymer Property Prediction
18584 | Unknown | *c1ccc(C(Cl)(Cl)C(*)Cl)cc1 |  |  |  | 4.7794 | [34 empty] | Multimodal Machine Learning with Large Language Embedding Model for Polymer Property Prediction
18585 | Unknown | *c1cccc(C(F)(F)C(F)(F)C(*)(F)F)c1 |  |  |  | 5.5439 | [34 empty] | Multimodal Machine Learning with Large Language Embedding Model for Polymer Property Prediction
18586 | Unknown | *c1ccc(C2C(c3ccccn3)C(*)C2c2ccccn2)cc1 |  |  |  | 4.1962 | [34 empty] | Multimodal Machine Learning with Large Language Embedding Model for Polymer Property Prediction
18587 | Unknown | *CCc1cc(Cl)c(*)c(Cl)c1 |  |  |  | 5.1758 | [34 empty] | Multimodal Machine Learning with Large Language Embedding Model for Polymer Property Prediction
18588 | Unknown | *CCc1c(Cl)c(Cl)c(*)c(Cl)c1Cl |  |  |  | 4.5904 | [34 empty] | Multimodal Machine Learning with Large Language Embedding Model for Polymer Property Prediction
18589 | Unknown | *CCc1c(C)c(C)c(*)c(C)c1C |  |  |  | 4.9544 | [34 empty] | Multimodal Machine Learning with Large Language Embedding Model for Polymer Property Prediction
18590 | Unknown | *c1ccc(*)c(O)c1 |  |  |  | 5.0734 | [34 empty] | Multimodal Machine Learning with Large Language Embedding Model for Polymer Property Prediction
18591 | Unknown | *C1CCC2C(*)CCC12 |  |  |  | 6.7514 | [34 empty] | Multimodal Machine Learning with Large Language Embedding Model for Polymer Property Prediction
18592 | Unknown | *C1CC2C3CC4C(C3*)C24C1 |  |  |  | 5.9559 | [34 empty] | Multimodal Machine Learning with Large Language Embedding Model for Polymer Property Prediction
18593 | Unknown | *C12CC3CC(C1)CC(*)(C3)C2 |  |  |  | 5.7519 | [34 empty] | Multimodal Machine Learning with Large Language Embedding Model for Polymer Property Prediction
18594 | Unknown | *CCCC(*)C |  |  |  | 7.1052 | [34 empty] | Multimodal Machine Learning with Large Language Embedding Model for Polymer Property Prediction
18595 | Unknown | *CC(*)C1CCCCC1C |  |  |  | 6.4889 | [34 empty] | Multimodal Machine Learning with Large Language Embedding Model for Polymer Property Prediction
18596 | Unknown | *CCCCCC(*)C |  |  |  | 7.1803 | [34 empty] | Multimodal Machine Learning with Large Language Embedding Model for Polymer Property Prediction
18597 | Unknown | *CCCCCC(*)CC |  |  |  | 6.7743 | [34 empty] | Multimodal Machine Learning with Large Language Embedding Model for Polymer Property Prediction
18598 | Unknown | *CCCCCC(*)CCCCCCCCCCCCCC |  |  |  | 6.895 | [34 empty] | Multimodal Machine Learning with Large Language Embedding Model for Polymer Property Prediction
18599 | Unknown | *C1CCC(*)C1 |  |  |  | 6.6766 | [34 empty] | Multimodal Machine Learning with Large Language Embedding Model for Polymer Property Prediction
18600 | Unknown | *C1C2CCC(C2)C1* |  |  |  | 6.1739 | [34 empty] | Multimodal Machine Learning with Large Language Embedding Model for Polymer Property Prediction
18601 | Unknown | *C12CC3CC(*)(C1)CC(CCCC)(C3)C2 |  |  |  | 5.6997 | [34 empty] | Multimodal Machine Learning with Large Language Embedding Model for Polymer Property Prediction
18602 | Unknown | *C1CC2CC1C(*)C2CCCC |  |  |  | 6.1498 | [34 empty] | Multimodal Machine Learning with Large Language Embedding Model for Polymer Property Prediction
18603 | Unknown | *CC(*)(C)c1ncncn1 |  |  |  | 4.5942 | [34 empty] | Multimodal Machine Learning with Large Language Embedding Model for Polymer Property Prediction
18604 | Unknown | *CC(*)c1cc(O)ccc1O |  |  |  | 2.0107 | [34 empty] | Multimodal Machine Learning with Large Language Embedding Model for Polymer Property Prediction
18605 | Unknown | *CC(*)c1cc(OC)ccc1OC |  |  |  | 3.8323 | [34 empty] | Multimodal Machine Learning with Large Language Embedding Model for Polymer Property Prediction
18606 | Unknown | *CC(*)c1ccc(C=O)cc1 |  |  |  | 1.6275 | [34 empty] | Multimodal Machine Learning with Large Language Embedding Model for Polymer Property Prediction
18607 | Unknown | *CC(*)c1ccc(S(=O)(=O)O)cc1 |  |  |  | 3.2569 |  |  |  |  | 11 | [29 empty] | Multimodal Machine Learning with Large Language Embedding Model for Polymer Property Prediction
18608 | Unknown | *C(c1ccccc1)C(*)(C#N)C#N |  |  |  | 2.7551 | [34 empty] | Multimodal Machine Learning with Large Language Embedding Model for Polymer Property Prediction
18609 | Unknown | *CC(*)c1nc(N)nc(N)n1 |  |  |  | 5.2767 | [34 empty] | Multimodal Machine Learning with Large Language Embedding Model for Polymer Property Prediction
18610 | Unknown | *CC(CC(*)(C#N)C#N)c1ccc(Cl)cc1 |  |  |  | 4.6797 | [34 empty] | Multimodal Machine Learning with Large Language Embedding Model for Polymer Property Prediction
18611 | Unknown | *CC(CC(*)(C#N)C#N)c1ccc(CCl)cc1 |  |  |  | 5.4178 | [34 empty] | Multimodal Machine Learning with Large Language Embedding Model for Polymer Property Prediction
18612 | Unknown | *CC(*)c1ccc(CCl)cc1 |  |  |  | 3.4202 | [34 empty] | Multimodal Machine Learning with Large Language Embedding Model for Polymer Property Prediction
18613 | Unknown | *CCC(c1ccccc1)C(*)c1ccccc1 |  |  |  | 5.4001 | [34 empty] | Multimodal Machine Learning with Large Language Embedding Model for Polymer Property Prediction
18614 | Unknown | *CC(*)c1c(F)c(F)c(OC)c(F)c1F |  |  |  | 4.6291 | [34 empty] | Multimodal Machine Learning with Large Language Embedding Model for Polymer Property Prediction
18615 | Unknown | *CC(*)c1c(F)c(F)c(P(=O)(O)O)c(F)c1F |  |  |  | 4.4874 | [34 empty] | Multimodal Machine Learning with Large Language Embedding Model for Polymer Property Prediction
18616 | Unknown | *CC(*)OC(=O)C(Cl)(Cl)Cl |  |  |  | 5.7645 | [34 empty] | Multimodal Machine Learning with Large Language Embedding Model for Polymer Property Prediction
18617 | Unknown | *CC(*)Cn1cc2ccccc2n1 |  |  |  | 3.9074 | [34 empty] | Multimodal Machine Learning with Large Language Embedding Model for Polymer Property Prediction
18618 | Unknown | */C=C\C(C#N)C* |  |  |  | 5.3057 | [34 empty] | Multimodal Machine Learning with Large Language Embedding Model for Polymer Property Prediction
18619 | Unknown | *C=CC(C)C(*)C(=O)OCC(C)C |  |  |  | 5.4659 | [34 empty] | Multimodal Machine Learning with Large Language Embedding Model for Polymer Property Prediction
18620 | Unknown | *CCC(*)O |  |  |  | 6.3158 | [34 empty] | Multimodal Machine Learning with Large Language Embedding Model for Polymer Property Prediction
18621 | Unknown | *C=CC(CN)C(*)C(=O)O |  |  |  | 5.3681 | [34 empty] | Multimodal Machine Learning with Large Language Embedding Model for Polymer Property Prediction
18622 | Unknown | *C=CC(C(=O)OC)C(*)c1ccccc1 |  |  |  | 4.9911 | [34 empty] | Multimodal Machine Learning with Large Language Embedding Model for Polymer Property Prediction
18623 | Unknown | *C=C(*)c1cccc2ccccc12 |  |  |  | 0.8664 | [34 empty] | Multimodal Machine Learning with Large Language Embedding Model for Polymer Property Prediction
18624 | Unknown | *C=C(*)c1ccc(N)cc1 |  |  |  | 0.2588 | [34 empty] | Multimodal Machine Learning with Large Language Embedding Model for Polymer Property Prediction
18625 | Unknown | *C=C(*)c1ccc(NC=O)cc1 |  |  |  | 0.2219 | [34 empty] | Multimodal Machine Learning with Large Language Embedding Model for Polymer Property Prediction
18626 | Unknown | *C(C#N)=C(*)c1ccccc1 |  |  |  | 4.3452 | [34 empty] | Multimodal Machine Learning with Large Language Embedding Model for Polymer Property Prediction
18627 | Unknown | *CC(*)OC(=O)OCC(Cl)(Cl)Cl |  |  |  | 6.5923 | [34 empty] | Multimodal Machine Learning with Large Language Embedding Model for Polymer Property Prediction
18628 | Unknown | *C=CC1CC(*)C(=O)C1=O |  |  |  | 1.3796 | [34 empty] | Multimodal Machine Learning with Large Language Embedding Model for Polymer Property Prediction
18629 | Unknown | *C=C(*)OCCCC |  |  |  | 4.7326 | [34 empty] | Multimodal Machine Learning with Large Language Embedding Model for Polymer Property Prediction
18630 | Unknown | *C=C(*)CO |  |  |  | 4.3592 | [34 empty] | Multimodal Machine Learning with Large Language Embedding Model for Polymer Property Prediction
18631 | Unknown | *C#CC(=C(*)c1ccccc1)c1ccccc1 |  |  |  | 0.8829 | [34 empty] | Multimodal Machine Learning with Large Language Embedding Model for Polymer Property Prediction
18632 | Unknown | *CC(*)(CC(=O)O)C(=O)O |  |  |  | 5.8762 | [34 empty] | Multimodal Machine Learning with Large Language Embedding Model for Polymer Property Prediction
18633 | Unknown | *CC(*)OCC(=O)OC |  |  |  | 5.3903 | [34 empty] | Multimodal Machine Learning with Large Language Embedding Model for Polymer Property Prediction
18634 | Unknown | *CC(*)N1CCCC1=S |  |  |  | 4.1333 | [34 empty] | Multimodal Machine Learning with Large Language Embedding Model for Polymer Property Prediction
18635 | Unknown | *C=CCC(C*)c1ccccc1 |  |  |  | 5.5674 | [34 empty] | Multimodal Machine Learning with Large Language Embedding Model for Polymer Property Prediction
18636 | Unknown | *C=CCC(C*)(c1ccccc1)c1ccccc1 |  |  |  | 5.1804 | [34 empty] | Multimodal Machine Learning with Large Language Embedding Model for Polymer Property Prediction
18637 | Unknown | *CC(*)C(=O)n1sc2ccccc2c1=O |  |  |  | 1.2252 | [34 empty] | Multimodal Machine Learning with Large Language Embedding Model for Polymer Property Prediction
18638 | Unknown | *CC(*)n1c2ccc(I)cc2c2cc(I)ccc21 |  |  |  | 2.9408 | [34 empty] | Multimodal Machine Learning with Large Language Embedding Model for Polymer Property Prediction
18639 | Unknown | *C(*)(C#N)C#N |  |  |  | 4.3364 | [34 empty] | Multimodal Machine Learning with Large Language Embedding Model for Polymer Property Prediction
18640 | Unknown | *C=C(*)c1ccc(C#C)cc1 |  |  |  | 0.2378 | [34 empty] | Multimodal Machine Learning with Large Language Embedding Model for Polymer Property Prediction
18641 | Unknown | *C=C(*)c1cccc(C#C)c1 |  |  |  | 0.069 | [34 empty] | Multimodal Machine Learning with Large Language Embedding Model for Polymer Property Prediction
18642 | Unknown | *C=C(*)c1cccc(C#C)n1 |  |  |  | 0.835 | [34 empty] | Multimodal Machine Learning with Large Language Embedding Model for Polymer Property Prediction
18643 | Unknown | *C=C(*)c1cccc(Br)c1 |  |  |  | 0.2843 | [34 empty] | Multimodal Machine Learning with Large Language Embedding Model for Polymer Property Prediction
18644 | Unknown | *C=C(*)c1cccc(Cl)c1 |  |  |  | 0.8655 | [34 empty] | Multimodal Machine Learning with Large Language Embedding Model for Polymer Property Prediction
18645 | Unknown | *C#CC(CO)=C(*)n1c2ccccc2c2ccccc21 |  |  |  | 1.5113 | [34 empty] | Multimodal Machine Learning with Large Language Embedding Model for Polymer Property Prediction
18646 | Unknown | *C#CC(CCCCOC(=O)NCC(=O)OCCCC)=C(*)c1cncnc1 |  |  |  | 3.2132 | [34 empty] | Multimodal Machine Learning with Large Language Embedding Model for Polymer Property Prediction
18647 | Unknown | *CC(*)c1ccc2c(c1)OCO2 |  |  |  | 4.4057 | [34 empty] | Multimodal Machine Learning with Large Language Embedding Model for Polymer Property Prediction
18648 | Unknown | *CC(*)c1cccc2c1OCO2 |  |  |  | 4.5452 | [34 empty] | Multimodal Machine Learning with Large Language Embedding Model for Polymer Property Prediction
18649 | Unknown | *CC1CC(*)CC(O)C1 |  |  |  | 6.4795 | [34 empty] | Multimodal Machine Learning with Large Language Embedding Model for Polymer Property Prediction
18650 | Unknown | *CCC(C#N)CC(C)=C(*)C |  |  |  | 5.2759 | [34 empty] | Multimodal Machine Learning with Large Language Embedding Model for Polymer Property Prediction
18651 | Unknown | *C=C(C)CC(C#N)CC* |  |  |  | 5.6857 | [34 empty] | Multimodal Machine Learning with Large Language Embedding Model for Polymer Property Prediction
18652 | Unknown | *C=CC1C=CC(*)C(C(=O)OC(C)(C)C)=C1C(=O)OC(C)(C)C |  |  |  | 4.1406 | [34 empty] | Multimodal Machine Learning with Large Language Embedding Model for Polymer Property Prediction
18653 | Unknown | *C=CC1CC(*)C(C(F)(F)F)(C(F)(F)F)C1(F)F |  |  |  | 5.3867 | 9.540000007 | 102.0000001 | [13 empty] | 184.9999998 | [7 empty] | 10.70000001 | 27.7 | [9 empty] | Multimodal Machine Learning with Large Language Embedding Model for Polymer Property Prediction
18654 | Unknown | *C(I)=C(*)I |  |  |  | 3.8335 | [34 empty] | Multimodal Machine Learning with Large Language Embedding Model for Polymer Property Prediction
18655 | Unknown | *C=C(*)c1ccccc1C(F)(F)F |  |  |  | 1.343 | [34 empty] | Multimodal Machine Learning with Large Language Embedding Model for Polymer Property Prediction
18656 | Unknown | *C(C)=C(*)SCC |  |  |  | 3.9571 | 20.00000002 | 160.0000001 | [11 empty] | 89.99999991 |  | 59.99999995 | [7 empty] | 8.999999991 | 30.00000002 | [9 empty] | Multimodal Machine Learning with Large Language Embedding Model for Polymer Property Prediction
18657 | Unknown | *C=CC1CC(*)C(C(=O)OC)C1 |  |  |  | 5.39 | [34 empty] | Multimodal Machine Learning with Large Language Embedding Model for Polymer Property Prediction
18658 | Unknown | *C=C(*)c1cc(C(F)(F)F)oc1C(F)(F)F |  |  |  | 1.9958 | [34 empty] | Multimodal Machine Learning with Large Language Embedding Model for Polymer Property Prediction
18659 | Unknown | *C=C(*)c1ccsc1 |  |  |  | 2.2157 | [34 empty] | Multimodal Machine Learning with Large Language Embedding Model for Polymer Property Prediction
18660 | Unknown | *C=C(*)c1cccs1 |  |  |  | 3.6662 | [34 empty] | Multimodal Machine Learning with Large Language Embedding Model for Polymer Property Prediction
18661 | Unknown | *C=CC1CC(*)C(F)(F)C1(F)OC(F)(F)C(F)(F)C(F)(F)F |  |  |  | 3.4449 | [34 empty] | Multimodal Machine Learning with Large Language Embedding Model for Polymer Property Prediction
18662 | Unknown | *C(C)=C(*)C#N |  |  |  | 3.2656 | [34 empty] | Multimodal Machine Learning with Large Language Embedding Model for Polymer Property Prediction
18663 | Unknown | *CC(*)C(=O)CC |  |  |  | 5.6211 | [34 empty] | Multimodal Machine Learning with Large Language Embedding Model for Polymer Property Prediction
18664 | Unknown | *C=C(*)C(C)=O |  |  |  | 3.9542 | [34 empty] | Multimodal Machine Learning with Large Language Embedding Model for Polymer Property Prediction
18665 | Unknown | *C=C(*)C(=O)CC |  |  |  | 3.4734 | [34 empty] | Multimodal Machine Learning with Large Language Embedding Model for Polymer Property Prediction
18666 | Unknown | *CC(*)OCCOc1ccc(C=C(C#N)C(=O)OC)cc1 |  |  |  | 3.1988 | [34 empty] | Multimodal Machine Learning with Large Language Embedding Model for Polymer Property Prediction
18667 | Unknown | *CC(*)N |  |  |  | 5.222 | [34 empty] | Multimodal Machine Learning with Large Language Embedding Model for Polymer Property Prediction
18668 | Unknown | *CCC(C)=C(*)Cl |  |  |  | 5.0263 | [34 empty] | Multimodal Machine Learning with Large Language Embedding Model for Polymer Property Prediction
18669 | Unknown | *C=CC1CC(*)C(C#N)C1 |  |  |  | 5.8346 | [34 empty] | Multimodal Machine Learning with Large Language Embedding Model for Polymer Property Prediction
18670 | Unknown | *CC(*)CN |  |  |  | 5.4738 | [34 empty] | Multimodal Machine Learning with Large Language Embedding Model for Polymer Property Prediction
18671 | Unknown | *CC(Cl)(C#N)C1C=CC(*)CC1 |  |  |  | 5.4881 | [34 empty] | Multimodal Machine Learning with Large Language Embedding Model for Polymer Property Prediction
18672 | Unknown | *CC(*)n1cncn1 |  |  |  | 3.4207 | [34 empty] | Multimodal Machine Learning with Large Language Embedding Model for Polymer Property Prediction
18673 | Unknown | *CC(*)n1nnc2ccccc21 |  |  |  | 4.0479 | [34 empty] | Multimodal Machine Learning with Large Language Embedding Model for Polymer Property Prediction
18674 | Unknown | *C=CC1CC(*)C(C(=O)Oc2ccccc2)C1 |  |  |  | 4.8107 | [34 empty] | Multimodal Machine Learning with Large Language Embedding Model for Polymer Property Prediction
18675 | Unknown | *C=CC1CC(*)C(C(=O)Oc2ccccc2)C1C(=O)Oc1ccccc1 |  |  |  | 5.2819 | [34 empty] | Multimodal Machine Learning with Large Language Embedding Model for Polymer Property Prediction
18676 | Unknown | *C=CC1CC(*)C(C(=O)OC)C1C(=O)OC |  |  |  | 5.0643 | [34 empty] | Multimodal Machine Learning with Large Language Embedding Model for Polymer Property Prediction
18677 | Unknown | *C=CC1CC(*)C(C(=O)OC(C)(C)C)C1C(=O)OC(C)(C)C |  |  |  | 5.6132 | [34 empty] | Multimodal Machine Learning with Large Language Embedding Model for Polymer Property Prediction
18678 | Unknown | *C=CCCCC(Cl)CCC* |  |  |  | 5.737 | [34 empty] | Multimodal Machine Learning with Large Language Embedding Model for Polymer Property Prediction
18679 | Unknown | *C=CCCCCCCC(Cl)CCCCCC* |  |  |  | 5.9562 |  |  |  |  | 11.79 | [29 empty] | Multimodal Machine Learning with Large Language Embedding Model for Polymer Property Prediction
18680 | Unknown | *C=CCCCCCCCCCC(Cl)CCCCCCCCC* |  |  |  | 5.874 |  |  |  |  | 27.65 | [29 empty] | Multimodal Machine Learning with Large Language Embedding Model for Polymer Property Prediction
18681 | Unknown | *CC(*)n1c(C)c(C)c2ccccc21 |  |  |  | 2.733 | [34 empty] | Multimodal Machine Learning with Large Language Embedding Model for Polymer Property Prediction
18682 | Unknown | *CC(*)n1ccc2ccccc21 |  |  |  | 1.6204 | [34 empty] | Multimodal Machine Learning with Large Language Embedding Model for Polymer Property Prediction
18683 | Unknown | *CC(*)OC(=O)CCC#N |  |  |  | 6.425 | [34 empty] | Multimodal Machine Learning with Large Language Embedding Model for Polymer Property Prediction
18684 | Unknown | *C=C(*)c1ccc2ccc3cccc4ccc1c2c34 |  |  |  | 0.1296 | [34 empty] | Multimodal Machine Learning with Large Language Embedding Model for Polymer Property Prediction
18685 | Unknown | *C=CC=CC=CC=C(*)CCS(=O)(=O)O |  |  |  | 0.8077 | [34 empty] | Multimodal Machine Learning with Large Language Embedding Model for Polymer Property Prediction
18686 | Unknown | *C=C(*)CNS(=O)(=O)Cc1ccccc1 |  |  |  | 3.9211 | [34 empty] | Multimodal Machine Learning with Large Language Embedding Model for Polymer Property Prediction
18687 | Unknown | *C=C(*)c1ccc(C(=O)Oc2c(F)c(F)c(F)c(F)c2F)cc1 |  |  |  | 1.1102 | [34 empty] | Multimodal Machine Learning with Large Language Embedding Model for Polymer Property Prediction
18688 | Unknown | *CC(*)C(=O)NC |  |  |  | 5.4371 | [34 empty] | Multimodal Machine Learning with Large Language Embedding Model for Polymer Property Prediction
18689 | Unknown | *CC(*)C(=O)NCC |  |  |  | 5.2246 | [34 empty] | Multimodal Machine Learning with Large Language Embedding Model for Polymer Property Prediction
18690 | Unknown | *CC(*)C(=O)NCCC |  |  |  | 6.0177 | [34 empty] | Multimodal Machine Learning with Large Language Embedding Model for Polymer Property Prediction
18691 | Unknown | *CC(*)(C)C(=O)NCCC |  |  |  | 5.7916 | [34 empty] | Multimodal Machine Learning with Large Language Embedding Model for Polymer Property Prediction
18692 | Unknown | *CC(*)C(=O)N(CCC)CCC |  |  |  | 5.3191 | [34 empty] | Multimodal Machine Learning with Large Language Embedding Model for Polymer Property Prediction
18693 | Unknown | *CC(*)C(=O)OC(OCC)C(F)(F)F |  |  |  | 6.3353 | [34 empty] | Multimodal Machine Learning with Large Language Embedding Model for Polymer Property Prediction
18694 | Unknown | *CC(*)(C)C(=O)OCc1cccs1 |  |  |  | 4.9884 | [34 empty] | Multimodal Machine Learning with Large Language Embedding Model for Polymer Property Prediction
18695 | Unknown | *CC(*)C(=O)Nc1ccc2c(c1)C(=O)c1ccccc1C2=O |  |  |  | 3.0723 | [34 empty] | Multimodal Machine Learning with Large Language Embedding Model for Polymer Property Prediction
18696 | Unknown | *CC(*)C(=O)OCCCCC |  |  |  | 6.4787 | [34 empty] | Multimodal Machine Learning with Large Language Embedding Model for Polymer Property Prediction
18697 | Unknown | *C(C)C(*)C(=O)OC |  |  |  | 6.2685 | [34 empty] | Multimodal Machine Learning with Large Language Embedding Model for Polymer Property Prediction
18698 | Unknown | *CC(*)C(=O)NCO |  |  |  | 6.0779 | [34 empty] | Multimodal Machine Learning with Large Language Embedding Model for Polymer Property Prediction
18699 | Unknown | *CC(*)C(=O)OCCCOc1ccc(-c2ccc(C#N)cc2)cc1 |  |  |  | 3.6528 | [34 empty] | Multimodal Machine Learning with Large Language Embedding Model for Polymer Property Prediction
18700 | Unknown | *CC(*)C(=O)N(O)c1ccc(C)cc1 |  |  |  | 4.2873 | [34 empty] | Multimodal Machine Learning with Large Language Embedding Model for Polymer Property Prediction
18701 | Unknown | *CC(*)C(=O)N(O)c1cccc(C)c1 |  |  |  | 4.1845 | [34 empty] | Multimodal Machine Learning with Large Language Embedding Model for Polymer Property Prediction
18702 | Unknown | *CC(*)C(=O)N(O)c1ccc(Cl)cc1 |  |  |  | 4.1462 | [34 empty] | Multimodal Machine Learning with Large Language Embedding Model for Polymer Property Prediction
18703 | Unknown | *CC(*)(C)C(=O)OCCCCCn1c2ccccc2c2ccccc21 |  |  |  | 3.7707 | [34 empty] | Multimodal Machine Learning with Large Language Embedding Model for Polymer Property Prediction
18704 | Unknown | *CC(*)C(=O)NCCc1ccccn1 |  |  |  | 4.133 | [34 empty] | Multimodal Machine Learning with Large Language Embedding Model for Polymer Property Prediction
18705 | Unknown | *CC(*)C(=O)Oc1ccc(C(C)=NNC(N)=O)c(O)c1 |  |  |  | 3.6909 | [34 empty] | Multimodal Machine Learning with Large Language Embedding Model for Polymer Property Prediction
18706 | Unknown | *CC(*)(C)C(=O)Oc1ccc(N=Nc2ccc(C#N)cc2)cc1 |  |  |  | 2.5281 | [34 empty] | Multimodal Machine Learning with Large Language Embedding Model for Polymer Property Prediction
18707 | Unknown | *CC(*)(C)C(=O)OCc1ccc2c(c1)c1ccccc1n2CC |  |  |  | 3.4735 | [34 empty] | Multimodal Machine Learning with Large Language Embedding Model for Polymer Property Prediction
18708 | Unknown | *CC(*)C(=O)NCC(F)(F)C(F)(F)C(F)(F)F |  |  |  | 5.7825 | [34 empty] | Multimodal Machine Learning with Large Language Embedding Model for Polymer Property Prediction
18709 | Unknown | *CC(*)C(=O)NCCC(F)(F)C(F)(F)C(F)(F)C(F)(F)C(F)(F)C(F)(F)C(F)(F)C(F)(F)F |  |  |  | 5.7478 | [34 empty] | Multimodal Machine Learning with Large Language Embedding Model for Polymer Property Prediction
18710 | Unknown | *CC(*)(C)C(=O)Oc1ccc(C(=O)C=Cc2ccc(Cl)cc2)cc1 |  |  |  | 2.9358 | [34 empty] | Multimodal Machine Learning with Large Language Embedding Model for Polymer Property Prediction
18711 | Unknown | *CC(*)(C)C(=O)OC(CC)OCC |  |  |  | 6.3891 | [34 empty] | Multimodal Machine Learning with Large Language Embedding Model for Polymer Property Prediction
18712 | Unknown | *CCC(C)C(*)(C)C(=O)OC |  |  |  | 6.5856 | [34 empty] | Multimodal Machine Learning with Large Language Embedding Model for Polymer Property Prediction
18713 | Unknown | *CC(C(=O)Oc1ccccc1)C(C(=O)O)C(*)(C)C |  |  |  | 5.2905 | [34 empty] | Multimodal Machine Learning with Large Language Embedding Model for Polymer Property Prediction
18714 | Unknown | *CC(*)C(=O)OCCOCC1(CC)COC1 |  |  |  | 5.6941 | [34 empty] | Multimodal Machine Learning with Large Language Embedding Model for Polymer Property Prediction
18715 | Unknown | *CC(*)(C)C(=O)OCCOC(=O)CCn1ccnc1 |  |  |  | 4.5949 | [34 empty] | Multimodal Machine Learning with Large Language Embedding Model for Polymer Property Prediction
18716 | Unknown | *CC(*)(C)C(=O)Nc1cccc(-c2nnc(-c3ccccc3)o2)c1 |  |  |  | 3.5944 | [34 empty] | Multimodal Machine Learning with Large Language Embedding Model for Polymer Property Prediction
18717 | Unknown | *CC(*)(C)C(=O)OCC(=O)N1CCOCC1 |  |  |  | 5.1555 | [34 empty] | Multimodal Machine Learning with Large Language Embedding Model for Polymer Property Prediction
18718 | Unknown | *CCC1CC(*)C2C3CC(C12)C(C)(C(=O)OC)C3 |  |  |  | 6.4636 | [34 empty] | Multimodal Machine Learning with Large Language Embedding Model for Polymer Property Prediction
18719 | Unknown | *CC(*)(C)C(=O)OCc1ccc(Cl)cc1 |  |  |  | 4.9536 | [34 empty] | Multimodal Machine Learning with Large Language Embedding Model for Polymer Property Prediction
18720 | Unknown | *CC(*)(C)C(=O)OCc1ccc(Cl)cc1Cl |  |  |  | 4.8651 | [34 empty] | Multimodal Machine Learning with Large Language Embedding Model for Polymer Property Prediction
18721 | Unknown | *CCCC(*)(C)Cl |  |  |  | 6.5311 | [34 empty] | Multimodal Machine Learning with Large Language Embedding Model for Polymer Property Prediction
18722 | Unknown | *CCC(Cl)C(*)C |  |  |  | 6.7613 | [34 empty] | Multimodal Machine Learning with Large Language Embedding Model for Polymer Property Prediction
18723 | Unknown | *C(F)(F)C(F)(F)C(F)(F)C(*)(F)C(F)(F)F |  |  |  | 8.4323 | 10 | [33 empty] | Multimodal Machine Learning with Large Language Embedding Model for Polymer Property Prediction
18724 | Unknown | *CC(*)(F)Cl |  |  |  | 6.2438 | [34 empty] | Multimodal Machine Learning with Large Language Embedding Model for Polymer Property Prediction
18725 | Unknown | *CCCC(*)Cl |  |  |  | 6.9806 | [34 empty] | Multimodal Machine Learning with Large Language Embedding Model for Polymer Property Prediction
18726 | Unknown | *CC(Cl)C(Cl)C(*)Cl |  |  |  | 7.1649 | [34 empty] | Multimodal Machine Learning with Large Language Embedding Model for Polymer Property Prediction
18727 | Unknown | *CCCCCCCCCCCCCCC(*)Cl |  |  |  | 7.2258 |  |  |  |  | 10.35 | [29 empty] | Multimodal Machine Learning with Large Language Embedding Model for Polymer Property Prediction
18728 | Unknown | *CCCCCCCCCCCCCCCCCCCCC(*)Cl |  |  |  | 7.136 |  |  |  |  | 41.96 | [29 empty] | Multimodal Machine Learning with Large Language Embedding Model for Polymer Property Prediction
18729 | Unknown | *C=CC(C)CCCCCCCCC* |  |  |  | 5.8829 | [34 empty] | Multimodal Machine Learning with Large Language Embedding Model for Polymer Property Prediction
18730 | Unknown | *C#CC#CCCCCCCCC* |  |  |  | 5.4216 | [34 empty] | Multimodal Machine Learning with Large Language Embedding Model for Polymer Property Prediction
18731 | Unknown | *C=CC(=C(C)C)C(*)=C(C)C |  |  |  | 3.4443 | [34 empty] | Multimodal Machine Learning with Large Language Embedding Model for Polymer Property Prediction
18732 | Unknown | *C(C)=C(*)CCC |  |  |  | 5.0895 | 21.00000001 | 120 | [11 empty] | 160.0000001 | [9 empty] | 12 | 39 | [9 empty] | Multimodal Machine Learning with Large Language Embedding Model for Polymer Property Prediction
18733 | Unknown | *C1C=C(C)C(*)C1 |  |  |  | 5.3361 | [34 empty] | Multimodal Machine Learning with Large Language Embedding Model for Polymer Property Prediction
18734 | Unknown | *C=CC1CC(*)C2CCCC12 |  |  |  | 5.6651 | [34 empty] | Multimodal Machine Learning with Large Language Embedding Model for Polymer Property Prediction
18735 | Unknown | *C1C2CC(=CC)C(C2)C1* |  |  |  | 5.1841 | [34 empty] | Multimodal Machine Learning with Large Language Embedding Model for Polymer Property Prediction
18736 | Unknown | *C#CC=C* |  |  |  | 1.1342 | [34 empty] | Multimodal Machine Learning with Large Language Embedding Model for Polymer Property Prediction
18737 | Unknown | *c1ccc2c(c1)Cc1cc(*)ccc1-2 |  |  |  | 3.7772 | [34 empty] | Multimodal Machine Learning with Large Language Embedding Model for Polymer Property Prediction
18738 | Unknown | *CC(C)(C)C1CC=C(*)CC1 |  |  |  | 5.4516 | [34 empty] | Multimodal Machine Learning with Large Language Embedding Model for Polymer Property Prediction
18739 | Unknown | *C=Cc1ccc2c(c1)C(CC(CC)CCCC)(CC(CC)CCCC)c1cc(*)ccc1-2 |  |  |  | 2.8561 | [34 empty] | Multimodal Machine Learning with Large Language Embedding Model for Polymer Property Prediction
18740 | Unknown | *Oc1ccc(C(C)(C)c2ccc(Oc3nc(*)nc(Cl)n3)cc2)cc1 |  |  |  | 4.3967 | [34 empty] | Multimodal Machine Learning with Large Language Embedding Model for Polymer Property Prediction
18741 | Unknown | *OC(=O)Oc1cccc(OC(=O)OC2CC3CC(*)CC(C2)O3)c1 |  |  |  | 5.8268 | [34 empty] | Multimodal Machine Learning with Large Language Embedding Model for Polymer Property Prediction
18742 | Unknown | *OC(=O)Oc1ccc(OC(=O)OC2CC3CC(*)CC(C2)O3)cc1 |  |  |  | 5.6192 | [34 empty] | Multimodal Machine Learning with Large Language Embedding Model for Polymer Property Prediction
18743 | Unknown | *OC(=O)OC1CC2CC(*)CC(C1)O2 |  |  |  | 6.2425 | [34 empty] | Multimodal Machine Learning with Large Language Embedding Model for Polymer Property Prediction
18744 | Unknown | *OC(=O)NC1CCC(CC2CCC(NC(=O)OC3CC4CC(*)CC(C3)O4)CC2)CC1 |  |  |  | 5.8672 | [34 empty] | Multimodal Machine Learning with Large Language Embedding Model for Polymer Property Prediction
18745 | Unknown | *C(=O)OC1CC2CC(OC(=O)N3CCN(*)CC3)CC(C1)O2 |  |  |  | 5.7033 | [34 empty] | Multimodal Machine Learning with Large Language Embedding Model for Polymer Property Prediction
18746 | Unknown | *OC(=O)c1cccc(C(=O)OC2CC3CC(*)CC(C2)O3)c1 |  |  |  | 4.6897 | [34 empty] | Multimodal Machine Learning with Large Language Embedding Model for Polymer Property Prediction
18747 | Unknown | *OC(=O)c1ccc(C(=O)Oc2ccc3c(c2)Oc2cc(*)ccc2C32c3ccccc3-c3ccccc32)cc1 |  |  |  | 3.1167 | [34 empty] | Multimodal Machine Learning with Large Language Embedding Model for Polymer Property Prediction
18748 | Unknown | *CC(O)COc1ccc(C(C)(C)c2ccc(OCC(O)COc3ccc(S(=O)(=O)c4ccc(O*)cc4)cc3)cc2)cc1 |  |  |  | 4.067 | [34 empty] | Multimodal Machine Learning with Large Language Embedding Model for Polymer Property Prediction
18749 | Unknown | *CC(O)COc1ccc(S(=O)(=O)c2ccc(O*)c(C)c2)cc1C |  |  |  | 4.1274 | [34 empty] | Multimodal Machine Learning with Large Language Embedding Model for Polymer Property Prediction
18750 | Unknown | *OC1C=CC(*)CC1 |  |  |  | 5.6324 | [34 empty] | Multimodal Machine Learning with Large Language Embedding Model for Polymer Property Prediction
18751 | Unknown | *COC1CC2CC(O*)C1C2 |  |  |  | 5.9517 | [34 empty] | Multimodal Machine Learning with Large Language Embedding Model for Polymer Property Prediction
18752 | Unknown | *CCOCCOCCOC(=O)c1ccccc1C(=O)O* |  |  |  | 4.8493 | [34 empty] | Multimodal Machine Learning with Large Language Embedding Model for Polymer Property Prediction
18753 | Unknown | *CCOc1ccc(C(=O)OC(=O)c2ccc(C(=O)OC(=O)c3ccc(O*)c(OC)c3)cc2)cc1OC |  |  |  | 3.2659 | [34 empty] | Multimodal Machine Learning with Large Language Embedding Model for Polymer Property Prediction
18754 | Unknown | *C1CCOC1* |  |  |  | 5.9474 | [34 empty] | Multimodal Machine Learning with Large Language Embedding Model for Polymer Property Prediction
18755 | Unknown | *C1CC(C)(C)OC1* |  |  |  | 5.8529 | [34 empty] | Multimodal Machine Learning with Large Language Embedding Model for Polymer Property Prediction
18756 | Unknown | *CCCOCCCOC(=O)CCCCCCCCC(=O)O* |  |  |  | 6.4909 | [34 empty] | Multimodal Machine Learning with Large Language Embedding Model for Polymer Property Prediction
18757 | Unknown | *CCOCCOC(=O)CCC(C)CC(=O)O* |  |  |  | 6.43 | [34 empty] | Multimodal Machine Learning with Large Language Embedding Model for Polymer Property Prediction
18758 | Unknown | *CCOCCOCCOC(=O)COCC(=O)O* |  |  |  | 6.0666 | [34 empty] | Multimodal Machine Learning with Large Language Embedding Model for Polymer Property Prediction
18759 | Unknown | *CCCCCC(=O)NCCCCCCNC(=O)CCCCO* |  |  |  | 5.8874 | [34 empty] | Multimodal Machine Learning with Large Language Embedding Model for Polymer Property Prediction
18760 | Unknown | *OC(*)CCl |  |  |  | 7.2522 | [34 empty] | Multimodal Machine Learning with Large Language Embedding Model for Polymer Property Prediction
18761 | Unknown | *OC(*)C(Cl)Cl |  |  |  | 6.5565 | [34 empty] | Multimodal Machine Learning with Large Language Embedding Model for Polymer Property Prediction
18762 | Unknown | *CCCCCCCC(=O)OCC1COC(*)O1 |  |  |  | 6.6417 | [34 empty] | Multimodal Machine Learning with Large Language Embedding Model for Polymer Property Prediction
18763 | Unknown | *CCCCCCCC(=O)OC1COC(*)OC1 |  |  |  | 6.6422 | [34 empty] | Multimodal Machine Learning with Large Language Embedding Model for Polymer Property Prediction
18764 | Unknown | *CC(CCl)(CO*)COC(C)=O |  |  |  | 6.4853 | [34 empty] | Multimodal Machine Learning with Large Language Embedding Model for Polymer Property Prediction
18765 | Unknown | *CNC(=O)CCCCC(=O)NCC1COC(*)CO1 |  |  |  | 6.0452 | [34 empty] | Multimodal Machine Learning with Large Language Embedding Model for Polymer Property Prediction
18766 | Unknown | *C(=O)NCCCCCCNC(=O)C1COC(*)CO1 |  |  |  | 5.8235 | [34 empty] | Multimodal Machine Learning with Large Language Embedding Model for Polymer Property Prediction
18767 | Unknown | *CC1(CO*)CC2C=CC1C2 |  |  |  | 5.6096 | [34 empty] | Multimodal Machine Learning with Large Language Embedding Model for Polymer Property Prediction
18768 | Unknown | *CC1(CO*)CC2CCC1CC2 |  |  |  | 5.9128 | [34 empty] | Multimodal Machine Learning with Large Language Embedding Model for Polymer Property Prediction
18769 | Unknown | *CC(CO*)(COc1ccccc1)COc1ccccc1 |  |  |  | 4.7985 | [34 empty] | Multimodal Machine Learning with Large Language Embedding Model for Polymer Property Prediction
18770 | Unknown | *Oc1ccc(Oc2ccc(NC(=O)c3ccc(Oc4ccc(C(=O)Nc5ccc(*)cc5)c(C(=O)O)c4)cc3C(=O)O)cc2)cc1 |  |  |  | 3.1241 | [34 empty] | Multimodal Machine Learning with Large Language Embedding Model for Polymer Property Prediction
18771 | Unknown | *OCC(F)(F)C(F)(F)C(F)(F)COc1nc(F)nc(*)c1F |  |  |  | 5.4692 | [34 empty] | Multimodal Machine Learning with Large Language Embedding Model for Polymer Property Prediction
18772 | Unknown | *c1ccc(Oc2ccc(-c3cc(-c4ccccc4)c4cc5c(-c6ccccc6)cc(*)nc5cc4n3)cc2)cc1 |  |  |  | 2.8308 | [34 empty] | Multimodal Machine Learning with Large Language Embedding Model for Polymer Property Prediction
18773 | Unknown | *c1ccc(Oc2ccc(-c3cc(-c4ccccc4)c4cc5nc(*)cc(-c6ccccc6)c5cc4n3)cc2)cc1 |  |  |  | 2.7429 | [34 empty] | Multimodal Machine Learning with Large Language Embedding Model for Polymer Property Prediction
18774 | Unknown | *C(=O)NCCCCCCNC(=O)C1=COC=C(*)O1 |  |  |  | 4.4645 | [34 empty] | Multimodal Machine Learning with Large Language Embedding Model for Polymer Property Prediction
18775 | Unknown | *CCSCCO* |  |  |  | 5.5968 | [34 empty] | Multimodal Machine Learning with Large Language Embedding Model for Polymer Property Prediction
18776 | Unknown | *OC(F)(C(*)(F)F)C(F)(F)F |  |  |  | 8.6002 | [34 empty] | Multimodal Machine Learning with Large Language Embedding Model for Polymer Property Prediction
18777 | Unknown | *C=Cc1ccc(Oc2ccc(C=Cc3cc(*)ncn3)cc2)cc1 |  |  |  | 2.9815 | [34 empty] | Multimodal Machine Learning with Large Language Embedding Model for Polymer Property Prediction
18778 | Unknown | *Oc1cc(C)c(*)c(C)c1Br |  |  |  | 4.5779 | [34 empty] | Multimodal Machine Learning with Large Language Embedding Model for Polymer Property Prediction
18779 | Unknown | *COCC(C)O* |  |  |  | 6.2765 | [34 empty] | Multimodal Machine Learning with Large Language Embedding Model for Polymer Property Prediction
18780 | Unknown | *CCC(C)CO* |  |  |  | 6.1714 | [34 empty] | Multimodal Machine Learning with Large Language Embedding Model for Polymer Property Prediction
18781 | Unknown | *Oc1c(Cl)cc(*)cc1Cl |  |  |  | 4.3426 | [34 empty] | Multimodal Machine Learning with Large Language Embedding Model for Polymer Property Prediction
18782 | Unknown | *Oc1cccc(OC(=O)c2ccc(Oc3ccc(C(*)=O)cc3)cc2)c1 |  |  |  | 4.2359 |  |  |  |  | 26.83 | [29 empty] | Multimodal Machine Learning with Large Language Embedding Model for Polymer Property Prediction
18783 | Unknown | *OP(=O)(Oc1ccccc1)Oc1c(Cl)c(Cl)c(*)c(Cl)c1Cl |  |  |  | 4.5449 | [34 empty] | Multimodal Machine Learning with Large Language Embedding Model for Polymer Property Prediction
18784 | Unknown | *Oc1ccc(NC(=O)c2cc(NC(=O)c3ccccc3)cc(C(=O)Nc3ccc(*)cc3)c2)cc1 |  |  |  | 3.6254 | [34 empty] | Multimodal Machine Learning with Large Language Embedding Model for Polymer Property Prediction
18785 | Unknown | *ON(C(F)(F)F)C(F)(F)C(F)=C(F)C(*)(F)F |  |  |  | 4.6645 | [34 empty] | Multimodal Machine Learning with Large Language Embedding Model for Polymer Property Prediction
18786 | Unknown | *Oc1cccc(Oc2ccc3c(=O)n4c5cc(Oc6ccc7c(c6)nc6c8ccc(*)c9cccc(c(=O)n76)c98)ccc5nc4c4cccc2c34)c1 |  |  |  | 2.6185 | [34 empty] | Multimodal Machine Learning with Large Language Embedding Model for Polymer Property Prediction
18787 | Unknown | *OC1OC(*)C2CCCCC12 |  |  |  | 6.0383 | [34 empty] | Multimodal Machine Learning with Large Language Embedding Model for Polymer Property Prediction
18788 | Unknown | *COC1CCC(*)OC1 |  |  |  | 5.6324 | [34 empty] | Multimodal Machine Learning with Large Language Embedding Model for Polymer Property Prediction
18789 | Unknown | *CCCCCCCc1nnc(CCCCc2nnc(*)o2)o1 |  |  |  | 6.3226 | [34 empty] | Multimodal Machine Learning with Large Language Embedding Model for Polymer Property Prediction
18790 | Unknown | *c1cncc(-c2nnc(-c3nnc(*)o3)o2)n1 |  |  |  | 3.6277 | [34 empty] | Multimodal Machine Learning with Large Language Embedding Model for Polymer Property Prediction
18791 | Unknown | *CCCCCCCCc1nnc(-c2cccc(-c3nnc(*)o3)c2)o1 |  |  |  | 4.3273 | [34 empty] | Multimodal Machine Learning with Large Language Embedding Model for Polymer Property Prediction
18792 | Unknown | *c1cccc(-c2nnc(*)o2)c1 |  |  |  | 4.1016 | [34 empty] | Multimodal Machine Learning with Large Language Embedding Model for Polymer Property Prediction
18793 | Unknown | *c1cccc(-c2nnc(-c3cccc(-c4nnc(*)o4)n3)o2)c1 |  |  |  | 3.6938 | [34 empty] | Multimodal Machine Learning with Large Language Embedding Model for Polymer Property Prediction
18794 | Unknown | *c1cccc(-c2nnc(-c3nnc(*)o3)o2)c1 |  |  |  | 4.3431 | [34 empty] | Multimodal Machine Learning with Large Language Embedding Model for Polymer Property Prediction
18795 | Unknown | *C(=O)c1cccc(C(=O)N2COCN2*)c1 |  |  |  | 4.5807 | [34 empty] | Multimodal Machine Learning with Large Language Embedding Model for Polymer Property Prediction
18796 | Unknown | *OC1CCCC1* |  |  |  | 5.3919 | [34 empty] | Multimodal Machine Learning with Large Language Embedding Model for Polymer Property Prediction
18797 | Unknown | *OC1CCC(C=C)CC1* |  |  |  | 5.6824 | [34 empty] | Multimodal Machine Learning with Large Language Embedding Model for Polymer Property Prediction
18798 | Unknown | *OC1CCCCCC1* |  |  |  | 5.6512 | [34 empty] | Multimodal Machine Learning with Large Language Embedding Model for Polymer Property Prediction
18799 | Unknown | *OC1CCCCCCC1* |  |  |  | 5.2834 | [34 empty] | Multimodal Machine Learning with Large Language Embedding Model for Polymer Property Prediction
18800 | Unknown | *c1cccc(-c2nc3ccc(-c4ccc5nc(*)oc5c4)cc3o2)c1 |  |  |  | 3.2965 | [34 empty] | Multimodal Machine Learning with Large Language Embedding Model for Polymer Property Prediction
18801 | Unknown | *c1ccc(-c2nc3ccc(-c4ccc5nc(*)oc5c4)cc3o2)cc1 |  |  |  | 2.6967 | [34 empty] | Multimodal Machine Learning with Large Language Embedding Model for Polymer Property Prediction
18802 | Unknown | *c1ccc(Oc2ccc(-c3csc(-c4nc(*)cs4)n3)cc2)cc1 |  |  |  | 3.5312 | [34 empty] | Multimodal Machine Learning with Large Language Embedding Model for Polymer Property Prediction
18803 | Unknown | *OC1CCCC(*)O1 |  |  |  | 6.1442 | [34 empty] | Multimodal Machine Learning with Large Language Embedding Model for Polymer Property Prediction
18804 | Unknown | *CCOCCOC(=O)NCCNC(=O)O* |  |  |  | 6.3071 | [34 empty] | Multimodal Machine Learning with Large Language Embedding Model for Polymer Property Prediction
18805 | Unknown | *Oc1ccc(S(=O)(=O)NCCNS(=O)(=O)c2ccc(*)cc2)cc1 |  |  |  | 4.6084 | [34 empty] | Multimodal Machine Learning with Large Language Embedding Model for Polymer Property Prediction
18806 | Unknown | *c1ccc2nc(*)oc2c1 |  |  |  | 3.8571 | [34 empty] | Multimodal Machine Learning with Large Language Embedding Model for Polymer Property Prediction
18807 | Unknown | *c1cccc(-c2nc3cc(-c4ccc5oc(*)nc5c4)ccc3o2)c1 |  |  |  | 3.5152 | [34 empty] | Multimodal Machine Learning with Large Language Embedding Model for Polymer Property Prediction
18808 | Unknown | *c1ccc(-c2nc3cc(-c4ccc5oc(*)nc5c4)ccc3o2)cc1 |  |  |  | 3.1145 | [34 empty] | Multimodal Machine Learning with Large Language Embedding Model for Polymer Property Prediction
18809 | Unknown | *CCCCCCCCc1nc2cc(-c3ccc4oc(*)nc4c3)ccc2o1 |  |  |  | 4.6999 | [34 empty] | Multimodal Machine Learning with Large Language Embedding Model for Polymer Property Prediction
18810 | Unknown | *CCCCc1nnc(*)o1 |  |  |  | 6.3699 | [34 empty] | Multimodal Machine Learning with Large Language Embedding Model for Polymer Property Prediction
18811 | Unknown | *CCCCCc1nnc(*)o1 |  |  |  | 6.1707 | [34 empty] | Multimodal Machine Learning with Large Language Embedding Model for Polymer Property Prediction
18812 | Unknown | *CCCCCCCc1nnc(*)o1 |  |  |  | 6.3125 | [34 empty] | Multimodal Machine Learning with Large Language Embedding Model for Polymer Property Prediction
18813 | Unknown | *CCCCCCCCCCCCc1nnc(*)o1 |  |  |  | 6.356 | [34 empty] | Multimodal Machine Learning with Large Language Embedding Model for Polymer Property Prediction
18814 | Unknown | *CCCCCCCCCCCCCCCc1nnc(*)o1 |  |  |  | 6.3716 | [34 empty] | Multimodal Machine Learning with Large Language Embedding Model for Polymer Property Prediction
18815 | Unknown | *c1nnc(C2CC3(CC(*)C3)C2)o1 |  |  |  | 6.0399 | [34 empty] | Multimodal Machine Learning with Large Language Embedding Model for Polymer Property Prediction
18816 | Unknown | *c1ccc(-c2nnc(*)o2)cc1 |  |  |  | 3.0775 | 3.580000003 | 93.0000001 | [21 empty] | 3.300000001 | 17.09999998 | [9 empty] | Multimodal Machine Learning with Large Language Embedding Model for Polymer Property Prediction
18817 | Unknown | *c1ccc(-c2nnc(-c3nnc(*)o3)o2)cc1 |  |  |  | 2.9171 | [34 empty] | Multimodal Machine Learning with Large Language Embedding Model for Polymer Property Prediction
18818 | Unknown | *CCCCCCCc1nnc(-c2ccc(-c3nnc(*)o3)cc2)o1 |  |  |  | 3.843 | [34 empty] | Multimodal Machine Learning with Large Language Embedding Model for Polymer Property Prediction
18819 | Unknown | *c1ccc(-c2nnc(-c3cccc(-c4nnc(*)o4)n3)o2)cc1 |  |  |  | 3.8824 | [34 empty] | Multimodal Machine Learning with Large Language Embedding Model for Polymer Property Prediction
18820 | Unknown | *C(=O)Nc1ccc(Oc2ccc(NC(=O)c3cccc(*)n3)cc2)cc1 |  |  |  | 3.4406 | [34 empty] | Multimodal Machine Learning with Large Language Embedding Model for Polymer Property Prediction
18821 | Unknown | *C1CC(*)OC(O)O1 |  |  |  | 6.5343 | [34 empty] | Multimodal Machine Learning with Large Language Embedding Model for Polymer Property Prediction
18822 | Unknown | *OCCOCCOc1cc(*)nc2ccc(C)cc12 |  |  |  | 4.1994 | [34 empty] | Multimodal Machine Learning with Large Language Embedding Model for Polymer Property Prediction
18823 | Unknown | *Oc1c(Br)cc(*)cc1Br |  |  |  | 4.3885 | [34 empty] | Multimodal Machine Learning with Large Language Embedding Model for Polymer Property Prediction
18824 | Unknown | *c1ccc(*)o1 |  |  |  | 1.8355 | [34 empty] | Multimodal Machine Learning with Large Language Embedding Model for Polymer Property Prediction
18825 | Unknown | *CCOCCOC(=O)C1CCC(C(=O)O*)CC1 |  |  |  | 6.6414 | [34 empty] | Multimodal Machine Learning with Large Language Embedding Model for Polymer Property Prediction
18826 | Unknown | *OC1CC(C)CC(*)O1 |  |  |  | 6.2631 | [34 empty] | Multimodal Machine Learning with Large Language Embedding Model for Polymer Property Prediction
18827 | Unknown | *OC1CC(c2ccccc2)CC(*)O1 |  |  |  | 5.8678 | [34 empty] | Multimodal Machine Learning with Large Language Embedding Model for Polymer Property Prediction
18828 | Unknown | *OC(*)C=C |  |  |  | 6.1637 | [34 empty] | Multimodal Machine Learning with Large Language Embedding Model for Polymer Property Prediction
18829 | Unknown | *CCCCCCCCCCCCOc1ccc(C=NN=Cc2ccc(O*)cc2O)c(O)c1 |  |  |  | 3.7924 | [34 empty] | Multimodal Machine Learning with Large Language Embedding Model for Polymer Property Prediction
18830 | Unknown | *CCCCCCCc1nc2ccc(-c3ccc4nc(*)oc4c3)cc2o1 |  |  |  | 4.0726 | [34 empty] | Multimodal Machine Learning with Large Language Embedding Model for Polymer Property Prediction
18831 | Unknown | *CCCCCCCCCc1nc2ccc(-c3ccc4nc(*)oc4c3)cc2o1 |  |  |  | 4.1522 | [34 empty] | Multimodal Machine Learning with Large Language Embedding Model for Polymer Property Prediction
18832 | Unknown | *CCCCCCCCCCCCc1nc2ccc(-c3ccc4nc(*)oc4c3)cc2o1 |  |  |  | 4.1955 | [34 empty] | Multimodal Machine Learning with Large Language Embedding Model for Polymer Property Prediction
18833 | Unknown | *c1ccc(Oc2ccc(C(=O)c3ccc(Oc4ccc(-c5cc(*)[nH]n5)cc4)cc3)cc2)cc1 |  |  |  | 3.5958 | [34 empty] | Multimodal Machine Learning with Large Language Embedding Model for Polymer Property Prediction
18834 | Unknown | *c1ccc(Oc2ccc(P(=O)(c3ccccc3)c3ccc(Oc4ccc(-c5cc(*)[nH]n5)cc4)cc3)cc2)cc1 |  |  |  | 4.1018 | [34 empty] | Multimodal Machine Learning with Large Language Embedding Model for Polymer Property Prediction
18835 | Unknown | *CC(O*)c1ccco1 |  |  |  | 5.0251 | [34 empty] | Multimodal Machine Learning with Large Language Embedding Model for Polymer Property Prediction
18836 | Unknown | *Oc1ccc(-c2ccc(Oc3ccc(C(C)(C)c4ccc(*)cc4)cc3)cc2)cc1 |  |  |  | 4.2484 | [34 empty] | Multimodal Machine Learning with Large Language Embedding Model for Polymer Property Prediction
18837 | Unknown | *OC(=O)c1ccc(C(=O)OC2COC3C(*)COC23)o1 |  |  |  | 4.3511 | [34 empty] | Multimodal Machine Learning with Large Language Embedding Model for Polymer Property Prediction
18838 | Unknown | *Oc1ccc(Oc2ccc(C(=O)C(=O)c3ccc(*)cc3)cc2)cc1 |  |  |  | 3.4827 | [34 empty] | Multimodal Machine Learning with Large Language Embedding Model for Polymer Property Prediction
18839 | Unknown | *Oc1ccc(Oc2ccc(OC(=O)c3ccc(OC(=O)c4ccc(C(=O)Oc5ccc(C(*)=O)cc5)cc4)cc3)cc2)cc1 |  |  |  | 2.7268 | [34 empty] | Multimodal Machine Learning with Large Language Embedding Model for Polymer Property Prediction
18840 | Unknown | *CC#CC#CCOc1ccc(C(C)(C)c2ccc(O*)cc2)cc1 |  |  |  | 4.3962 | [34 empty] | Multimodal Machine Learning with Large Language Embedding Model for Polymer Property Prediction
18841 | Unknown | *CC#CC#CCOc1ccc(-c2ccc(O*)cc2)cc1 |  |  |  | 4.0246 | [34 empty] | Multimodal Machine Learning with Large Language Embedding Model for Polymer Property Prediction
18842 | Unknown | *Oc1ccc(C(C)(C)c2ccc(Oc3nc(*)nc(OC)n3)cc2)cc1 |  |  |  | 5.075 | [34 empty] | Multimodal Machine Learning with Large Language Embedding Model for Polymer Property Prediction
18843 | Unknown | *CC(CC)(CO)CO* |  |  |  | 5.2286 | [34 empty] | Multimodal Machine Learning with Large Language Embedding Model for Polymer Property Prediction
18844 | Unknown | *Oc1ccc(C(=O)OCCOCCOC(=O)c2ccc(OC(*)=O)cc2)cc1 |  |  |  | 4.6582 | [34 empty] | Multimodal Machine Learning with Large Language Embedding Model for Polymer Property Prediction
18845 | Unknown | *CC(CSC(C)C)O* |  |  |  | 4.8245 | [34 empty] | Multimodal Machine Learning with Large Language Embedding Model for Polymer Property Prediction
18846 | Unknown | *CC(CS(C)(=O)=O)O* |  |  |  | 5.2613 |  |  |  |  | 0.37 | [29 empty] | Multimodal Machine Learning with Large Language Embedding Model for Polymer Property Prediction
18847 | Unknown | *CC(CS(=O)(=O)CC)O* |  |  |  | 5.3436 | [34 empty] | Multimodal Machine Learning with Large Language Embedding Model for Polymer Property Prediction
18848 | Unknown | *CC(CS(=O)(=O)CCC)O* |  |  |  | 6.0251 |  |  |  |  | 0.16 | [29 empty] | Multimodal Machine Learning with Large Language Embedding Model for Polymer Property Prediction
18849 | Unknown | *CC(CS(=O)(=O)C(C)C)O* |  |  |  | 5.0712 | [34 empty] | Multimodal Machine Learning with Large Language Embedding Model for Polymer Property Prediction
18850 | Unknown | *CC(CS(=O)(=O)CCCCC)O* |  |  |  | 6.4419 |  |  |  |  | 0.44 | [29 empty] | Multimodal Machine Learning with Large Language Embedding Model for Polymer Property Prediction
18851 | Unknown | *CCOCCC(=O)O* |  |  |  | 6.821 | [34 empty] | Multimodal Machine Learning with Large Language Embedding Model for Polymer Property Prediction
18852 | Unknown | *c1ccc(-c2ccc(-c3ccc(-c4cc(-c5ccccc5)c5cc(Oc6ccc7nc(*)cc(-c8ccccc8)c7c6)ccc5n4)cc3)cc2)cc1 |  |  |  | 3.1875 | [34 empty] | Multimodal Machine Learning with Large Language Embedding Model for Polymer Property Prediction
18853 | Unknown | *CC(CO*)(CSC)CSC |  |  |  | 4.984 | [34 empty] | Multimodal Machine Learning with Large Language Embedding Model for Polymer Property Prediction
18854 | Unknown | *CC(CO*)(CSCC)CSCC |  |  |  | 4.7171 | [34 empty] | Multimodal Machine Learning with Large Language Embedding Model for Polymer Property Prediction
18855 | Unknown | *CC(CO*)(CSC(C)C)CSC(C)C |  |  |  | 4.6686 | [34 empty] | Multimodal Machine Learning with Large Language Embedding Model for Polymer Property Prediction
18856 | Unknown | *CC(CO*)(CS(C)(=O)=O)CS(C)(=O)=O |  |  |  | 5.8874 | [34 empty] | Multimodal Machine Learning with Large Language Embedding Model for Polymer Property Prediction
18857 | Unknown | *CC(CO*)(CS(=O)(=O)CC)CS(=O)(=O)CC |  |  |  | 5.0473 | [34 empty] | Multimodal Machine Learning with Large Language Embedding Model for Polymer Property Prediction
18858 | Unknown | *CC(CO*)(CS(=O)(=O)C(C)C)CS(=O)(=O)C(C)C |  |  |  | 5.5454 | [34 empty] | Multimodal Machine Learning with Large Language Embedding Model for Polymer Property Prediction
18859 | Unknown | *CC(CO*)(CS(=O)(=O)CCC)CS(=O)(=O)CCC |  |  |  | 4.6292 | [34 empty] | Multimodal Machine Learning with Large Language Embedding Model for Polymer Property Prediction
18860 | Unknown | *CC(CO*)(CS(=O)(=O)CCCC)CS(=O)(=O)CCCC |  |  |  | 5.4465 | [34 empty] | Multimodal Machine Learning with Large Language Embedding Model for Polymer Property Prediction
18861 | Unknown | *CC(CO*)(CS(=O)(=O)CCCCC)CS(=O)(=O)CCCCC |  |  |  | 5.21 | [34 empty] | Multimodal Machine Learning with Large Language Embedding Model for Polymer Property Prediction
18862 | Unknown | *COC(=O)OCC1OC(C)(C)OC1* |  |  |  | 6.6512 | [34 empty] | Multimodal Machine Learning with Large Language Embedding Model for Polymer Property Prediction
18863 | Unknown | *COC(=O)OCC1OC(OCC)OC1* |  |  |  | 6.8573 | [34 empty] | Multimodal Machine Learning with Large Language Embedding Model for Polymer Property Prediction
18864 | Unknown | *COC(=O)OCC1OC(OCC)(OCC)OC1* |  |  |  | 6.474 | [34 empty] | Multimodal Machine Learning with Large Language Embedding Model for Polymer Property Prediction
18865 | Unknown | *CCCCCCOCC1(CO*)CC1 |  |  |  | 5.9199 | [34 empty] | Multimodal Machine Learning with Large Language Embedding Model for Polymer Property Prediction
18866 | Unknown | *Oc1ccc(Oc2ccc(C(=O)c3ccc(*)cc3)cc2)cc1CBr |  |  |  | 3.6235 | [34 empty] | Multimodal Machine Learning with Large Language Embedding Model for Polymer Property Prediction
18867 | Unknown | *Oc1ccc(Oc2ccc(C(=O)c3ccc(*)cc3)cc2)cc1C(Br)Br |  |  |  | 3.947 | [34 empty] | Multimodal Machine Learning with Large Language Embedding Model for Polymer Property Prediction
18868 | Unknown | *Oc1ccc(Oc2ccc(C(=O)c3ccc(*)cc3)cc2)cc1C(=O)OC |  |  |  | 3.7296 | [34 empty] | Multimodal Machine Learning with Large Language Embedding Model for Polymer Property Prediction
18869 | Unknown | *Oc1ccc(Oc2ccc(C(=O)c3ccc(*)cc3)cc2)cc1CC#N |  |  |  | 4.0183 | [34 empty] | Multimodal Machine Learning with Large Language Embedding Model for Polymer Property Prediction
18870 | Unknown | *Oc1ccc(Oc2ccc(C(=O)c3ccc(*)cc3)cc2)cc1CC(=O)O |  |  |  | 4.0481 | [34 empty] | Multimodal Machine Learning with Large Language Embedding Model for Polymer Property Prediction
18871 | Unknown | *Oc1ccc(Oc2ccc(C(=O)c3ccc(*)cc3)cc2)cc1C=O |  |  |  | 3.6677 | [34 empty] | Multimodal Machine Learning with Large Language Embedding Model for Polymer Property Prediction
18872 | Unknown | *Oc1ccc(Oc2ccc(C(=O)c3ccc(*)cc3)cc2)cc1C(=O)O |  |  |  | 3.6534 | [34 empty] | Multimodal Machine Learning with Large Language Embedding Model for Polymer Property Prediction
18873 | Unknown | *Oc1ccc(Oc2ccc(P(C)(=O)c3ccc(*)cc3)cc2)cc1 |  |  |  | 4.6613 | [34 empty] | Multimodal Machine Learning with Large Language Embedding Model for Polymer Property Prediction
18874 | Unknown | *c1ccc(C(c2ccc(-c3nc4ccc(-c5ccc6nc(*)oc6c5)cc4o3)cc2)(C(F)(F)F)C(F)(F)F)cc1 |  |  |  | 3.2022 | [34 empty] | Multimodal Machine Learning with Large Language Embedding Model for Polymer Property Prediction
18875 | Unknown | *c1ccc(C(c2ccccc2)(c2ccc(-c3nc4ccc(-c5ccc6nc(*)oc6c5)cc4o3)cc2)C(F)(F)F)cc1 |  |  |  | 3.4178 | [34 empty] | Multimodal Machine Learning with Large Language Embedding Model for Polymer Property Prediction
18876 | Unknown | *c1ccc(Oc2ccc(C(c3ccc(Oc4ccc(-c5nnc(*)n5-c5ccc(C)cc5)cc4)cc3)(C(F)(F)F)C(F)(F)F)cc2)cc1 |  |  |  | 3.9499 | [34 empty] | Multimodal Machine Learning with Large Language Embedding Model for Polymer Property Prediction
18877 | Unknown | *CC(O)COc1ccc(C(C)(C)c2ccc(OCC(O)COc3cccc(O*)c3)cc2)cc1 |  |  |  | 4.725 | [34 empty] | Multimodal Machine Learning with Large Language Embedding Model for Polymer Property Prediction
18878 | Unknown | *CC(O)COc1ccc(S(=O)(=O)c2ccc(OCC(O)COc3cccc(O*)c3)cc2)cc1 |  |  |  | 4.3099 | [34 empty] | Multimodal Machine Learning with Large Language Embedding Model for Polymer Property Prediction
18879 | Unknown | *CC(O)COc1cccc(O*)c1 |  |  |  | 5.2018 | [34 empty] | Multimodal Machine Learning with Large Language Embedding Model for Polymer Property Prediction
18880 | Unknown | *C(=O)c1ccc(Oc2ccc(C3(c4ccc(Oc5ccc(*)s5)cc4)c4ccccc4-c4ccccc43)cc2)cc1 |  |  |  | 3.4608 | [34 empty] | Multimodal Machine Learning with Large Language Embedding Model for Polymer Property Prediction
18881 | Unknown | *COc1ccc(C(=C(Cl)Cl)c2ccc(O*)cc2)cc1 |  |  |  | 4.1966 | [34 empty] | Multimodal Machine Learning with Large Language Embedding Model for Polymer Property Prediction
18882 | Unknown | *OC(=O)c1ccc(C2(C)CC(C)(C)c3ccc(C(=O)Oc4ccc5c(c4)Oc4cc(*)ccc4C5(C)C)cc32)cc1 |  |  |  | 3.6209 | [34 empty] | Multimodal Machine Learning with Large Language Embedding Model for Polymer Property Prediction
18883 | Unknown | *Oc1ccc(N=C(c2ccc(-c3ccc(-c4ccc(C(=Nc5ccc(*)cc5)C(C#N)C#N)cc4)cc3)cc2)C(C#N)C#N)cc1 |  |  |  | 3.7835 | [34 empty] | Multimodal Machine Learning with Large Language Embedding Model for Polymer Property Prediction
18884 | Unknown | *Oc1ccc(Oc2ccc(N=C(c3ccc(-c4ccc(-c5ccc(C(=Nc6ccc(*)cc6)C(C#N)C#N)cc5)cc4)cc3)C(C#N)C#N)cc2)cc1 |  |  |  | 3.2228 | [34 empty] | Multimodal Machine Learning with Large Language Embedding Model for Polymer Property Prediction
18885 | Unknown | *Oc1cccc(Oc2cccc(*)n2)c1 |  |  |  | 4.536 | [34 empty] | Multimodal Machine Learning with Large Language Embedding Model for Polymer Property Prediction
18886 | Unknown | *Oc1ccc(Oc2cccc(*)n2)c(-c2ccccc2)c1 |  |  |  | 4.2637 | [34 empty] | Multimodal Machine Learning with Large Language Embedding Model for Polymer Property Prediction
18887 | Unknown | *OC(*)CCCCC |  |  |  | 6.039 | [34 empty] | Multimodal Machine Learning with Large Language Embedding Model for Polymer Property Prediction
18888 | Unknown | *C=Cc1ccc(*)o1 |  |  |  | 3.8424 | [34 empty] | Multimodal Machine Learning with Large Language Embedding Model for Polymer Property Prediction
18889 | Unknown | *Oc1ccc(Oc2cccc(*)n2)cc1 |  |  |  | 4.3182 | [34 empty] | Multimodal Machine Learning with Large Language Embedding Model for Polymer Property Prediction
18890 | Unknown | *Oc1ccc(-c2ccc(Oc3cccc(*)n3)cc2)cc1 |  |  |  | 4.055 | [34 empty] | Multimodal Machine Learning with Large Language Embedding Model for Polymer Property Prediction
18891 | Unknown | *Oc1ccc(Oc2cccc(*)n2)c(C)c1 |  |  |  | 4.4881 | [34 empty] | Multimodal Machine Learning with Large Language Embedding Model for Polymer Property Prediction
18892 | Unknown | *CC(COc1ccc(-c2ccc(C#N)cc2)cc1)O* |  |  |  | 4.4378 | [34 empty] | Multimodal Machine Learning with Large Language Embedding Model for Polymer Property Prediction
18893 | Unknown | *CC(C)(CO*)COCC(F)(F)F |  |  |  | 5.3043 | [34 empty] | Multimodal Machine Learning with Large Language Embedding Model for Polymer Property Prediction
18894 | Unknown | *CC(C)(CO*)COCC(F)(F)C(F)(F)C(F)(F)C(F)(F)C(F)(F)C(F)(F)C(F)(F)F |  |  |  | 4.4137 | [34 empty] | Multimodal Machine Learning with Large Language Embedding Model for Polymer Property Prediction
18895 | Unknown | *CCCCCCCCCOc1ccc(C=CC=Cc2ccc(O*)cc2)cc1 |  |  |  | 3.5795 | [34 empty] | Multimodal Machine Learning with Large Language Embedding Model for Polymer Property Prediction
18896 | Unknown | *CCCCCCCOc1ccc(C=CC=Cc2ccc(O*)c(C)c2)cc1C |  |  |  | 3.4306 | [34 empty] | Multimodal Machine Learning with Large Language Embedding Model for Polymer Property Prediction
18897 | Unknown | *CCCCCCCCCOc1ccc(C=CC=Cc2ccc(O*)c(C)c2)cc1C |  |  |  | 3.4115 | [34 empty] | Multimodal Machine Learning with Large Language Embedding Model for Polymer Property Prediction
18898 | Unknown | *OC1C(COC(C)=O)OC(*)C(OC(C)=O)C1OC(C)=O |  |  |  | 5.9636 | [34 empty] | Multimodal Machine Learning with Large Language Embedding Model for Polymer Property Prediction
18899 | Unknown | *Oc1cc(C)c(*)cc1C |  |  |  | 4.3766 | [34 empty] | Multimodal Machine Learning with Large Language Embedding Model for Polymer Property Prediction
18900 | Unknown | *Oc1ccc(P(C)(=O)c2ccc(*)cc2)cc1 |  |  |  | 4.6884 | [34 empty] | Multimodal Machine Learning with Large Language Embedding Model for Polymer Property Prediction
18901 | Unknown | *Oc1ccc(P(=O)(c2ccccc2)c2ccc(*)cc2)cc1 |  |  |  | 4.8858 | [34 empty] | Multimodal Machine Learning with Large Language Embedding Model for Polymer Property Prediction
18902 | Unknown | *Oc1ccc(C=Nc2ccc(N=Cc3ccc(Oc4ccc(C(c5ccccc5)(c5ccccc5)c5ccc(*)cc5)cc4)cc3)cc2)cc1 |  |  |  | 2.9337 | [34 empty] | Multimodal Machine Learning with Large Language Embedding Model for Polymer Property Prediction
18903 | Unknown | *CCOCCOC(=O)CCSCCC(=O)O* |  |  |  | 5.4283 | [34 empty] | Multimodal Machine Learning with Large Language Embedding Model for Polymer Property Prediction
18904 | Unknown | *CCOCCOCCOC(=O)CCSCCC(=O)O* |  |  |  | 5.3579 | [34 empty] | Multimodal Machine Learning with Large Language Embedding Model for Polymer Property Prediction
18905 | Unknown | *CCOCCOCCOCCOC(=O)CCSCCC(=O)O* |  |  |  | 5.3735 | [34 empty] | Multimodal Machine Learning with Large Language Embedding Model for Polymer Property Prediction
18906 | Unknown | *CCOCCOCCOCCOCCOC(=O)CCSCCC(=O)O* |  |  |  | 5.3303 | [34 empty] | Multimodal Machine Learning with Large Language Embedding Model for Polymer Property Prediction
18907 | Unknown | *C=CC(=O)C=Cc1ccc(Sc2ccc(*)o2)o1 |  |  |  | 2.5309 | [34 empty] | Multimodal Machine Learning with Large Language Embedding Model for Polymer Property Prediction
18908 | Unknown | *C=CC(=O)C(C)=Cc1ccc(Sc2ccc(*)o2)o1 |  |  |  | 2.9229 | [34 empty] | Multimodal Machine Learning with Large Language Embedding Model for Polymer Property Prediction
18909 | Unknown | *C=C1CCC(=Cc2ccc(Sc3ccc(*)o3)o2)C1=O |  |  |  | 2.4731 | [34 empty] | Multimodal Machine Learning with Large Language Embedding Model for Polymer Property Prediction
18910 | Unknown | *C=C1CCCCC(=Cc2ccc(Sc3ccc(*)o3)o2)C1=O |  |  |  | 2.9583 | [34 empty] | Multimodal Machine Learning with Large Language Embedding Model for Polymer Property Prediction
18911 | Unknown | *CCCCCCOC(=O)OCCCCCOC(=O)OCCCCCCOc1ccc(Oc2ccc(O*)cc2)cc1 |  |  |  | 4.3438 | [34 empty] | Multimodal Machine Learning with Large Language Embedding Model for Polymer Property Prediction
18912 | Unknown | *CCCCCCOC(=O)OCCCCCCOC(=O)OCCCCCCOc1ccc(Oc2ccc(O*)cc2)cc1 |  |  |  | 4.3261 | [34 empty] | Multimodal Machine Learning with Large Language Embedding Model for Polymer Property Prediction
18913 | Unknown | *CCCCCCOC(=O)OCCCCCCCCOC(=O)OCCCCCCOc1ccc(Oc2ccc(O*)cc2)cc1 |  |  |  | 4.4708 | [34 empty] | Multimodal Machine Learning with Large Language Embedding Model for Polymer Property Prediction
18914 | Unknown | *CCCCCCOC(=O)OCCCCCCOC(=O)OCCCCCCOc1ccc(C(=O)c2ccc(O*)cc2)cc1 |  |  |  | 4.1722 | [34 empty] | Multimodal Machine Learning with Large Language Embedding Model for Polymer Property Prediction
18915 | Unknown | *Oc1ccc(S(=O)(=O)c2cccc3c(S(=O)(=O)c4ccc(Oc5ccc(-c6ccc(*)cc6)cc5)cc4)cccc23)cc1 |  |  |  | 3.4062 | [34 empty] | Multimodal Machine Learning with Large Language Embedding Model for Polymer Property Prediction
18916 | Unknown | *Oc1ccc(S(=O)(=O)c2ccc3cc(S(=O)(=O)c4ccc(Oc5c(C)cc(-c6cc(C)c(*)c(C)c6C)c(C)c5C)cc4)ccc3c2)cc1 |  |  |  | 3.4715 | [34 empty] | Multimodal Machine Learning with Large Language Embedding Model for Polymer Property Prediction
18917 | Unknown | *C(=O)c1ccc2c(c1)C(=Nc1ccc(Oc3cccc(N=C4OC(=O)c5ccc(*)cc54)c3)cc1)OC2=O |  |  |  | 2.5722 | [34 empty] | Multimodal Machine Learning with Large Language Embedding Model for Polymer Property Prediction
18918 | Unknown | *Oc1ccc(C(C)(C)c2ccc(Oc3cncc(*)n3)cc2)cc1 |  |  |  | 4.2862 | [34 empty] | Multimodal Machine Learning with Large Language Embedding Model for Polymer Property Prediction
18919 | Unknown | *CCOCCOc1ccc(N=CNc2ccc(O*)cc2)cc1 |  |  |  | 3.9725 | [34 empty] | Multimodal Machine Learning with Large Language Embedding Model for Polymer Property Prediction
18920 | Unknown | *CCOCCOC(=O)c1ccc(N=CNc2ccc(C(=O)O*)cc2)cc1 |  |  |  | 4.1569 | [34 empty] | Multimodal Machine Learning with Large Language Embedding Model for Polymer Property Prediction
18921 | Unknown | *Oc1ccc(N=CNc2ccc(*)cc2)cc1 |  |  |  | 3.7365 | [34 empty] | Multimodal Machine Learning with Large Language Embedding Model for Polymer Property Prediction
18922 | Unknown | *Oc1ccc(SC(=O)Sc2ccc(*)cc2)cc1 |  |  |  | 4.2573 | [34 empty] | Multimodal Machine Learning with Large Language Embedding Model for Polymer Property Prediction
18923 | Unknown | *Oc1cccc(Oc2ccc(S(=O)(=O)c3ccc(*)cc3)cc2)c1 |  |  |  | 4.2737 | [34 empty] | Multimodal Machine Learning with Large Language Embedding Model for Polymer Property Prediction
18924 | Unknown | *Oc1ccc(OC(=O)c2ccc(OCCCCCCCCCCOc3ccc(C(*)=O)cc3)cc2)cc1S(=O)(=O)c1ccccc1 |  |  |  | 4.4922 | [34 empty] | Multimodal Machine Learning with Large Language Embedding Model for Polymer Property Prediction
18925 | Unknown | *Oc1ccc(S(=O)(=O)c2ccc(Oc3ccc(NC(=O)c4cc(NC(=O)c5ccncc5)cc(C(=O)Nc5ccc(*)cc5)c4)cc3)cc2)cc1 |  |  |  | 3.3418 | [34 empty] | Multimodal Machine Learning with Large Language Embedding Model for Polymer Property Prediction
18926 | Unknown | *Oc1ccc(NC(=O)c2cc(NC(=O)c3ccncc3)cc(C(=O)Nc3ccc(*)cc3)c2)cc1 |  |  |  | 3.2858 | [34 empty] | Multimodal Machine Learning with Large Language Embedding Model for Polymer Property Prediction
18927 | Unknown | *Oc1ccc(C2(c3ccc(Oc4nc(*)nc(OC)n4)cc3)CCCCC2)cc1 |  |  |  | 4.6483 | [34 empty] | Multimodal Machine Learning with Large Language Embedding Model for Polymer Property Prediction
18928 | Unknown | *Oc1ccc(N=Nc2ccc(*)cc2)cc1 |  |  |  | 3.1576 | [34 empty] | Multimodal Machine Learning with Large Language Embedding Model for Polymer Property Prediction
18929 | Unknown | *Oc1ccc(NC(=O)c2ccc(Oc3ccc(C(=O)Nc4ccc(*)cc4)c(C(=O)O)c3)cc2C(=O)O)cc1 |  |  |  | 3.3446 | [34 empty] | Multimodal Machine Learning with Large Language Embedding Model for Polymer Property Prediction
18930 | Unknown | *CC(O)COC(=O)CCCCC(=O)OCC(O)COc1ccc(O*)cc1 |  |  |  | 5.0285 | [34 empty] | Multimodal Machine Learning with Large Language Embedding Model for Polymer Property Prediction
18931 | Unknown | *OC(=O)Oc1ccc(C(=O)Oc2ccc(OC(=O)OC3COC4C(*)COC34)cc2)cc1 |  |  |  | 4.4189 | [34 empty] | Multimodal Machine Learning with Large Language Embedding Model for Polymer Property Prediction
18932 | Unknown | *OC1=CC(=O)C(*)=CC1=O |  |  |  | 3.1359 | [34 empty] | Multimodal Machine Learning with Large Language Embedding Model for Polymer Property Prediction
18933 | Unknown | *CCOCCOCCOCCOCCOCCOC(=O)c1cccc(C(=O)O*)c1 |  |  |  | 4.6176 | [34 empty] | Multimodal Machine Learning with Large Language Embedding Model for Polymer Property Prediction
18934 | Unknown | *Oc1ccc(C(=O)NCCCCCCCCCCCCNC(=O)c2ccc(*)cc2)cc1 |  |  |  | 4.4794 | [34 empty] | Multimodal Machine Learning with Large Language Embedding Model for Polymer Property Prediction
18935 | Unknown | *OC(COC(F)(C(F)(F)F)C(F)(F)F)C(*)COC(F)(C(F)(F)F)C(F)(F)F |  |  |  | 6.5255 | [34 empty] | Multimodal Machine Learning with Large Language Embedding Model for Polymer Property Prediction
18936 | Unknown | *Oc1cccc(NC(=O)c2ccc(*)cc2)c1 |  |  |  | 4.3679 | [34 empty] | Multimodal Machine Learning with Large Language Embedding Model for Polymer Property Prediction
18937 | Unknown | *Oc1ccc(C(c2ccc(OC(=O)c3ccc(OCCCCCCCCCCOc4ccc(C(*)=O)cc4)cc3)cc2)(C(F)(F)F)C(F)(F)F)cc1 |  |  |  | 4.4545 | [34 empty] | Multimodal Machine Learning with Large Language Embedding Model for Polymer Property Prediction
18938 | Unknown | *OC(F)(F)OC(F)(F)C(*)(F)F |  |  |  | 9.8151 | [34 empty] | Multimodal Machine Learning with Large Language Embedding Model for Polymer Property Prediction
18939 | Unknown | *CCCNC(=O)CCCCCCCCC(=O)NCCCOCCOCCO* |  |  |  | 5.9339 |  |  |  |  | 27.62 | [29 empty] | Multimodal Machine Learning with Large Language Embedding Model for Polymer Property Prediction
18940 | Unknown | *Oc1ccc(NC(=O)c2ccc(-c3ccc(C(=O)Nc4ccc(Oc5ccc(C6(c7ccc(*)cc7)CC7CCC6C7)cc5)cc4)cc3)cc2)cc1 |  |  |  | 3.0949 | [34 empty] | Multimodal Machine Learning with Large Language Embedding Model for Polymer Property Prediction
18941 | Unknown | *Oc1ccc(NC(=O)c2ccc(C(=O)Nc3ccc(Oc4ccc(C5(c6ccc(*)cc6)CC6CCC5C6)cc4)cc3)cc2)cc1 |  |  |  | 3.1247 | [34 empty] | Multimodal Machine Learning with Large Language Embedding Model for Polymer Property Prediction
18942 | Unknown | *Oc1ccc(NC(=O)c2cc(C(=O)Nc3ccc(Oc4ccc(C5(c6ccc(*)cc6)CC6CCC5C6)cc4)cc3)cc(C(C)(C)C)c2)cc1 |  |  |  | 3.5452 | [34 empty] | Multimodal Machine Learning with Large Language Embedding Model for Polymer Property Prediction
18943 | Unknown | *Oc1ccc(CC(NC(=O)CCc2ccc(OC(=O)COCCOCC(*)=O)cc2)C(=O)OC)cc1 |  |  |  | 5.2022 | [34 empty] | Multimodal Machine Learning with Large Language Embedding Model for Polymer Property Prediction
18944 | Unknown | *Oc1cc(Cl)cc(Cl)c1* |  |  |  | 4.3654 | [34 empty] | Multimodal Machine Learning with Large Language Embedding Model for Polymer Property Prediction
18945 | Unknown | *C(=O)Nc1cc(NC(=O)c2ccc(*)o2)c(N)cc1N |  |  |  | 2.8199 | [34 empty] | Multimodal Machine Learning with Large Language Embedding Model for Polymer Property Prediction
18946 | Unknown | *Oc1ccc(C(C)=Nc2ccc(N=C(C)c3ccc(*)cc3)cc2)cc1 |  |  |  | 2.9143 | [34 empty] | Multimodal Machine Learning with Large Language Embedding Model for Polymer Property Prediction
18947 | Unknown | *Oc1ccc(C(C)=Nc2ccccc2N=C(C)c2ccc(*)cc2)cc1 |  |  |  | 3.9432 | [34 empty] | Multimodal Machine Learning with Large Language Embedding Model for Polymer Property Prediction
18948 | Unknown | *Oc1ccc(C(C)=NCCN=C(C)c2ccc(*)cc2)cc1 |  |  |  | 4.4026 | [34 empty] | Multimodal Machine Learning with Large Language Embedding Model for Polymer Property Prediction
18949 | Unknown | *Cc1ccc(OCOc2ccc(*)c3cccnc23)c2ncccc12 |  |  |  | 3.5315 | [34 empty] | Multimodal Machine Learning with Large Language Embedding Model for Polymer Property Prediction
18950 | Unknown | *c1nc2cc3[nH]c(-c4ccc(*)o4)nc3cc2[nH]1 |  |  |  | 2.2261 | [34 empty] | Multimodal Machine Learning with Large Language Embedding Model for Polymer Property Prediction
18951 | Unknown | *Oc1ccc(NC(=O)c2cccc(C(=O)Nc3ccc(Oc4ccc(C5(c6ccc(*)cc6)C6CC7CC(C6)CC5C7)cc4)cc3)c2)cc1 |  |  |  | 3.8847 | [34 empty] | Multimodal Machine Learning with Large Language Embedding Model for Polymer Property Prediction
18952 | Unknown | *c1sc(*)c2c1OCC(CCCCCC)O2 |  |  |  | 3.3322 | [34 empty] | Multimodal Machine Learning with Large Language Embedding Model for Polymer Property Prediction
18953 | Unknown | *C=Cc1sc(*)c2c1OC(CCCCCC)CO2 |  |  |  | 1.0146 | [34 empty] | Multimodal Machine Learning with Large Language Embedding Model for Polymer Property Prediction
18954 | Unknown | *c1sc(*)c2c1OCCO2 |  |  |  | 1.7526 | [34 empty] | Multimodal Machine Learning with Large Language Embedding Model for Polymer Property Prediction
18955 | Unknown | *C#Cc1sc(-c2sc(*)c3c2OCCO3)c2c1OCCO2 |  |  |  | 1.7209 | [34 empty] | Multimodal Machine Learning with Large Language Embedding Model for Polymer Property Prediction
18956 | Unknown | *c1ccc(S(=O)(=O)c2ccc(-n3nc(-c4ccccc4)c4ccc(Oc5ccc6c(-c7ccccc7)nn(*)c(=O)c6c5)cc4c3=O)cc2)cc1 |  |  |  | 3.4595 | [34 empty] | Multimodal Machine Learning with Large Language Embedding Model for Polymer Property Prediction
18957 | Unknown | *c1cccc(-n2nc(-c3ccccc3)c3cc(Oc4ccc5c(-c6ccccc6)nn(*)c(=O)c5c4)ccc3c2=O)c1C#N |  |  |  | 3.4916 | [34 empty] | Multimodal Machine Learning with Large Language Embedding Model for Polymer Property Prediction
18958 | Unknown | *c1ccc(S(=O)(=O)c2ccc(-n3nc(-c4ccc(Oc5ccc(-c6nn(*)c(=O)c7ccccc67)cc5)cc4)c4ccccc4c3=O)cc2)cc1 |  |  |  | 3.5201 | [34 empty] | Multimodal Machine Learning with Large Language Embedding Model for Polymer Property Prediction
18959 | Unknown | *c1ccc(C(=O)c2ccc(-n3nc(-c4ccc(Oc5ccc(-c6nn(*)c(=O)c7ccccc67)cc5)cc4)c4ccccc4c3=O)cc2)cc1 |  |  |  | 3.4719 | [34 empty] | Multimodal Machine Learning with Large Language Embedding Model for Polymer Property Prediction
18960 | Unknown | *C=Cc1ccc(*)c2occc12 |  |  |  | 1.6799 | [34 empty] | Multimodal Machine Learning with Large Language Embedding Model for Polymer Property Prediction
18961 | Unknown | *OC1C(COCO)OC(*)C(O)C1O |  |  |  | 5.9663 | [34 empty] | Multimodal Machine Learning with Large Language Embedding Model for Polymer Property Prediction
18962 | Unknown | *CCOCCOC(=O)C=CC(=O)O* |  |  |  | 4.6987 | [34 empty] | Multimodal Machine Learning with Large Language Embedding Model for Polymer Property Prediction
18963 | Unknown | *c1ccc(-c2ccc(-c3ccc(*)n3C)o2)o1 |  |  |  | 2.825 | [34 empty] | Multimodal Machine Learning with Large Language Embedding Model for Polymer Property Prediction
18964 | Unknown | *c1ccc(-c2ccc(-c3ccc(*)s3)o2)o1 |  |  |  | 1.6749 | [34 empty] | Multimodal Machine Learning with Large Language Embedding Model for Polymer Property Prediction
18965 | Unknown | *c1ccc(-c2ccc(-c3ccc(*)n3C)o2)s1 |  |  |  | 1.929 | [34 empty] | Multimodal Machine Learning with Large Language Embedding Model for Polymer Property Prediction
18966 | Unknown | *c1ccc(-c2ccc(-c3ccc(*)s3)s2)o1 |  |  |  | 1.6557 | [34 empty] | Multimodal Machine Learning with Large Language Embedding Model for Polymer Property Prediction
18967 | Unknown | *OC1C(COC)OC(*)C(OC)C1OC |  |  |  | 5.6468 | [34 empty] | Multimodal Machine Learning with Large Language Embedding Model for Polymer Property Prediction
18968 | Unknown | *C=Nc1ccc(N=Cc2ccc(-c3ccc(*)o3)o2)cc1 |  |  |  | 1.9396 | [34 empty] | Multimodal Machine Learning with Large Language Embedding Model for Polymer Property Prediction
18969 | Unknown | *Oc1cccc(OC2(F)C(*)(F)C(F)(F)C2(F)F)c1 |  |  |  | 5.2546 | [34 empty] | Multimodal Machine Learning with Large Language Embedding Model for Polymer Property Prediction
18970 | Unknown | *OC1C(CO)OC(*)C(N)C1O |  |  |  | 5.8963 | [34 empty] | Multimodal Machine Learning with Large Language Embedding Model for Polymer Property Prediction
18971 | Unknown | *OC1C(CO)OC(*)C(NC(C)=O)C1O |  |  |  | 5.9496 | [34 empty] | Multimodal Machine Learning with Large Language Embedding Model for Polymer Property Prediction
18972 | Unknown | *c1ccc(-c2nc3cc4nc(*)oc4cc3o2)c(O)c1 |  |  |  | 2.5896 | [34 empty] | Multimodal Machine Learning with Large Language Embedding Model for Polymer Property Prediction
18973 | Unknown | *C=Nc1ccc(N=Cc2ccc(Sc3ccc(*)o3)o2)cc1 |  |  |  | 2.5795 | [34 empty] | Multimodal Machine Learning with Large Language Embedding Model for Polymer Property Prediction
18974 | Unknown | *C=Nc1cccc(N=Cc2ccc(Sc3ccc(*)o3)o2)c1 |  |  |  | 2.8126 | [34 empty] | Multimodal Machine Learning with Large Language Embedding Model for Polymer Property Prediction
18975 | Unknown | *C=NCCN=Cc1ccc(Sc2ccc(*)o2)o1 |  |  |  | 3.3427 | [34 empty] | Multimodal Machine Learning with Large Language Embedding Model for Polymer Property Prediction
18976 | Unknown | *C=NCCCCCCN=Cc1ccc(Sc2ccc(*)o2)o1 |  |  |  | 3.6661 | [34 empty] | Multimodal Machine Learning with Large Language Embedding Model for Polymer Property Prediction
18977 | Unknown | *C=Nc1ccccc1N=Cc1ccc(Sc2ccc(*)o2)o1 |  |  |  | 2.7375 | [34 empty] | Multimodal Machine Learning with Large Language Embedding Model for Polymer Property Prediction
18978 | Unknown | *COC(=O)OC1C(*)OC2OC(C)(C)OC21 |  |  |  | 6.6177 | [34 empty] | Multimodal Machine Learning with Large Language Embedding Model for Polymer Property Prediction
18979 | Unknown | *OC(=O)C(Cc1ccccc1)NC(=O)CCCCC(=O)NC(Cc1ccccc1)C(=O)OC1COC2C(*)COC12 |  |  |  | 5.287 | [34 empty] | Multimodal Machine Learning with Large Language Embedding Model for Polymer Property Prediction
18980 | Unknown | *OC(=O)C(Cc1ccccc1)NC(=O)CCCCCCCCCCC(=O)NC(Cc1ccccc1)C(=O)OC1COC2C(*)COC12 |  |  |  | 5.5385 | [34 empty] | Multimodal Machine Learning with Large Language Embedding Model for Polymer Property Prediction
18981 | Unknown | *OC(=O)C(CC(C)C)NC(=O)CCCCC(=O)NC(CC(C)C)C(=O)OC1COC2C(*)COC12 |  |  |  | 5.6427 | [34 empty] | Multimodal Machine Learning with Large Language Embedding Model for Polymer Property Prediction
18982 | Unknown | *Oc1ccc(N=C(c2ccc(C(=Nc3ccc(*)cc3)C(C#N)C#N)cc2)C(C#N)C#N)cc1 |  |  |  | 2.4883 | [34 empty] | Multimodal Machine Learning with Large Language Embedding Model for Polymer Property Prediction
18983 | Unknown | *Oc1ccc(N=C(c2ccc3cc(C(=Nc4ccc(*)cc4)C(C#N)C#N)ccc3c2)C(C#N)C#N)cc1 |  |  |  | 2.9429 | [34 empty] | Multimodal Machine Learning with Large Language Embedding Model for Polymer Property Prediction
18984 | Unknown | *Oc1ccc(Oc2ccc(N=C(c3cccc(C(=Nc4ccc(*)cc4)C(C#N)C#N)c3)C(C#N)C#N)cc2)cc1 |  |  |  | 2.6924 | [34 empty] | Multimodal Machine Learning with Large Language Embedding Model for Polymer Property Prediction
18985 | Unknown | *CCCCOc1ccc(C=C2CCC(=Cc3ccc(O*)cc3)C2=O)cc1 |  |  |  | 2.9446 | [34 empty] | Multimodal Machine Learning with Large Language Embedding Model for Polymer Property Prediction
18986 | Unknown | *COC1OC(*)C(O)C(O)C1O |  |  |  | 5.8976 | [34 empty] | Multimodal Machine Learning with Large Language Embedding Model for Polymer Property Prediction
18987 | Unknown | *CCCCOc1ccc(OC(=O)c2ccc(C(=O)Oc3ccc(O*)cc3)c(C(=O)OCC=C)c2)cc1 |  |  |  | 3.1899 |  |  |  |  | 10.14 | [29 empty] | Multimodal Machine Learning with Large Language Embedding Model for Polymer Property Prediction
18988 | Unknown | *c1cccc(-c2cc(*)cc3c2NC(C)(C)OC3(C)C)c1 |  |  |  | 3.618 | [34 empty] | Multimodal Machine Learning with Large Language Embedding Model for Polymer Property Prediction
18989 | Unknown | *OP(=O)(Oc1ccc(C(C)(C)c2ccc(*)cc2)cc1)c1ccccc1 |  |  |  | 4.2511 | [34 empty] | Multimodal Machine Learning with Large Language Embedding Model for Polymer Property Prediction
18990 | Unknown | *OP(=O)(Oc1ccc(-c2ccc(*)cc2)cc1)c1ccccc1 |  |  |  | 4.2408 | [34 empty] | Multimodal Machine Learning with Large Language Embedding Model for Polymer Property Prediction
18991 | Unknown | *OC(=O)CCCCCCCCC(=O)OC1COC2C(*)COC12 |  |  |  | 6.5166 | [34 empty] | Multimodal Machine Learning with Large Language Embedding Model for Polymer Property Prediction
18992 | Unknown | *c1ccc(C#Cc2cc(OCCCCCCCC)c(C#Cc3ccc(-c4nnc(*)o4)cc3)cc2OCCCCCCCC)cc1 |  |  |  | 2.6231 | [34 empty] | Multimodal Machine Learning with Large Language Embedding Model for Polymer Property Prediction
18993 | Unknown | *C=Nc1cc(NC(=O)NCCNCCNO*)ccc1C |  |  |  | 4.4938 | [34 empty] | Multimodal Machine Learning with Large Language Embedding Model for Polymer Property Prediction
18994 | Unknown | *c1ccc(-c2nnc(*)o2)c(OCCCCC)c1 |  |  |  | 3.0444 | [34 empty] | Multimodal Machine Learning with Large Language Embedding Model for Polymer Property Prediction
18995 | Unknown | *C1OCOC(C(*)(F)F)C1(F)F |  |  |  | 7.41 | [34 empty] | Multimodal Machine Learning with Large Language Embedding Model for Polymer Property Prediction
18996 | Unknown | *OC1C(COC(C)=O)OC(*)C(OC(C)=O)C1O |  |  |  | 5.6034 | [34 empty] | Multimodal Machine Learning with Large Language Embedding Model for Polymer Property Prediction
18997 | Unknown | *c1sc(*)c2c1OCC(CCCCS(=O)(=O)O)O2 |  |  |  | 2.1668 | [34 empty] | Multimodal Machine Learning with Large Language Embedding Model for Polymer Property Prediction
18998 | Unknown | *C1=CC=C(c2sc(-c3sc(*)c4c3OCCO4)c3c2OCCO3)S1(=O)=O |  |  |  | 1.7929 | [34 empty] | Multimodal Machine Learning with Large Language Embedding Model for Polymer Property Prediction
18999 | Unknown | *C1=C(CCCCCC)C(CCCCCC)=C(c2sc(-c3sc(*)c4c3OCCO4)c3c2OCCO3)S1(=O)=O |  |  |  | 1.3792 | [34 empty] | Multimodal Machine Learning with Large Language Embedding Model for Polymer Property Prediction
19000 | Unknown | *C1=C2OCCOC2=C(c2ccc(-c3ccc(*)s3)s2)S1(=O)=O |  |  |  | 1.9368 | [34 empty] | Multimodal Machine Learning with Large Language Embedding Model for Polymer Property Prediction
19001 | Unknown | *C1=C2OCCOC2=C(c2sc(-c3sc(*)c4c3OCCO4)c3c2OCCO3)S1(=O)=O |  |  |  | 2.0121 | [34 empty] | Multimodal Machine Learning with Large Language Embedding Model for Polymer Property Prediction
19002 | Unknown | *c1cc(OCCOCCOC)c(-c2sc(*)c3c2OCCO3)s1 |  |  |  | 2.2046 | [34 empty] | Multimodal Machine Learning with Large Language Embedding Model for Polymer Property Prediction
19003 | Unknown | *c1cc(CCCCCCCCCCCC)c(-c2sc(*)c3c2OCCO3)s1 |  |  |  | 2.3785 | [34 empty] | Multimodal Machine Learning with Large Language Embedding Model for Polymer Property Prediction
19004 | Unknown | *c1sc(-c2sc(-c3sc(*)c4nccnc34)c3c2OCCO3)c2c1OCCO2 |  |  |  | 1.0217 | [34 empty] | Multimodal Machine Learning with Large Language Embedding Model for Polymer Property Prediction
19005 | Unknown | *c1sc(-c2sc(-c3sc(*)c4nccnc34)c3c2OC(CCCCCC)CO3)c2c1OCC(CCCCCC)O2 |  |  |  | 1.6167 | [34 empty] | Multimodal Machine Learning with Large Language Embedding Model for Polymer Property Prediction
19006 | Unknown | *c1cc2c(s1)-c1sc(-c3sc(-c4sc(*)c5c4OCCO5)c4c3OCCO4)cc1C2=O |  |  |  | 1.2584 | [34 empty] | Multimodal Machine Learning with Large Language Embedding Model for Polymer Property Prediction
19007 | Unknown | *c1cc2c(s1)-c1sc(-c3sc(-c4sc(*)c5c4OCCO5)c4c3OCCO4)cc1C2=C(C#N)C#N |  |  |  | 0.9952 | [34 empty] | Multimodal Machine Learning with Large Language Embedding Model for Polymer Property Prediction
19008 | Unknown | *Oc1ccc2cc(Oc3ccc(C(=O)c4ccc(*)cc4)cc3)ccc2c1 |  |  |  | 3.634 | [34 empty] | Multimodal Machine Learning with Large Language Embedding Model for Polymer Property Prediction
19009 | Unknown | *Oc1cccc2c(OC3(F)C(*)(F)C(F)(F)C3(F)F)cccc12 |  |  |  | 3.9081 | [34 empty] | Multimodal Machine Learning with Large Language Embedding Model for Polymer Property Prediction
19010 | Unknown | *Oc1ccc(OC2(F)C(*)(F)C(F)(F)C2(F)F)cc1 |  |  |  | 5.2532 | [34 empty] | Multimodal Machine Learning with Large Language Embedding Model for Polymer Property Prediction
19011 | Unknown | *Oc1ccc(SSc2ccc(*)cc2)cc1 |  |  |  | 3.8889 | [34 empty] | Multimodal Machine Learning with Large Language Embedding Model for Polymer Property Prediction
19012 | Unknown | *c1ccc(Oc2ccc(-c3cc(OCCCCCC)c(-c4ccc(Oc5ccc(-c6nnc(*)o6)cc5)cc4)cc3OCCCCCC)cc2)cc1 |  |  |  | 3.3395 | [34 empty] | Multimodal Machine Learning with Large Language Embedding Model for Polymer Property Prediction
19013 | Unknown | *Oc1ccc(Oc2ccc(C=NCCN=Cc3ccc(*)cc3)cc2)cc1 |  |  |  | 4.266 | [34 empty] | Multimodal Machine Learning with Large Language Embedding Model for Polymer Property Prediction
19014 | Unknown | *Oc1ccc(Oc2ccc(C=NCCCCN=Cc3ccc(*)cc3)cc2)cc1 |  |  |  | 4.1246 | [34 empty] | Multimodal Machine Learning with Large Language Embedding Model for Polymer Property Prediction
19015 | Unknown | *Oc1ccc(Oc2ccc(C=NCCCCCCN=Cc3ccc(*)cc3)cc2)cc1 |  |  |  | 4.2565 | [34 empty] | Multimodal Machine Learning with Large Language Embedding Model for Polymer Property Prediction
19016 | Unknown | *OC1C(O)C(*)OC(CO)C1O |  |  |  | 6.8487 | [34 empty] | Multimodal Machine Learning with Large Language Embedding Model for Polymer Property Prediction
19017 | Unknown | *Oc1cc(OC(=O)c2ccc(C=Nc3ccc(OCCCCCCOc4ccc(N=Cc5ccc(C(*)=O)cc5)cc4F)c(F)c3)cc2)c(Cl)cc1Cl |  |  |  | 2.9795 |  |  |  |  | 19.01 | [29 empty] | Multimodal Machine Learning with Large Language Embedding Model for Polymer Property Prediction
19018 | Unknown | *OP(=O)(Oc1ccc(*)cc1)OC1CCCCC1 |  |  |  | 5.2577 | [34 empty] | Multimodal Machine Learning with Large Language Embedding Model for Polymer Property Prediction
19019 | Unknown | *OP(=O)(Oc1ccc(-c2ccc(*)cc2)cc1)OC1CCCCC1 |  |  |  | 4.479 | [34 empty] | Multimodal Machine Learning with Large Language Embedding Model for Polymer Property Prediction
19020 | Unknown | *OP(=O)(Oc1cccc2c(*)cccc12)OC1CCCCC1 |  |  |  | 4.0777 | [34 empty] | Multimodal Machine Learning with Large Language Embedding Model for Polymer Property Prediction
19021 | Unknown | *OP(=O)(Oc1ccccc1)Oc1ccc(*)cc1 |  |  |  | 5.1351 | [34 empty] | Multimodal Machine Learning with Large Language Embedding Model for Polymer Property Prediction
19022 | Unknown | *OP(=O)(Oc1ccccc1)Oc1ccc(-c2ccc(*)cc2)cc1 |  |  |  | 4.631 | [34 empty] | Multimodal Machine Learning with Large Language Embedding Model for Polymer Property Prediction
19023 | Unknown | *CC(C)(CO*)COCCC#N |  |  |  | 5.387 | [34 empty] | Multimodal Machine Learning with Large Language Embedding Model for Polymer Property Prediction
19024 | Unknown | *c1ccc(C(=O)c2ccc(C(=O)c3ccc(Oc4ccc(-c5nn(*)c(=O)c6ccccc56)c(F)c4)cc3)cc2)cc1 |  |  |  | 3.3441 | [34 empty] | Multimodal Machine Learning with Large Language Embedding Model for Polymer Property Prediction
19025 | Unknown | *OC(=O)OCCCCCCOC(=O)OC1COC2C(*)COC12 |  |  |  | 6.6217 | [34 empty] | Multimodal Machine Learning with Large Language Embedding Model for Polymer Property Prediction
19026 | Unknown | *OC(=O)OCC(OC)C(COC(=O)OC1COC2C(*)COC12)OC |  |  |  | 6.3606 | [34 empty] | Multimodal Machine Learning with Large Language Embedding Model for Polymer Property Prediction
19027 | Unknown | *OC(=O)OCC(O)C(O)COC(=O)OC1COC2C(*)COC12 |  |  |  | 6.3954 | [34 empty] | Multimodal Machine Learning with Large Language Embedding Model for Polymer Property Prediction
19028 | Unknown | *OC(=O)OCC1OC(C)(C)OC1COC(=O)OC1COC2C(*)COC12 |  |  |  | 6.6226 | [34 empty] | Multimodal Machine Learning with Large Language Embedding Model for Polymer Property Prediction
19029 | Unknown | *Oc1ccc(C(=O)Nc2ccc(S(=O)(=O)c3ccc(NC(=O)c4ccc(Oc5nc(*)nc(Sc6ccccc6)n5)cc4)cc3)cc2)cc1 |  |  |  | 3.8673 | [34 empty] | Multimodal Machine Learning with Large Language Embedding Model for Polymer Property Prediction
19030 | Unknown | *Oc1ccc(C(=O)Nc2ccc(Cc3ccc(NC(=O)c4ccc(Oc5nc(*)nc(Sc6ccccc6)n5)cc4)cc3)cc2)cc1 |  |  |  | 3.3904 | [34 empty] | Multimodal Machine Learning with Large Language Embedding Model for Polymer Property Prediction
19031 | Unknown | *Oc1cccc(C(=O)Nc2ccc(S(=O)(=O)c3ccc(NC(=O)c4cccc(Oc5nc(*)nc(Sc6ccccc6)n5)c4)cc3)cc2)c1 |  |  |  | 3.9202 | [34 empty] | Multimodal Machine Learning with Large Language Embedding Model for Polymer Property Prediction
19032 | Unknown | *Oc1ccc(C(=O)Nc2cc(NC(=O)c3ccc(*)cc3)cc(-c3nc4ccccc4[nH]3)c2)cc1 |  |  |  | 3.5407 | [34 empty] | Multimodal Machine Learning with Large Language Embedding Model for Polymer Property Prediction
19033 | Unknown | *CCOCCOCCOCCOCCOc1ccc(C(=O)Nc2cc(NC(=O)c3ccc(O*)cc3)cc(-c3nc4ccccc4[nH]3)c2)cc1 |  |  |  | 3.9357 | [34 empty] | Multimodal Machine Learning with Large Language Embedding Model for Polymer Property Prediction
19034 | Unknown | *Oc1c(F)c(F)c(S(=O)(=O)c2c(F)c(F)c(Oc3ccc(C(c4ccc(*)cc4)(C(F)(F)F)C(F)(F)F)cc3)c(F)c2F)c(F)c1F |  |  |  | 3.7366 | [34 empty] | Multimodal Machine Learning with Large Language Embedding Model for Polymer Property Prediction
19035 | Unknown | *c1ccc(N(c2ccc(CCCC)cc2)c2ccc(-c3sc(*)c4c3OCCO4)cc2)cc1 |  |  |  | 2.929 | [34 empty] | Multimodal Machine Learning with Large Language Embedding Model for Polymer Property Prediction
19036 | Unknown | *Oc1cc(Oc2ccc(C(C)(C)c3ccc(*)cc3)cc2)cc(C(=O)Oc2ccc(N=Nc3ccc(C#N)cc3)cc2)c1 |  |  |  | 3.1481 | [34 empty] | Multimodal Machine Learning with Large Language Embedding Model for Polymer Property Prediction
19037 | Unknown | *OC(=O)OCCCCOC(=O)OC1COC2C(*)COC12 |  |  |  | 6.6085 | [34 empty] | Multimodal Machine Learning with Large Language Embedding Model for Polymer Property Prediction
19038 | Unknown | *OC(=O)OCCCCCCCCOC(=O)OC1COC2C(*)COC12 |  |  |  | 6.6539 | [34 empty] | Multimodal Machine Learning with Large Language Embedding Model for Polymer Property Prediction
19039 | Unknown | *OC(=O)OCCOCCOCCOC(=O)OC1COC2C(*)COC12 |  |  |  | 6.4799 | [34 empty] | Multimodal Machine Learning with Large Language Embedding Model for Polymer Property Prediction
19040 | Unknown | *OC(=O)OCCOCCOCCOCCOC(=O)OC1COC2C(*)COC12 |  |  |  | 6.2534 | [34 empty] | Multimodal Machine Learning with Large Language Embedding Model for Polymer Property Prediction
19041 | Unknown | *CCNC(=O)c1ccc(O*)cc1 |  |  |  | 5.0314 | [34 empty] | Multimodal Machine Learning with Large Language Embedding Model for Polymer Property Prediction
19042 | Unknown | *CCNC(=O)c1cccc(O*)c1 |  |  |  | 4.5918 | [34 empty] | Multimodal Machine Learning with Large Language Embedding Model for Polymer Property Prediction
19043 | Unknown | *Oc1ccc(Oc2ccc(Oc3cccc(*)n3)cc2)cc1 |  |  |  | 4.1433 | [34 empty] | Multimodal Machine Learning with Large Language Embedding Model for Polymer Property Prediction
19044 | Unknown | *Oc1ccc(C(=O)CNNCC(=O)c2ccc(*)cc2)cc1 |  |  |  | 4.1658 | [34 empty] | Multimodal Machine Learning with Large Language Embedding Model for Polymer Property Prediction
19045 | Unknown | *Oc1ccc(C(=O)CNCCCCCCCCNCC(=O)c2ccc(*)cc2)cc1 |  |  |  | 3.8153 | [34 empty] | Multimodal Machine Learning with Large Language Embedding Model for Polymer Property Prediction
19046 | Unknown | *Oc1ccc(N=Cc2ccc(N(c3ccccc3)c3ccc(C=Nc4ccc(*)cc4)cc3)cc2)cc1 |  |  |  | 2.7442 | [34 empty] | Multimodal Machine Learning with Large Language Embedding Model for Polymer Property Prediction
19047 | Unknown | *c1ccc(NC(=O)c2cc(NC(=O)c3ccc(OC(C)=O)cc3)cc(C(=O)Nc3ccc(-c4nnc(*)o4)cc3)c2)cc1 |  |  |  | 3.4669 | [34 empty] | Multimodal Machine Learning with Large Language Embedding Model for Polymer Property Prediction
19048 | Unknown | *CC(C)(CO*)COCCCCCCCCCCOc1ccc(-c2ccc(C#N)cc2)cc1 |  |  |  | 4.0117 | [34 empty] | Multimodal Machine Learning with Large Language Embedding Model for Polymer Property Prediction
19049 | Unknown | *CC1CCC(COC(C)OC(=O)c2cccc(C(=O)OC(C)O*)c2)CC1 |  |  |  | 4.9396 | [34 empty] | Multimodal Machine Learning with Large Language Embedding Model for Polymer Property Prediction
19050 | Unknown | *c1nc2cc(S(=O)(=O)c3ccc4oc(C5CCC(*)CC5)nc4c3)ccc2o1 |  |  |  | 4.8558 | [34 empty] | Multimodal Machine Learning with Large Language Embedding Model for Polymer Property Prediction
19051 | Unknown | *CCOCCOC(=O)C=CC(=O)NCCCCCCNC(=O)C=CC(=O)O* |  |  |  | 3.8434 | [34 empty] | Multimodal Machine Learning with Large Language Embedding Model for Polymer Property Prediction
19052 | Unknown | *CCOCCOCCOC(=O)C=CC(=O)NCCCCCCNC(=O)C=CC(=O)O* |  |  |  | 4.4951 | [34 empty] | Multimodal Machine Learning with Large Language Embedding Model for Polymer Property Prediction
19053 | Unknown | *c1ccc(C(=O)Nc2ccc(Oc3ccc(NC(=O)c4ccc(Oc5ccc(-c6nn(*)c(=O)c7ccccc67)c6ccccc56)cc4)cc3)cc2)cc1 |  |  |  | 3.2201 | [34 empty] | Multimodal Machine Learning with Large Language Embedding Model for Polymer Property Prediction
19054 | Unknown | *Oc1ccc(Nc2ccc(N=Nc3ccc(Nc4ccc(*)cc4)cc3)cc2)cc1 |  |  |  | 2.8393 | [34 empty] | Multimodal Machine Learning with Large Language Embedding Model for Polymer Property Prediction
19055 | Unknown | *Oc1ccc(Nc2ccc(C(=O)c3ccc(C(=O)c4ccc(Nc5ccc(*)cc5)cc4)cc3)cc2)cc1 |  |  |  | 2.99 | [34 empty] | Multimodal Machine Learning with Large Language Embedding Model for Polymer Property Prediction
19056 | Unknown | *OC(=O)C1CCC(C(=O)OC2COC3C(*)COC23)CC1 |  |  |  | 6.4746 | [34 empty] | Multimodal Machine Learning with Large Language Embedding Model for Polymer Property Prediction
19057 | Unknown | *OC(=O)CCC(=O)OC1COC2C(*)COC12 |  |  |  | 6.1275 | [34 empty] | Multimodal Machine Learning with Large Language Embedding Model for Polymer Property Prediction
19058 | Unknown | *OC(=O)C=CC(=O)OC1COC2C(*)COC12 |  |  |  | 4.1943 | [34 empty] | Multimodal Machine Learning with Large Language Embedding Model for Polymer Property Prediction
19059 | Unknown | *c1ccc(-c2ccc(-c3sc(*)c4c3OCCO4)s2)s1 |  |  |  | 1.3916 | [34 empty] | Multimodal Machine Learning with Large Language Embedding Model for Polymer Property Prediction
19060 | Unknown | *Oc1ccc(NC(=O)NC2CC(C)(C)CC(C)(CNC(=O)Nc3ccc(*)cc3)C2)cc1 |  |  |  | 4.2227 | [34 empty] | Multimodal Machine Learning with Large Language Embedding Model for Polymer Property Prediction
19061 | Unknown | *Oc1ccc(NC(=O)c2cc(NC(=O)C34CC5CC(CC(C5)C3)C4)cc(C(=O)Nc3ccc(*)cc3)c2)cc1 |  |  |  | 3.5033 | [34 empty] | Multimodal Machine Learning with Large Language Embedding Model for Polymer Property Prediction
19062 | Unknown | *CCOCCOCCOC(=O)C1CCC(C(=O)O*)CC1 |  |  |  | 6.1079 | [34 empty] | Multimodal Machine Learning with Large Language Embedding Model for Polymer Property Prediction
19063 | Unknown | *c1sc(*)c2c1OCC(CCCCCCCCCCCC)O2 |  |  |  | 1.9291 | [34 empty] | Multimodal Machine Learning with Large Language Embedding Model for Polymer Property Prediction
19064 | Unknown | *Oc1ccc(C(C)(c2ccc(Oc3ccc(C(=O)c4ccc(*)cc4)cc3)cc2)C(F)(F)F)cc1 |  |  |  | 3.9149 | [34 empty] | Multimodal Machine Learning with Large Language Embedding Model for Polymer Property Prediction
19065 | Unknown | *Oc1ccc(C=Nc2ccc(N=Cc3ccc(*)cc3)cc2)cc1 |  |  |  | 2.8416 | [34 empty] | Multimodal Machine Learning with Large Language Embedding Model for Polymer Property Prediction
19066 | Unknown | *c1ccc2c(c1)SC1(CCC3(CC1)Nc1ccc(*)cc1S3)N2 |  |  |  | 3.8947 | [34 empty] | Multimodal Machine Learning with Large Language Embedding Model for Polymer Property Prediction
19067 | Unknown | *c1ccc(-c2csc(-c3nc(*)cs3)n2)cc1 |  |  |  | 3.3372 | [34 empty] | Multimodal Machine Learning with Large Language Embedding Model for Polymer Property Prediction
19068 | Unknown | *Cc1nc(-c2ccc(-c3csc(*)n3)cc2)cs1 |  |  |  | 3.8894 | [34 empty] | Multimodal Machine Learning with Large Language Embedding Model for Polymer Property Prediction
19069 | Unknown | *c1ccc(-c2ccc(-c3nc(-c4ccc(-c5csc(*)n5)cc4)cs3)cc2)cc1 |  |  |  | 2.9481 | [34 empty] | Multimodal Machine Learning with Large Language Embedding Model for Polymer Property Prediction
19070 | Unknown | *c1ccc(-c2csc(-c3cccc(-c4nc(*)cs4)n3)n2)cc1 |  |  |  | 3.3649 | [34 empty] | Multimodal Machine Learning with Large Language Embedding Model for Polymer Property Prediction
19071 | Unknown | *c1ccc(-c2nc(-c3ccc(-c4nc(*)sc4C(=O)O)cc3)c(C(=O)O)s2)cc1 |  |  |  | 3.4119 | [34 empty] | Multimodal Machine Learning with Large Language Embedding Model for Polymer Property Prediction
19072 | Unknown | *CCCCOC(=O)CCCCSCCCCC(=O)O* |  |  |  | 5.4021 | [34 empty] | Multimodal Machine Learning with Large Language Embedding Model for Polymer Property Prediction
19073 | Unknown | *Cc1ccc(COC(=O)CCCCSCCCCC(=O)O*)cc1 |  |  |  | 4.7687 | [34 empty] | Multimodal Machine Learning with Large Language Embedding Model for Polymer Property Prediction
19074 | Unknown | *c1cc(C)c(*)s1 |  |  |  | 1.9299 | [34 empty] | Multimodal Machine Learning with Large Language Embedding Model for Polymer Property Prediction
19075 | Unknown | *C=Cc1cc(OC)c(C=Cc2ccc(*)s2)cc1OC |  |  |  | 1.7107 | [34 empty] | Multimodal Machine Learning with Large Language Embedding Model for Polymer Property Prediction
19076 | Unknown | *c1cc(CC)c(*)s1 |  |  |  | 2.3523 | [34 empty] | Multimodal Machine Learning with Large Language Embedding Model for Polymer Property Prediction
19077 | Unknown | *c1cncc(-c2nc3ccc(-c4ccc5nc(*)sc5c4)cc3s2)c1 |  |  |  | 3.1882 | [34 empty] | Multimodal Machine Learning with Large Language Embedding Model for Polymer Property Prediction
19078 | Unknown | *C(=O)NNC(=O)c1ccc(C(=O)NNC(=O)c2ccc(*)nc2)s1 |  |  |  | 3.3177 | [34 empty] | Multimodal Machine Learning with Large Language Embedding Model for Polymer Property Prediction
19079 | Unknown | *c1ccc(-c2nc3ccc(-c4ccc5nc(*)sc5c4)cc3s2)cc1 |  |  |  | 3.0122 | [34 empty] | Multimodal Machine Learning with Large Language Embedding Model for Polymer Property Prediction
19080 | Unknown | *C1C=C(CCCCCC)C(*)S1 |  |  |  | 4.7988 | [34 empty] | Multimodal Machine Learning with Large Language Embedding Model for Polymer Property Prediction
19081 | Unknown | *C1C=C(C)C(*)S1 |  |  |  | 5.0392 | [34 empty] | Multimodal Machine Learning with Large Language Embedding Model for Polymer Property Prediction
19082 | Unknown | *c1cnc(*)s1 |  |  |  | 1.8999 | [34 empty] | Multimodal Machine Learning with Large Language Embedding Model for Polymer Property Prediction
19083 | Unknown | *c1cc2sc3cc(*)sc3c2s1 |  |  |  | 1.8464 | [34 empty] | Multimodal Machine Learning with Large Language Embedding Model for Polymer Property Prediction
19084 | Unknown | *c1cc2sc(*)cc2s1 |  |  |  | 1.8963 | [34 empty] | Multimodal Machine Learning with Large Language Embedding Model for Polymer Property Prediction
19085 | Unknown | *c1cc2cc(*)sc2s1 |  |  |  | 3.3358 | [34 empty] | Multimodal Machine Learning with Large Language Embedding Model for Polymer Property Prediction
19086 | Unknown | *c1cc(CCCCCCCCCCCC)c(*)s1 |  |  |  | 2.7478 |  | 88.19999997 |  |  | 7.63 | [18 empty] | 9.400000009 | 20.19999998 | [9 empty] | Multimodal Machine Learning with Large Language Embedding Model for Polymer Property Prediction
19087 | Unknown | *c1cccc(-c2ccc(-c3ccc(*)s3)s2)c1 |  |  |  | 2.9634 | [34 empty] | Multimodal Machine Learning with Large Language Embedding Model for Polymer Property Prediction
19088 | Unknown | *c1csc(*)c1 |  |  |  | 3.5591 | [34 empty] | Multimodal Machine Learning with Large Language Embedding Model for Polymer Property Prediction
19089 | Unknown | *c1cc(CCCCCCCCCC)c(*)s1 |  |  |  | 2.6027 | [34 empty] | Multimodal Machine Learning with Large Language Embedding Model for Polymer Property Prediction
19090 | Unknown | *c1cc(CCCCCC)c(*)s1 |  |  |  | 2.5608 |  |  |  |  | 10.8 | [29 empty] | Multimodal Machine Learning with Large Language Embedding Model for Polymer Property Prediction
19091 | Unknown | *c1cc(CCCCCCCC)c(*)s1 |  |  |  | 2.5682 |  |  |  |  | 9.05 | [29 empty] | Multimodal Machine Learning with Large Language Embedding Model for Polymer Property Prediction
19092 | Unknown | *c1sc(-c2cc(CCCCCCCCCC)c(*)s2)cc1CCCCCCCCCC |  |  |  | 1.5226 | [34 empty] | Multimodal Machine Learning with Large Language Embedding Model for Polymer Property Prediction
19093 | Unknown | *c1sc(-c2cc(CCCCCC)c(*)s2)cc1CCCCCC |  |  |  | 1.6319 | [34 empty] | Multimodal Machine Learning with Large Language Embedding Model for Polymer Property Prediction
19094 | Unknown | *c1cc(-c2ccc(CCCCCCCC)cc2)c(*)s1 |  |  |  | 2.6682 | [34 empty] | Multimodal Machine Learning with Large Language Embedding Model for Polymer Property Prediction
19095 | Unknown | *c1ccc(-c2cc(CCCCCCCCCCC)c(*)s2)s1 |  |  |  | 1.5503 | [34 empty] | Multimodal Machine Learning with Large Language Embedding Model for Polymer Property Prediction
19096 | Unknown | *c1ccc(-c2ccc(-c3ccc(-c4ccc(-c5ccc(*)n5CCCCCCCCCCCC)s4)s3)s2)s1 |  |  |  | 2.1419 | [34 empty] | Multimodal Machine Learning with Large Language Embedding Model for Polymer Property Prediction
19097 | Unknown | *C#Cc1cc(OCCCCCCCC)c(C#Cc2ccc(*)s2)cc1OCCCCCCCC |  |  |  | 2.283 | [34 empty] | Multimodal Machine Learning with Large Language Embedding Model for Polymer Property Prediction
19098 | Unknown | *C#Cc1c(F)c(F)c(C#Cc2cc(CCCCCC)c(*)s2)c(F)c1F |  |  |  | 2.8156 | [34 empty] | Multimodal Machine Learning with Large Language Embedding Model for Polymer Property Prediction
19099 | Unknown | *C#Cc1cc(CCCCCC)c(*)s1 |  |  |  | 1.5751 | [34 empty] | Multimodal Machine Learning with Large Language Embedding Model for Polymer Property Prediction
19100 | Unknown | *C#CC#Cc1ccc(-c2ccc(*)s2)s1 |  |  |  | 1.5899 | [34 empty] | Multimodal Machine Learning with Large Language Embedding Model for Polymer Property Prediction
19101 | Unknown | *C#CC#Cc1cc2sc(*)cc2s1 |  |  |  | 1.7355 | [34 empty] | Multimodal Machine Learning with Large Language Embedding Model for Polymer Property Prediction
19102 | Unknown | *c1cc2sc(*)c(C)c2s1 |  |  |  | 3.8179 | [34 empty] | Multimodal Machine Learning with Large Language Embedding Model for Polymer Property Prediction
19103 | Unknown | *c1cc(C(=O)OCCCCCC)c(*)s1 |  |  |  | 2.8903 | [34 empty] | Multimodal Machine Learning with Large Language Embedding Model for Polymer Property Prediction
19104 | Unknown | *c1nc2cc3sc(-c4cc(OCCCC)c(*)cc4OCCCC)nc3cc2s1 |  |  |  | 3.1607 | [34 empty] | Multimodal Machine Learning with Large Language Embedding Model for Polymer Property Prediction
19105 | Unknown | *c1cc(OCCCCCCCCCC)cc(-c2nc3cc4sc(*)nc4cc3s2)c1 |  |  |  | 3.4894 | [34 empty] | Multimodal Machine Learning with Large Language Embedding Model for Polymer Property Prediction
19106 | Unknown | *C#CC#Cc1ccc(*)s1 |  |  |  | 1.5604 | [34 empty] | Multimodal Machine Learning with Large Language Embedding Model for Polymer Property Prediction
19107 | Unknown | *c1nc(CCCCCC)c(-c2sc(*)nc2CCCCCC)s1 |  |  |  | 1.876 | [34 empty] | Multimodal Machine Learning with Large Language Embedding Model for Polymer Property Prediction
19108 | Unknown | *Oc1ccc(C(=O)Nc2ccc(SCCC(*)=O)cc2)cc1 |  |  |  | 3.9873 | [34 empty] | Multimodal Machine Learning with Large Language Embedding Model for Polymer Property Prediction
19109 | Unknown | *c1cc(CCCC(F)(F)C(F)(F)C(F)(F)C(F)(F)F)c(*)s1 |  |  |  | 2.4769 | [34 empty] | Multimodal Machine Learning with Large Language Embedding Model for Polymer Property Prediction
19110 | Unknown | *c1cc(CCCC)c(*)s1 |  |  |  | 2.5394 |  |  |  |  | 12.76 | [29 empty] | Multimodal Machine Learning with Large Language Embedding Model for Polymer Property Prediction
19111 | Unknown | *C=Cc1ccc(-c2ccc(*)s2)s1 |  |  |  | 1.9942 | [34 empty] | Multimodal Machine Learning with Large Language Embedding Model for Polymer Property Prediction
19112 | Unknown | *c1ccc(-c2cc(CCCCCCCCCCCC)c(*)s2)s1 |  |  |  | 1.5458 | [34 empty] | Multimodal Machine Learning with Large Language Embedding Model for Polymer Property Prediction
19113 | Unknown | *c1cc(CCCc2ccccc2)c(*)s1 |  |  |  | 2.4481 | [34 empty] | Multimodal Machine Learning with Large Language Embedding Model for Polymer Property Prediction
19114 | Unknown | *c1sc(*)c(OC)c1OC |  |  |  | 4.1637 | [34 empty] | Multimodal Machine Learning with Large Language Embedding Model for Polymer Property Prediction
19115 | Unknown | *c1sc(*)c(OCCCCCCC)c1C |  |  |  | 2.9827 | [34 empty] | Multimodal Machine Learning with Large Language Embedding Model for Polymer Property Prediction
19116 | Unknown | *c1sc(*)c(OCCOCCCC)c1C |  |  |  | 1.6261 | [34 empty] | Multimodal Machine Learning with Large Language Embedding Model for Polymer Property Prediction
19117 | Unknown | *c1cc(OCCCCCCC)c(*)s1 |  |  |  | 1.6057 | [34 empty] | Multimodal Machine Learning with Large Language Embedding Model for Polymer Property Prediction
19118 | Unknown | *c1cc(OCCOCCCC)c(*)s1 |  |  |  | 2.819 | [34 empty] | Multimodal Machine Learning with Large Language Embedding Model for Polymer Property Prediction
19119 | Unknown | *c1cc(OCCOCCOC)c(*)s1 |  |  |  | 1.6389 | [34 empty] | Multimodal Machine Learning with Large Language Embedding Model for Polymer Property Prediction
19120 | Unknown | *C=Cc1ccc(*)s1 |  |  |  | 2.7814 | [34 empty] | Multimodal Machine Learning with Large Language Embedding Model for Polymer Property Prediction
19121 | Unknown | *c1sc(*)c2ccccc12 |  |  |  | 1.8359 | [34 empty] | Multimodal Machine Learning with Large Language Embedding Model for Polymer Property Prediction
19122 | Unknown | *C1=CSC(=C2SC=C(c3ccc(*)cc3)S2)S1 |  |  |  | 2.2436 | [34 empty] | Multimodal Machine Learning with Large Language Embedding Model for Polymer Property Prediction
19123 | Unknown | *C#Cc1ccc(*)s1 |  |  |  | 1.6499 | [34 empty] | Multimodal Machine Learning with Large Language Embedding Model for Polymer Property Prediction
19124 | Unknown | *c1cc(CCCCCCCCCCCCCCC)c(*)s1 |  |  |  | 2.922 | [34 empty] | Multimodal Machine Learning with Large Language Embedding Model for Polymer Property Prediction
19125 | Unknown | *C=c1ccc(=c2ccc(=Cc3ccc(-c4ccc(*)s4)s3)s2)s1 |  |  |  | 0.8337 | [34 empty] | Multimodal Machine Learning with Large Language Embedding Model for Polymer Property Prediction
19126 | Unknown | *c1cc(SC)c(*)s1 |  |  |  | 1.5945 | [34 empty] | Multimodal Machine Learning with Large Language Embedding Model for Polymer Property Prediction
19127 | Unknown | *c1sc(*)c(C)c1C |  |  |  | 3.3355 | [34 empty] | Multimodal Machine Learning with Large Language Embedding Model for Polymer Property Prediction
19128 | Unknown | *c1cc(CCCCC)c(*)s1 |  |  |  | 2.495 | [34 empty] | Multimodal Machine Learning with Large Language Embedding Model for Polymer Property Prediction
19129 | Unknown | *c1ccc(-c2ccc(-c3cc(CCCCCCCC)c(*)s3)s2)s1 |  |  |  | 2.4777 | [34 empty] | Multimodal Machine Learning with Large Language Embedding Model for Polymer Property Prediction
19130 | Unknown | *c1cc(OCCCC)c(*)s1 |  |  |  | 3.0691 | [34 empty] | Multimodal Machine Learning with Large Language Embedding Model for Polymer Property Prediction
19131 | Unknown | *c1sc(*)c(OCCCC)c1C |  |  |  | 2.2732 | [34 empty] | Multimodal Machine Learning with Large Language Embedding Model for Polymer Property Prediction
19132 | Unknown | *c1sc(*)c(OCCCC)c1OC |  |  |  | 3.2859 | [34 empty] | Multimodal Machine Learning with Large Language Embedding Model for Polymer Property Prediction
19133 | Unknown | *c1cc(CCCCCCCCCCCCCCCCCCCCCC)c(*)s1 |  |  |  | 2.9666 | [34 empty] | Multimodal Machine Learning with Large Language Embedding Model for Polymer Property Prediction
19134 | Unknown | *c1cc(CCCCCCCCC)c(*)s1 |  |  |  | 2.5759 | [34 empty] | Multimodal Machine Learning with Large Language Embedding Model for Polymer Property Prediction
19135 | Unknown | *C(c1ccccc1)=c1ccc(=c2ccc(=C(c3ccccc3)c3ccc(-c4ccc(*)s4)s3)s2)s1 |  |  |  | 1.4486 | [34 empty] | Multimodal Machine Learning with Large Language Embedding Model for Polymer Property Prediction
19136 | Unknown | *c1ccc(-c2ccc(-c3cc(SCCCC)c(*)s3)cc2)cc1 |  |  |  | 2.8499 | [34 empty] | Multimodal Machine Learning with Large Language Embedding Model for Polymer Property Prediction
19137 | Unknown | *c1ccc(-c2ccc(-c3cc(SCCCCCCCCCC)c(*)s3)cc2)cc1 |  |  |  | 3.0684 | [34 empty] | Multimodal Machine Learning with Large Language Embedding Model for Polymer Property Prediction
19138 | Unknown | *c1cc(C(F)(F)C(F)(F)C(F)(F)F)c(*)s1 |  |  |  | 2.8054 | [34 empty] | Multimodal Machine Learning with Large Language Embedding Model for Polymer Property Prediction
19139 | Unknown | *c1cc(CCS(=O)(=O)O)c(*)s1 |  |  |  | 2.5623 | [34 empty] | Multimodal Machine Learning with Large Language Embedding Model for Polymer Property Prediction
19140 | Unknown | *c1sc(-c2cc(OCCCCC)c(*)s2)cc1OCCCCC |  |  |  | 1.2005 | [34 empty] | Multimodal Machine Learning with Large Language Embedding Model for Polymer Property Prediction
19141 | Unknown | *CCOC(=O)CCSCCC(=O)O* |  |  |  | 5.4614 | [34 empty] | Multimodal Machine Learning with Large Language Embedding Model for Polymer Property Prediction
19142 | Unknown | *c1ccc2cc(-c3nc4cc5sc(*)nc5cc4s3)ccc2c1 |  |  |  | 3.27 | [34 empty] | Multimodal Machine Learning with Large Language Embedding Model for Polymer Property Prediction
19143 | Unknown | *C=CC=Cc1nc2cc3sc(*)nc3cc2s1 |  |  |  | 2.5254 | [34 empty] | Multimodal Machine Learning with Large Language Embedding Model for Polymer Property Prediction
19144 | Unknown | *Cc1nc2cc3sc(*)nc3cc2s1 |  |  |  | 3.8345 | [34 empty] | Multimodal Machine Learning with Large Language Embedding Model for Polymer Property Prediction
19145 | Unknown | *CCCc1nc2cc3sc(*)nc3cc2s1 |  |  |  | 4.1967 | [34 empty] | Multimodal Machine Learning with Large Language Embedding Model for Polymer Property Prediction
19146 | Unknown | *CCCCCc1nc2cc3sc(*)nc3cc2s1 |  |  |  | 4.2723 | [34 empty] | Multimodal Machine Learning with Large Language Embedding Model for Polymer Property Prediction
19147 | Unknown | *CCCCCCCCc1nc2cc3sc(*)nc3cc2s1 |  |  |  | 4.3173 | [34 empty] | Multimodal Machine Learning with Large Language Embedding Model for Polymer Property Prediction
19148 | Unknown | *CCCCCCCCCCCCc1nc2cc3sc(*)nc3cc2s1 |  |  |  | 4.2887 | [34 empty] | Multimodal Machine Learning with Large Language Embedding Model for Polymer Property Prediction
19149 | Unknown | *c1ccc(-c2ccc(-c3ccc(-c4nc5cc6sc(*)nc6cc5s4)cc3)c(-c3ccccc3)c2-c2ccccc2)cc1 |  |  |  | 3.1992 | [34 empty] | Multimodal Machine Learning with Large Language Embedding Model for Polymer Property Prediction
19150 | Unknown | *c1ccc(N=Nc2ccc(-c3csc(-c4nc(*)cs4)n3)cc2)cc1 |  |  |  | 2.5523 | [34 empty] | Multimodal Machine Learning with Large Language Embedding Model for Polymer Property Prediction
19151 | Unknown | *c1ccc(Nc2cc(C)c(*)s2)cc1 |  |  |  | 3.2402 | [34 empty] | Multimodal Machine Learning with Large Language Embedding Model for Polymer Property Prediction
19152 | Unknown | *C=NN=Cc1cc(CCCCCCCCCCCC)c(*)s1 |  |  |  | 1.846 | [34 empty] | Multimodal Machine Learning with Large Language Embedding Model for Polymer Property Prediction
19153 | Unknown | *c1ccc(-c2sc(-c3cc(CCCC)c(*)s3)cc2CCCC)cc1 |  |  |  | 2.5595 | [34 empty] | Multimodal Machine Learning with Large Language Embedding Model for Polymer Property Prediction
19154 | Unknown | *c1ccc(-c2ccc(-c3ccc(*)s3)s2)cc1 |  |  |  | 1.937 | [34 empty] | Multimodal Machine Learning with Large Language Embedding Model for Polymer Property Prediction
19155 | Unknown | *c1cc(CCCCCCCCCC2COC(C)(C)O2)c(*)s1 |  |  |  | 2.9938 | [34 empty] | Multimodal Machine Learning with Large Language Embedding Model for Polymer Property Prediction
19156 | Unknown | *c1cc(CCCCCCCCCC(O)CO)c(*)s1 |  |  |  | 2.497 | [34 empty] | Multimodal Machine Learning with Large Language Embedding Model for Polymer Property Prediction
19157 | Unknown | *c1cc(CCCCCCCCCC2COC(=O)O2)c(*)s1 |  |  |  | 2.5293 | [34 empty] | Multimodal Machine Learning with Large Language Embedding Model for Polymer Property Prediction
19158 | Unknown | *c1cc(CCCCCCCCCC2COC(c3ccccc3)O2)c(*)s1 |  |  |  | 3.048 | [34 empty] | Multimodal Machine Learning with Large Language Embedding Model for Polymer Property Prediction
19159 | Unknown | *c1cc(CCCCBr)c(*)s1 |  |  |  | 2.5458 | [34 empty] | Multimodal Machine Learning with Large Language Embedding Model for Polymer Property Prediction
19160 | Unknown | *c1cc(CCCCCCBr)c(*)s1 |  |  |  | 2.553 | [34 empty] | Multimodal Machine Learning with Large Language Embedding Model for Polymer Property Prediction
19161 | Unknown | *c1cc(CCCCCCCCCCBr)c(*)s1 |  |  |  | 2.4923 | [34 empty] | Multimodal Machine Learning with Large Language Embedding Model for Polymer Property Prediction
19162 | Unknown | *c1cc(CCCS(=O)(=O)O)c(*)s1 |  |  |  | 3.3298 | [34 empty] | Multimodal Machine Learning with Large Language Embedding Model for Polymer Property Prediction
19163 | Unknown | *C=Cc1cc(CCCCCC)c(-c2sc(*)cc2CCCCCC)s1 |  |  |  | 1.7165 | [34 empty] | Multimodal Machine Learning with Large Language Embedding Model for Polymer Property Prediction
19164 | Unknown | *c1ccc(-c2ccc(-c3ccc(*)s3)s2)cn1 |  |  |  | 2.3342 | [34 empty] | Multimodal Machine Learning with Large Language Embedding Model for Polymer Property Prediction
19165 | Unknown | *C(c1cccs1)=c1ccc(=c2ccc(=C(c3cccs3)c3ccc(-c4ccc(*)s4)s3)s2)s1 |  |  |  | 1.0381 | [34 empty] | Multimodal Machine Learning with Large Language Embedding Model for Polymer Property Prediction
19166 | Unknown | *c1ccc(Sc2ccc(-c3nn(-c4ccc(S(=O)(=O)c5ccc(-n6nc(*)c7ccccc7c6=O)cc5)cc4)c(=O)c4ccccc34)cc2)cc1 |  |  |  | 3.5491 | [34 empty] | Multimodal Machine Learning with Large Language Embedding Model for Polymer Property Prediction
19167 | Unknown | *c1sc(*)c2nc(C)c(C)nc12 |  |  |  | 2.7771 | [34 empty] | Multimodal Machine Learning with Large Language Embedding Model for Polymer Property Prediction
19168 | Unknown | *c1sc(*)c2nc(-c3ccccc3)c(C)nc12 |  |  |  | 2.498 | [34 empty] | Multimodal Machine Learning with Large Language Embedding Model for Polymer Property Prediction
19169 | Unknown | *c1sc(*)c2nc(CC)c(CC)nc12 |  |  |  | 2.6114 | [34 empty] | Multimodal Machine Learning with Large Language Embedding Model for Polymer Property Prediction
19170 | Unknown | *c1sc(*)c2nc(-c3ccccc3)c(CC)nc12 |  |  |  | 2.7967 | [34 empty] | Multimodal Machine Learning with Large Language Embedding Model for Polymer Property Prediction
19171 | Unknown | *c1cc2c(s1)-c1sc(*)cc1C2=C(C#N)C#N |  |  |  | 0.6839 | [34 empty] | Multimodal Machine Learning with Large Language Embedding Model for Polymer Property Prediction
19172 | Unknown | *C=Cc1ccc(*)c2sccc12 |  |  |  | 2.1967 | [34 empty] | Multimodal Machine Learning with Large Language Embedding Model for Polymer Property Prediction
19173 | Unknown | *c1ccc(-c2ccc(-c3ccc(*)n3C)s2)s1 |  |  |  | 2.5449 | [34 empty] | Multimodal Machine Learning with Large Language Embedding Model for Polymer Property Prediction
19174 | Unknown | *c1ccc(-c2ccc(-c3cc(OCCCCCCCCCCCC)c(*)s3)s2)s1 |  |  |  | 1.9946 | [34 empty] | Multimodal Machine Learning with Large Language Embedding Model for Polymer Property Prediction
19175 | Unknown | *c1cc(-c2cc(CCCCCCCC)ccc2CCCCCCCC)c(*)s1 |  |  |  | 1.6967 | [34 empty] | Multimodal Machine Learning with Large Language Embedding Model for Polymer Property Prediction
19176 | Unknown | *C=Cc1csc(-c2cc(*)cs2)c1 |  |  |  | 3.0335 | [34 empty] | Multimodal Machine Learning with Large Language Embedding Model for Polymer Property Prediction
19177 | Unknown | *C(C)=C(C)c1ccc(-c2ccc(*)s2)s1 |  |  |  | 2.1828 | [34 empty] | Multimodal Machine Learning with Large Language Embedding Model for Polymer Property Prediction
19178 | Unknown | *C=CC(C)=C(C)C=Cc1ccc(-c2ccc(*)s2)s1 |  |  |  | 1.5733 | [34 empty] | Multimodal Machine Learning with Large Language Embedding Model for Polymer Property Prediction
19179 | Unknown | *c1cc(OCCOC)c(*)s1 |  |  |  | 1.6015 | [34 empty] | Multimodal Machine Learning with Large Language Embedding Model for Polymer Property Prediction
19180 | Unknown | *c1sc(-c2cc(SCC(C)CC)c(*)s2)cc1SCC(C)CC |  |  |  | 1.6105 | [34 empty] | Multimodal Machine Learning with Large Language Embedding Model for Polymer Property Prediction
19181 | Unknown | *c1ccc(-c2ccc(-c3ccc(*)s3)s2)[nH]1 |  |  |  | 2.182 | [34 empty] | Multimodal Machine Learning with Large Language Embedding Model for Polymer Property Prediction
19182 | Unknown | *Sc1ccc(Nc2ccc(Nc3ccc(Nc4ccc(*)cc4)cc3)cc2)cc1 |  |  |  | 3.2757 | [34 empty] | Multimodal Machine Learning with Large Language Embedding Model for Polymer Property Prediction
19183 | Unknown | *c1cc(CC(=O)O)c(*)s1 |  |  |  | 2.6702 | [34 empty] | Multimodal Machine Learning with Large Language Embedding Model for Polymer Property Prediction
19184 | Unknown | *N=Cc1ccc(C=Nc2sc(*)c(C#N)c2C#N)cc1 |  |  |  | 1.5066 | [34 empty] | Multimodal Machine Learning with Large Language Embedding Model for Polymer Property Prediction
19185 | Unknown | *c1ccc(-c2sc(-c3cc(SCCCC)c(*)s3)cc2SCCCC)cc1 |  |  |  | 2.4731 | [34 empty] | Multimodal Machine Learning with Large Language Embedding Model for Polymer Property Prediction
19186 | Unknown | *c1ccc(-c2sc(-c3cc(SCCCCCCCC)c(*)s3)cc2SCCCCCCCC)cc1 |  |  |  | 2.4336 | [34 empty] | Multimodal Machine Learning with Large Language Embedding Model for Polymer Property Prediction
19187 | Unknown | *c1ccc(-c2cc(-c3ccc(CCCCCCCC)cc3)c(*)s2)s1 |  |  |  | 1.5651 | [34 empty] | Multimodal Machine Learning with Large Language Embedding Model for Polymer Property Prediction
19188 | Unknown | *c1cc(COCCOCCOC)c(-c2cc(CCCCCCCCCCCC)c(*)s2)s1 |  |  |  | 1.7176 | [34 empty] | Multimodal Machine Learning with Large Language Embedding Model for Polymer Property Prediction
19189 | Unknown | *c1cc2c(s1)-c1sc(*)cc1C2=C1c2ccsc2-c2sccc21 |  |  |  | 1.3371 | [34 empty] | Multimodal Machine Learning with Large Language Embedding Model for Polymer Property Prediction
19190 | Unknown | *c1cc(SCCCCCC)c(*)s1 |  |  |  | 1.6201 | [34 empty] | Multimodal Machine Learning with Large Language Embedding Model for Polymer Property Prediction
19191 | Unknown | *c1cc(SCCCCCCCCCCCC)c(*)s1 |  |  |  | 1.5021 | [34 empty] | Multimodal Machine Learning with Large Language Embedding Model for Polymer Property Prediction
19192 | Unknown | *c1sc(*)c2sc(CCCCCCCCC)nc12 |  |  |  | 3.6098 | [34 empty] | Multimodal Machine Learning with Large Language Embedding Model for Polymer Property Prediction
19193 | Unknown | *c1cc2c(s1)-c1sc(*)cc1C2=O |  |  |  | 1.4351 | [34 empty] | Multimodal Machine Learning with Large Language Embedding Model for Polymer Property Prediction
19194 | Unknown | *c1sc(*)c(OCCCCCC)c1C |  |  |  | 3.4475 | [34 empty] | Multimodal Machine Learning with Large Language Embedding Model for Polymer Property Prediction
19195 | Unknown | *c1sc(*)c(OCCCCCCCCCCCCCCCC)c1C |  |  |  | 3.676 | [34 empty] | Multimodal Machine Learning with Large Language Embedding Model for Polymer Property Prediction
19196 | Unknown | *c1sc(*)c(CCCCCCN(CC)c2ccccc2)c1CCCCCC |  |  |  | 1.59 | [34 empty] | Multimodal Machine Learning with Large Language Embedding Model for Polymer Property Prediction
19197 | Unknown | *c1cc(CCOc2ccc(N=Nc3ccc(C#N)cc3)cc2)c(*)s1 |  |  |  | 2.0292 | [34 empty] | Multimodal Machine Learning with Large Language Embedding Model for Polymer Property Prediction
19198 | Unknown | *c1cc(CC(=O)OCCCCCCOc2ccc(N=Nc3ccc(C#N)cc3)cc2)c(*)s1 |  |  |  | 2.6018 | [34 empty] | Multimodal Machine Learning with Large Language Embedding Model for Polymer Property Prediction
19199 | Unknown | *c1cc(-c2ccccc2)c(*)s1 |  |  |  | 2.7439 | [34 empty] | Multimodal Machine Learning with Large Language Embedding Model for Polymer Property Prediction
19200 | Unknown | *c1cc2c(s1)-c1sc(*)cc1C2(CCCCCCCC)CCCCCCCC |  |  |  | 3.2588 | [34 empty] | Multimodal Machine Learning with Large Language Embedding Model for Polymer Property Prediction
19201 | Unknown | *c1ccc(-c2ccc(-c3cc(*)c4cccccc3-4)s2)s1 |  |  |  | 2.0762 | [34 empty] | Multimodal Machine Learning with Large Language Embedding Model for Polymer Property Prediction
19202 | Unknown | *c1cc(-c2sc(-c3cc(CCCC)c(*)s3)cc2CCCC)c2cccccc1-2 |  |  |  | 1.9772 | [34 empty] | Multimodal Machine Learning with Large Language Embedding Model for Polymer Property Prediction
19203 | Unknown | *c1cc(C(=O)OCC(F)(F)C(F)(F)C(F)(F)F)c(*)s1 |  |  |  | 2.8607 | [34 empty] | Multimodal Machine Learning with Large Language Embedding Model for Polymer Property Prediction
19204 | Unknown | *c1ccc(-c2ccc(-c3sc(-c4cc(C(=O)CCCCCCCCCCCC)c(*)s4)cc3C(=O)OCCCCCCCCCCCC)s2)s1 |  |  |  | 2.2457 | [34 empty] | Multimodal Machine Learning with Large Language Embedding Model for Polymer Property Prediction
19205 | Unknown | *c1ccc(-c2cc(C(=O)OCCCCCCCCCCCC)c(*)s2)s1 |  |  |  | 2.5061 | [34 empty] | Multimodal Machine Learning with Large Language Embedding Model for Polymer Property Prediction
19206 | Unknown | *c1ccc(N(c2ccc(CCCC)cc2)c2ccc(-c3ccc(*)s3)cc2)cc1 |  |  |  | 2.8955 | [34 empty] | Multimodal Machine Learning with Large Language Embedding Model for Polymer Property Prediction
19207 | Unknown | *C=Cc1cc(CCCCCC)c(*)s1 |  |  |  | 3.5808 | [34 empty] | Multimodal Machine Learning with Large Language Embedding Model for Polymer Property Prediction
19208 | Unknown | *c1cc(COCCCCCCCCOc2ccc(-c3ccc(OC)cc3)cc2)c(*)s1 |  |  |  | 2.6611 | [34 empty] | Multimodal Machine Learning with Large Language Embedding Model for Polymer Property Prediction
19209 | Unknown | *c1cc(COCCCCCCCCCCCCOc2ccc(-c3ccc(OC)cc3)cc2)c(*)s1 |  |  |  | 2.5163 | [34 empty] | Multimodal Machine Learning with Large Language Embedding Model for Polymer Property Prediction
19210 | Unknown | *c1cc(-c2ccc(F)cc2)c(*)s1 |  |  |  | 2.6765 | [34 empty] | Multimodal Machine Learning with Large Language Embedding Model for Polymer Property Prediction
19211 | Unknown | *NCc1cc(C(=O)O)cc(CNc2nc(-c3csc(*)n3)cs2)c1N |  |  |  | 3.7145 | [34 empty] | Multimodal Machine Learning with Large Language Embedding Model for Polymer Property Prediction
19212 | Unknown | *c1cc(CC(=O)Cl)c(*)s1 |  |  |  | 2.8053 | [34 empty] | Multimodal Machine Learning with Large Language Embedding Model for Polymer Property Prediction
19213 | Unknown | *c1cc(COCCCCCCOc2ccc(-c3ccc(C#N)cc3)cc2)c(*)s1 |  |  |  | 2.4332 | [34 empty] | Multimodal Machine Learning with Large Language Embedding Model for Polymer Property Prediction
19214 | Unknown | *c1cc(COCCCCCCCCOc2ccc(-c3ccc(C#N)cc3)cc2)c(*)s1 |  |  |  | 2.9654 | [34 empty] | Multimodal Machine Learning with Large Language Embedding Model for Polymer Property Prediction
19215 | Unknown | *c1cc(CCCCCCOC(=O)COc2ccccc2)c(*)s1 |  |  |  | 2.6531 | [34 empty] | Multimodal Machine Learning with Large Language Embedding Model for Polymer Property Prediction
19216 | Unknown | *c1ccc(-c2cc(CCCCCCBr)c(*)s2)s1 |  |  |  | 1.9133 | [34 empty] | Multimodal Machine Learning with Large Language Embedding Model for Polymer Property Prediction
19217 | Unknown | *c1ccc(-c2cc(CCCCCCOC(=O)COc3ccccc3)c(*)s2)s1 |  |  |  | 1.9751 | [34 empty] | Multimodal Machine Learning with Large Language Embedding Model for Polymer Property Prediction
19218 | Unknown | *c1cc(-c2ccc(OC)cc2)c(*)s1 |  |  |  | 2.6389 | [34 empty] | Multimodal Machine Learning with Large Language Embedding Model for Polymer Property Prediction
19219 | Unknown | *c1cc(-c2ccc(OCCCC)cc2)c(*)s1 |  |  |  | 2.6658 | [34 empty] | Multimodal Machine Learning with Large Language Embedding Model for Polymer Property Prediction
19220 | Unknown | *c1cc(-c2ccc(OCCCCCC)cc2)c(*)s1 |  |  |  | 2.6448 | [34 empty] | Multimodal Machine Learning with Large Language Embedding Model for Polymer Property Prediction
19221 | Unknown | *c1cc(-c2ccc(OCCCCCCCC)cc2)c(*)s1 |  |  |  | 2.6404 | [34 empty] | Multimodal Machine Learning with Large Language Embedding Model for Polymer Property Prediction
19222 | Unknown | *c1ccc(-c2ccc(-c3ccc(*)n3-c3c(F)c(F)c(F)c(F)c3F)s2)s1 |  |  |  | 2.5698 | [34 empty] | Multimodal Machine Learning with Large Language Embedding Model for Polymer Property Prediction
19223 | Unknown | *C=CC(C)=CC=CC=C(C)C=Cc1nc(-c2csc(*)n2)cs1 |  |  |  | 2.6128 | [34 empty] | Multimodal Machine Learning with Large Language Embedding Model for Polymer Property Prediction
19224 | Unknown | *N=CC(C)=CC=CC=C(C)C=Nc1nc(-c2csc(*)n2)cs1 |  |  |  | 1.6324 | [34 empty] | Multimodal Machine Learning with Large Language Embedding Model for Polymer Property Prediction
19225 | Unknown | *c1ccc(-c2cc(CCCCCCCCCF)c(*)s2)s1 |  |  |  | 1.9235 | [34 empty] | Multimodal Machine Learning with Large Language Embedding Model for Polymer Property Prediction
19226 | Unknown | *c1cc(CCN(CC)c2ccc(N=Nc3ccc(C=C(C#N)C#N)cc3)cc2)c(*)s1 |  |  |  | 1.3795 | [34 empty] | Multimodal Machine Learning with Large Language Embedding Model for Polymer Property Prediction
19227 | Unknown | *c1ccc(-c2ccc(*)n2C#Cc2ccc(CCCCCC)cc2)s1 |  |  |  | 2.5339 | [34 empty] | Multimodal Machine Learning with Large Language Embedding Model for Polymer Property Prediction
19228 | Unknown | *c1cc(CCOC(=O)C(C)Br)c(*)s1 |  |  |  | 2.3659 | [34 empty] | Multimodal Machine Learning with Large Language Embedding Model for Polymer Property Prediction
19229 | Unknown | *N=Cc1ccc(-c2ccc(C=Nc3ccc4c(c3)c3cc(*)ccc3n4CCCC)s2)s1 |  |  |  | 2.8673 | [34 empty] | Multimodal Machine Learning with Large Language Embedding Model for Polymer Property Prediction
19230 | Unknown | *c1cc2c(s1)-c1sc(-c3cc4c(s3)-c3sc(*)cc3C4(CC(CC)CCCC)CC(CC)CCCC)cc1C2=O |  |  |  | 1.5473 | [34 empty] | Multimodal Machine Learning with Large Language Embedding Model for Polymer Property Prediction
19231 | Unknown | *c1ccc(-c2ccc(-c3nc(CCCCCCCCCCCC)c(-c4sc(*)nc4CCCCCCCCCCCC)s3)s2)s1 |  |  |  | 2.2184 | [34 empty] | Multimodal Machine Learning with Large Language Embedding Model for Polymer Property Prediction
19232 | Unknown | *c1cc(C(C(=O)OC)C(=O)OC)c(*)s1 |  |  |  | 2.7717 | [34 empty] | Multimodal Machine Learning with Large Language Embedding Model for Polymer Property Prediction
19233 | Unknown | *C=Cc1ccc2c(c1)Sc1cc(*)ccc1N2CCCCCCCC |  |  |  | 2.6367 | [34 empty] | Multimodal Machine Learning with Large Language Embedding Model for Polymer Property Prediction
19234 | Unknown | *c1cc(-c2cc(C)c(Br)cc2C)c(*)s1 |  |  |  | 1.5132 | [34 empty] | Multimodal Machine Learning with Large Language Embedding Model for Polymer Property Prediction
19235 | Unknown | *c1ccc(-c2csc(-c3cc(*)cs3)c2)cc1 |  |  |  | 3.4782 | [34 empty] | Multimodal Machine Learning with Large Language Embedding Model for Polymer Property Prediction
19236 | Unknown | *c1cc(-c2ccc(Br)cc2)c(*)s1 |  |  |  | 2.7394 | [34 empty] | Multimodal Machine Learning with Large Language Embedding Model for Polymer Property Prediction
19237 | Unknown | *C=Cc1csc(C=Cc2cccc(*)n2)c1CCCCCC |  |  |  | 3.4055 | [34 empty] | Multimodal Machine Learning with Large Language Embedding Model for Polymer Property Prediction
19238 | Unknown | *C=Cc1csc(C=Cc2cccc(*)n2)c1CCCCCCCC |  |  |  | 3.2647 | [34 empty] | Multimodal Machine Learning with Large Language Embedding Model for Polymer Property Prediction
19239 | Unknown | *c1cc(C(=O)Oc2cccc3cccnc23)c(*)s1 |  |  |  | 2.8057 | [34 empty] | Multimodal Machine Learning with Large Language Embedding Model for Polymer Property Prediction
19240 | Unknown | *c1sc(*)c2nc(CCCCCC)c(CCCCCC)nc12 |  |  |  | 0.3579 | [34 empty] | Multimodal Machine Learning with Large Language Embedding Model for Polymer Property Prediction
19241 | Unknown | *c1sc(*)c2nc(CCCCCCCCCCC)c(CCCCCCCCCCC)nc12 |  |  |  | 0.4779 | [34 empty] | Multimodal Machine Learning with Large Language Embedding Model for Polymer Property Prediction
19242 | Unknown | *Oc1ccc(OC(=O)c2cccc(C(*)=O)c2)cc1 |  |  |  | 4.1004 |  |  |  |  | 77.61 | [29 empty] | Multimodal Machine Learning with Large Language Embedding Model for Polymer Property Prediction
19243 | Unknown | *CCN(CCOC(=O)c1cccc(C(=O)O*)c1)c1ccccc1 |  |  |  | 3.0504 | [34 empty] | Multimodal Machine Learning with Large Language Embedding Model for Polymer Property Prediction
19244 | Unknown | *Oc1ccc(C(CC)(c2ccccc2)c2ccc(OC(=O)CCCCCCCCC(*)=O)cc2)cc1 |  |  |  | 5.0249 | [34 empty] | Multimodal Machine Learning with Large Language Embedding Model for Polymer Property Prediction
19245 | Unknown | *Oc1ccc(C(c2ccccc2)(c2ccccc2)c2ccc(OC(=O)CCCCCCCCC(*)=O)cc2)cc1 |  |  |  | 4.7541 | [34 empty] | Multimodal Machine Learning with Large Language Embedding Model for Polymer Property Prediction
19246 | Unknown | *Oc1ccc(C2(c3ccc(OC(=O)c4ccc(C(*)=O)cc4)cc3)c3ccccc3C(=O)c3ccccc32)cc1 |  |  |  | 3.4566 | [34 empty] | Multimodal Machine Learning with Large Language Embedding Model for Polymer Property Prediction
19247 | Unknown | *Oc1ccc(C2(c3ccc(OC(=O)CCCCCCCCC(*)=O)cc3)c3ccccc3Cc3ccccc32)cc1 |  |  |  | 4.6067 | [34 empty] | Multimodal Machine Learning with Large Language Embedding Model for Polymer Property Prediction
19248 | Unknown | *CCC(C)(C)CC(C)COC(=O)CCCCC(=O)O* |  |  |  | 6.7293 | [34 empty] | Multimodal Machine Learning with Large Language Embedding Model for Polymer Property Prediction
19249 | Unknown | *CC=CCOC(=O)CCCCCCCCC(=O)O* |  |  |  | 6.002 | [34 empty] | Multimodal Machine Learning with Large Language Embedding Model for Polymer Property Prediction
19250 | Unknown | *Oc1ccc(C(c2ccc(OC(=O)c3cccc(C(*)=O)c3)cc2)C(Cl)(Cl)Cl)cc1 |  |  |  | 3.8681 | [34 empty] | Multimodal Machine Learning with Large Language Embedding Model for Polymer Property Prediction
19251 | Unknown | *OC(C)CCOC(=O)CCCCCCCCC(*)=O |  |  |  | 6.7657 | [34 empty] | Multimodal Machine Learning with Large Language Embedding Model for Polymer Property Prediction
19252 | Unknown | *OC(C)CCOC(=O)CCCCC(*)=O |  |  |  | 6.6227 | [34 empty] | Multimodal Machine Learning with Large Language Embedding Model for Polymer Property Prediction
19253 | Unknown | *CCCCCCCCCCOC(=O)CC(C)(C)CC(=O)O* |  |  |  | 6.7584 | [34 empty] | Multimodal Machine Learning with Large Language Embedding Model for Polymer Property Prediction
19254 | Unknown | *CC(CC)(CC)COC(=O)CCC(=O)O* |  |  |  | 6.5001 | [34 empty] | Multimodal Machine Learning with Large Language Embedding Model for Polymer Property Prediction
19255 | Unknown | *CCCCCCCCCCOC(=O)CC(C)C(=O)O* |  |  |  | 6.5777 | [34 empty] | Multimodal Machine Learning with Large Language Embedding Model for Polymer Property Prediction
19256 | Unknown | *CCOC(=O)CC(=O)O* |  |  |  | 6.8494 | [34 empty] | Multimodal Machine Learning with Large Language Embedding Model for Polymer Property Prediction
19257 | Unknown | *CCCCCCOC(=O)CC(=O)O* |  |  |  | 7.0433 | [34 empty] | Multimodal Machine Learning with Large Language Embedding Model for Polymer Property Prediction
19258 | Unknown | *OC(C)CCOC(=O)C(*)=O |  |  |  | 5.5088 | [34 empty] | Multimodal Machine Learning with Large Language Embedding Model for Polymer Property Prediction
19259 | Unknown | *OC(C)CCOC(=O)CC(*)=O |  |  |  | 6.8752 | [34 empty] | Multimodal Machine Learning with Large Language Embedding Model for Polymer Property Prediction
19260 | Unknown | *OC(C)CCOC(=O)CCC(*)=O |  |  |  | 6.5372 | [34 empty] | Multimodal Machine Learning with Large Language Embedding Model for Polymer Property Prediction
19261 | Unknown | *OC(C)CCOC(=O)CCCC(*)=O |  |  |  | 6.5929 | [34 empty] | Multimodal Machine Learning with Large Language Embedding Model for Polymer Property Prediction
19262 | Unknown | *OC(C)CCOC(=O)CCCCCC(*)=O |  |  |  | 6.5798 | [34 empty] | Multimodal Machine Learning with Large Language Embedding Model for Polymer Property Prediction
19263 | Unknown | *OC(C)CCOC(=O)CCCCCCCC(*)=O |  |  |  | 6.6793 | [34 empty] | Multimodal Machine Learning with Large Language Embedding Model for Polymer Property Prediction
19264 | Unknown | *OC(C)CCOC(=O)CCCCCCCCCCC(*)=O |  |  |  | 6.742 | [34 empty] | Multimodal Machine Learning with Large Language Embedding Model for Polymer Property Prediction
19265 | Unknown | *CCCCCC(=O)NCCOC(=O)CCCCC(=O)O* |  |  |  | 6.3289 | [34 empty] | Multimodal Machine Learning with Large Language Embedding Model for Polymer Property Prediction
19266 | Unknown | *CCCCCC(=O)NCCNC(=O)CCCCCOC(=O)CCCCC(=O)O* |  |  |  | 5.9333 | [34 empty] | Multimodal Machine Learning with Large Language Embedding Model for Polymer Property Prediction
19267 | Unknown | *CCOC(=O)CCC(C)CC(=O)O* |  |  |  | 6.6742 | [34 empty] | Multimodal Machine Learning with Large Language Embedding Model for Polymer Property Prediction
19268 | Unknown | *CCCOC(=O)CCC(C)CC(=O)O* |  |  |  | 6.7963 | [34 empty] | Multimodal Machine Learning with Large Language Embedding Model for Polymer Property Prediction
19269 | Unknown | *CCCCOC(=O)CCC(C)CC(=O)O* |  |  |  | 6.6786 | [34 empty] | Multimodal Machine Learning with Large Language Embedding Model for Polymer Property Prediction
19270 | Unknown | *CCCCCOC(=O)CCC(C)CC(=O)O* |  |  |  | 6.7005 | [34 empty] | Multimodal Machine Learning with Large Language Embedding Model for Polymer Property Prediction
19271 | Unknown | *CCCCCCOC(=O)CCC(C)CC(=O)O* |  |  |  | 6.8321 | [34 empty] | Multimodal Machine Learning with Large Language Embedding Model for Polymer Property Prediction
19272 | Unknown | *CCCCOC(=O)CCCCCNC(=O)O* |  |  |  | 6.3358 | [34 empty] | Multimodal Machine Learning with Large Language Embedding Model for Polymer Property Prediction
19273 | Unknown | *CCCCCOC(=O)CCCCCNC(=O)O* |  |  |  | 6.3976 | [34 empty] | Multimodal Machine Learning with Large Language Embedding Model for Polymer Property Prediction
19274 | Unknown | *CCCCCCOC(=O)CCCCCNC(=O)O* |  |  |  | 6.4222 | [34 empty] | Multimodal Machine Learning with Large Language Embedding Model for Polymer Property Prediction
19275 | Unknown | *CCCCCCOC(=O)Cc1ccc(CC(=O)O*)cc1 |  |  |  | 5.3668 | [34 empty] | Multimodal Machine Learning with Large Language Embedding Model for Polymer Property Prediction
19276 | Unknown | *CCCCCCCCCCOC(=O)Cc1ccc(CC(=O)O*)cc1 |  |  |  | 5.3355 | [34 empty] | Multimodal Machine Learning with Large Language Embedding Model for Polymer Property Prediction
19277 | Unknown | *OC(C)COC(=O)Cc1ccc(CC(*)=O)cc1 |  |  |  | 5.1464 | [34 empty] | Multimodal Machine Learning with Large Language Embedding Model for Polymer Property Prediction
19278 | Unknown | *CCCCCCCCCCOC(=O)C1CCC(C(=O)O*)CC1 |  |  |  | 6.5731 | [34 empty] | Multimodal Machine Learning with Large Language Embedding Model for Polymer Property Prediction
19279 | Unknown | *CCCCCCCCCCCCCCCCCCCCOC(=O)C1CCC(C(=O)O*)CC1 |  |  |  | 6.484 | [34 empty] | Multimodal Machine Learning with Large Language Embedding Model for Polymer Property Prediction
19280 | Unknown | *OC(C)COC(=O)C1CCC(C(*)=O)CC1 |  |  |  | 6.3027 | [34 empty] | Multimodal Machine Learning with Large Language Embedding Model for Polymer Property Prediction
19281 | Unknown | *Cc1ccc(COC(=O)CC(=O)O*)cc1 |  |  |  | 5.5783 | [34 empty] | Multimodal Machine Learning with Large Language Embedding Model for Polymer Property Prediction
19282 | Unknown | *Cc1ccc(COC(=O)CCCCCCCCCCCCCCCCCCC(=O)O*)cc1 |  |  |  | 5.5452 | [34 empty] | Multimodal Machine Learning with Large Language Embedding Model for Polymer Property Prediction
19283 | Unknown | *Cc1ccc(COC(=O)CCCCS(=O)(=O)CCCCC(=O)O*)cc1 |  |  |  | 5.4522 | [34 empty] | Multimodal Machine Learning with Large Language Embedding Model for Polymer Property Prediction
19284 | Unknown | *CCCCCCCCCCCCCCCCOC(=O)CCCCCCCCC(=O)O* |  |  |  | 6.641 | [34 empty] | Multimodal Machine Learning with Large Language Embedding Model for Polymer Property Prediction
19285 | Unknown | *CC(C)(CC)COC(=O)CCCCCCCCC(=O)O* |  |  |  | 6.7916 | [34 empty] | Multimodal Machine Learning with Large Language Embedding Model for Polymer Property Prediction
19286 | Unknown | *OC(C)CCC(C)OC(=O)CCCCCCCCC(*)=O |  |  |  | 6.1872 | [34 empty] | Multimodal Machine Learning with Large Language Embedding Model for Polymer Property Prediction
19287 | Unknown | *CC#CC#CCOC(=O)CCCCC(=O)O* |  |  |  | 5.0598 | [34 empty] | Multimodal Machine Learning with Large Language Embedding Model for Polymer Property Prediction
19288 | Unknown | *CC(CCl)(CCl)COC(=O)CCCCCCCCC(=O)O* |  |  |  | 6.9205 | [34 empty] | Multimodal Machine Learning with Large Language Embedding Model for Polymer Property Prediction
19289 | Unknown | *CC(CCl)(CCl)COC(=O)c1cccc(C(=O)O*)c1 |  |  |  | 4.938 | [34 empty] | Multimodal Machine Learning with Large Language Embedding Model for Polymer Property Prediction
19290 | Unknown | *CC(CCl)(CCl)COC(=O)c1ccc(C(=O)O*)cc1 |  |  |  | 4.7184 | [34 empty] | Multimodal Machine Learning with Large Language Embedding Model for Polymer Property Prediction
19291 | Unknown | *CC(CCl)(CI)COC(=O)CCCCC(=O)O* |  |  |  | 5.5293 | [34 empty] | Multimodal Machine Learning with Large Language Embedding Model for Polymer Property Prediction
19292 | Unknown | *CC1CCC(COC(=O)c2ccc(NC(=O)O*)cc2)CC1 |  |  |  | 4.5441 | [34 empty] | Multimodal Machine Learning with Large Language Embedding Model for Polymer Property Prediction
19293 | Unknown | *OC1CCC(OC(=O)CCC(*)=O)CC1 |  |  |  | 6.4253 | [34 empty] | Multimodal Machine Learning with Large Language Embedding Model for Polymer Property Prediction
19294 | Unknown | *CCCCOC(=O)C1C(=O)C2CCC1C(=O)C2C(=O)O* |  |  |  | 5.3882 | [34 empty] | Multimodal Machine Learning with Large Language Embedding Model for Polymer Property Prediction
19295 | Unknown | *CC(CC)(C(=O)O*)c1ccccc1 |  |  |  | 5.327 | [34 empty] | Multimodal Machine Learning with Large Language Embedding Model for Polymer Property Prediction
19296 | Unknown | *CCCCCCOC(=O)C1C(=O)C2CCC1C(=O)C2C(=O)O* |  |  |  | 5.2747 | [34 empty] | Multimodal Machine Learning with Large Language Embedding Model for Polymer Property Prediction
19297 | Unknown | *Oc1c(C(C)C)cc(C(*)=O)cc1C(C)C |  |  |  | 4.7789 | [34 empty] | Multimodal Machine Learning with Large Language Embedding Model for Polymer Property Prediction
19298 | Unknown | *CCCCCCCCOC(=O)c1cccc(C(=O)O*)c1 |  |  |  | 5.1133 | [34 empty] | Multimodal Machine Learning with Large Language Embedding Model for Polymer Property Prediction
19299 | Unknown | *Oc1ccc(C(C)=NN=C(C)c2ccc(OC(=O)CCCCCCCCC(*)=O)cc2)cc1 |  |  |  | 3.996 | [34 empty] | Multimodal Machine Learning with Large Language Embedding Model for Polymer Property Prediction
19300 | Unknown | *CCCCCCCOC(=O)C(=O)O* |  |  |  | 5.2465 | [34 empty] | Multimodal Machine Learning with Large Language Embedding Model for Polymer Property Prediction
19301 | Unknown | *Oc1ccc(OC(=O)c2ccc(C(*)=O)cc2)cc1CCCCCCC |  |  |  | 3.6219 | [34 empty] | Multimodal Machine Learning with Large Language Embedding Model for Polymer Property Prediction
19302 | Unknown | *OC(C)(CC(*)=O)C(F)(F)F |  |  |  | 6.2535 |  |  |  |  | 1.69 | [29 empty] | Multimodal Machine Learning with Large Language Embedding Model for Polymer Property Prediction
19303 | Unknown | *OC(C=C)CC(*)=O |  |  |  | 6.1885 | [34 empty] | Multimodal Machine Learning with Large Language Embedding Model for Polymer Property Prediction
19304 | Unknown | *OC(CC(*)=O)C1CCC=CO1 |  |  |  | 4.8999 | [34 empty] | Multimodal Machine Learning with Large Language Embedding Model for Polymer Property Prediction
19305 | Unknown | *OC(C)C(=O)OCC(*)=O |  |  |  | 5.9109 | [34 empty] | Multimodal Machine Learning with Large Language Embedding Model for Polymer Property Prediction
19306 | Unknown | *OC(CCc1ccccc1)CC(*)=O |  |  |  | 5.4818 |  |  |  |  | 3.08 | [29 empty] | Multimodal Machine Learning with Large Language Embedding Model for Polymer Property Prediction
19307 | Unknown | *OC(CCCCC)CC(*)=O |  |  |  | 6.5462 |  |  |  |  | 50.92 | [29 empty] | Multimodal Machine Learning with Large Language Embedding Model for Polymer Property Prediction
19308 | Unknown | *CCOC(=O)c1ccc(NC(=O)CCCCCCCC(=O)Nc2ccc(C(=O)O*)cc2)cc1 |  |  |  | 4.188 | [34 empty] | Multimodal Machine Learning with Large Language Embedding Model for Polymer Property Prediction
19309 | Unknown | *CCCCCCCCCOC(=O)c1ccc(NC(=O)CCCCCCCCC(=O)Nc2ccc(C(=O)O*)cc2)cc1 |  |  |  | 4.1632 | [34 empty] | Multimodal Machine Learning with Large Language Embedding Model for Polymer Property Prediction
19310 | Unknown | *Oc1ccc(C(=O)OCCCOC(=O)c2ccc(OC(=O)c3ccc(C(*)=O)cc3)cc2)cc1 |  |  |  | 4.0079 | [34 empty] | Multimodal Machine Learning with Large Language Embedding Model for Polymer Property Prediction
19311 | Unknown | *Oc1ccc2cc(C(*)=O)ccc2c1-c1ccccc1 |  |  |  | 3.7414 | [34 empty] | Multimodal Machine Learning with Large Language Embedding Model for Polymer Property Prediction
19312 | Unknown | *OC1CCC(C2CCC(OC(=O)CCCCCCCCC(*)=O)CC2)CC1 |  |  |  | 6.3469 | [34 empty] | Multimodal Machine Learning with Large Language Embedding Model for Polymer Property Prediction
19313 | Unknown | *OC1CCC(C2CCC(OC(=O)CCCCCCCCCC(*)=O)CC2)CC1 |  |  |  | 6.4908 | [34 empty] | Multimodal Machine Learning with Large Language Embedding Model for Polymer Property Prediction
19314 | Unknown | *OC1CCC(C2CCC(OC(=O)CCCCCCCCCCC(*)=O)CC2)CC1 |  |  |  | 6.4832 | [34 empty] | Multimodal Machine Learning with Large Language Embedding Model for Polymer Property Prediction
19315 | Unknown | *OC1CCC(C2CCC(OC(=O)CCCCCCCCCCCC(*)=O)CC2)CC1 |  |  |  | 6.4758 | [34 empty] | Multimodal Machine Learning with Large Language Embedding Model for Polymer Property Prediction
19316 | Unknown | *Oc1ccc(-c2ccc(C(*)=O)cc2)cc1Br |  |  |  | 3.8867 | [34 empty] | Multimodal Machine Learning with Large Language Embedding Model for Polymer Property Prediction
19317 | Unknown | *Oc1ccc2cc(C(*)=O)ccc2c1Br |  |  |  | 3.7175 | [34 empty] | Multimodal Machine Learning with Large Language Embedding Model for Polymer Property Prediction
19318 | Unknown | *CCCS(=O)(=O)CCCS(=O)(=O)CCCOC(=O)c1ccccc1C(=O)O* |  |  |  | 5.0984 | [34 empty] | Multimodal Machine Learning with Large Language Embedding Model for Polymer Property Prediction
19319 | Unknown | *Oc1ccc(C(*)=O)cc1Cl |  |  |  | 4.5769 | [34 empty] | Multimodal Machine Learning with Large Language Embedding Model for Polymer Property Prediction
19320 | Unknown | *Oc1ccc(OC(=O)c2ccc(C(*)=O)cc2Oc2ccc(F)cc2)cc1 |  |  |  | 3.4967 | [34 empty] | Multimodal Machine Learning with Large Language Embedding Model for Polymer Property Prediction
19321 | Unknown | *Oc1ccc(OC(=O)Oc2ccc(C(*)=O)cc2)cc1 |  |  |  | 4.5384 | [34 empty] | Multimodal Machine Learning with Large Language Embedding Model for Polymer Property Prediction
19322 | Unknown | *CCCCCCCCCC#CC#CCCCCCCCCCOC(=O)C(=O)O* |  |  |  | 3.7823 | [34 empty] | Multimodal Machine Learning with Large Language Embedding Model for Polymer Property Prediction
19323 | Unknown | *CCCCCCCCCC#CC#CCCCCCCCCCOC(=O)CCC(=O)O* |  |  |  | 5.3773 | [34 empty] | Multimodal Machine Learning with Large Language Embedding Model for Polymer Property Prediction
19324 | Unknown | *CCCCCCCCCC#CC#CCCCCCCCCCOC(=O)CCCCC(=O)O* |  |  |  | 5.4365 | [34 empty] | Multimodal Machine Learning with Large Language Embedding Model for Polymer Property Prediction
19325 | Unknown | *CCCCCCCCCC#CC#CCCCCCCCCCOC(=O)CCCCCCC(=O)O* |  |  |  | 5.4734 | [34 empty] | Multimodal Machine Learning with Large Language Embedding Model for Polymer Property Prediction
19326 | Unknown | *CCCCCCCCCC#CC#CCCCCCCCCCOC(=O)CCCCCCCCC(=O)O* |  |  |  | 5.4028 | [34 empty] | Multimodal Machine Learning with Large Language Embedding Model for Polymer Property Prediction
19327 | Unknown | *OC1CCC(OC(=O)C(*)=O)CC1 |  |  |  | 5.7861 | [34 empty] | Multimodal Machine Learning with Large Language Embedding Model for Polymer Property Prediction
19328 | Unknown | *Oc1ccc(C2(c3ccc(OC(=O)c4ccc(C(*)=O)cc4)cc3)CC3CC2C2CCCC32)cc1 |  |  |  | 3.4323 | [34 empty] | Multimodal Machine Learning with Large Language Embedding Model for Polymer Property Prediction
19329 | Unknown | *Cc1ccc(-c2ccc(CSC(=O)CCC(=O)S*)cc2)cc1 |  |  |  | 4.7843 | [34 empty] | Multimodal Machine Learning with Large Language Embedding Model for Polymer Property Prediction
19330 | Unknown | *Oc1ccc(OC(=O)c2cc(OCCCCCCCCCCCC)c(C(*)=O)cc2OCCCCCCCCCCCC)cc1 |  |  |  | 3.2519 | [34 empty] | Multimodal Machine Learning with Large Language Embedding Model for Polymer Property Prediction
19331 | Unknown | *CCCCCCCCCCOC(=O)CCC=CCCC(=O)O* |  |  |  | 6.0842 | [34 empty] | Multimodal Machine Learning with Large Language Embedding Model for Polymer Property Prediction
19332 | Unknown | *CCCCCCCCCCCCCCCCOC(=O)CCC=CCCC(=O)O* |  |  |  | 6.0336 | [34 empty] | Multimodal Machine Learning with Large Language Embedding Model for Polymer Property Prediction
19333 | Unknown | *CCCCCCCCCCCCCCCCOC(=O)CC=CCC(=O)O* |  |  |  | 5.8517 | [34 empty] | Multimodal Machine Learning with Large Language Embedding Model for Polymer Property Prediction
19334 | Unknown | *Oc1c(C)cc(C2(c3cc(C)c(OC(=O)c4cc(C(*)=O)cc(C(C)(C)C)c4)c(C)c3)CC(C)CC(C)(C)C2)cc1C |  |  |  | 3.335 | [34 empty] | Multimodal Machine Learning with Large Language Embedding Model for Polymer Property Prediction
19335 | Unknown | *CCCCCCOC(=O)CC=CCC(=O)O* |  |  |  | 5.811 |  |  |  |  | 77.09 | [29 empty] | Multimodal Machine Learning with Large Language Embedding Model for Polymer Property Prediction
19336 | Unknown | *CCCCCCCCOC(=O)CC=CCC(=O)O* |  |  |  | 6.197 | [34 empty] | Multimodal Machine Learning with Large Language Embedding Model for Polymer Property Prediction
19337 | Unknown | *CCCCCCCCCCOC(=O)CC=CCC(=O)O* |  |  |  | 6.0213 |  |  |  |  | 84.02 | [29 empty] | Multimodal Machine Learning with Large Language Embedding Model for Polymer Property Prediction
19338 | Unknown | *CCCCCCCCCCCCOC(=O)CC=CCC(=O)O* |  |  |  | 5.9809 |  |  |  |  | 89.84 | [29 empty] | Multimodal Machine Learning with Large Language Embedding Model for Polymer Property Prediction
19339 | Unknown | *CCCCCCCCCCCCCCOC(=O)CC=CCC(=O)O* |  |  |  | 6.1489 |  |  |  |  | 82.99 | [29 empty] | Multimodal Machine Learning with Large Language Embedding Model for Polymer Property Prediction
19340 | Unknown | *CCCCCCOC(=O)CCC=CCCC(=O)O* |  |  |  | 5.9212 |  |  |  |  | 63.8 | [29 empty] | Multimodal Machine Learning with Large Language Embedding Model for Polymer Property Prediction
19341 | Unknown | *CCCCCCCCCCCCCCOC(=O)CCC=CCCC(=O)O* |  |  |  | 6.0458 |  |  |  |  | 81.89 | [29 empty] | Multimodal Machine Learning with Large Language Embedding Model for Polymer Property Prediction
19342 | Unknown | *Oc1ccc(OC(=O)c2cc(OCCCCCCOCCCCC)c(C(*)=O)cc2OCCCCCCOCCCCC)cc1 |  |  |  | 3.6545 | [34 empty] | Multimodal Machine Learning with Large Language Embedding Model for Polymer Property Prediction
19343 | Unknown | *CCOC(=O)c1ccc(C(=O)O*)c2c1CC2 |  |  |  | 4.3335 | [34 empty] | Multimodal Machine Learning with Large Language Embedding Model for Polymer Property Prediction
19344 | Unknown | *Oc1ccc(CC(NC(=O)CCc2ccc(OC(=O)CCC(*)=O)cc2)C(=O)OCCCCCC)cc1 |  |  |  | 5.1422 | [34 empty] | Multimodal Machine Learning with Large Language Embedding Model for Polymer Property Prediction
19345 | Unknown | *C(=O)c1cccc(C(=O)c2ccc3c(c2)C(=Nc2cccc(N=C4OC(=O)c5cc(*)ccc54)c2)OC3=O)c1 |  |  |  | 2.869 | [34 empty] | Multimodal Machine Learning with Large Language Embedding Model for Polymer Property Prediction
19346 | Unknown | *CCCCOC(=O)c1ccc(N=CNc2ccc(C(=O)O*)cc2)cc1 |  |  |  | 3.6652 | [34 empty] | Multimodal Machine Learning with Large Language Embedding Model for Polymer Property Prediction
19347 | Unknown | *Oc1ccc(CC(NC(=O)CCc2ccc(OC(=O)CCCCCCC(*)=O)cc2)C(=O)OCC)cc1 |  |  |  | 5.0929 | [34 empty] | Multimodal Machine Learning with Large Language Embedding Model for Polymer Property Prediction
19348 | Unknown | *Oc1ccc(CC(NC(=O)CCc2ccc(OC(=O)CCCCCCC(*)=O)cc2)C(=O)OC)cc1 |  |  |  | 5.1162 | [34 empty] | Multimodal Machine Learning with Large Language Embedding Model for Polymer Property Prediction
19349 | Unknown | *Oc1ccc(CC(NC(=O)CCc2ccc(OC(=O)CCCCCCC(*)=O)cc2)C(=O)OCCCCCCCCCCCC)cc1 |  |  |  | 5.1624 | [34 empty] | Multimodal Machine Learning with Large Language Embedding Model for Polymer Property Prediction
19350 | Unknown | *CCCCCCCCCOC(=O)c1ccc2cc(C(=O)O*)ccc2c1 |  |  |  | 3.7681 | [34 empty] | Multimodal Machine Learning with Large Language Embedding Model for Polymer Property Prediction
19351 | Unknown | *CCCCCCCCCCCOC(=O)c1ccc2cc(C(=O)O*)ccc2c1 |  |  |  | 3.7387 | [34 empty] | Multimodal Machine Learning with Large Language Embedding Model for Polymer Property Prediction
19352 | Unknown | *CCCCCCCCCCCCOC(=O)c1ccc2cc(C(=O)O*)ccc2c1 |  |  |  | 3.6798 | [34 empty] | Multimodal Machine Learning with Large Language Embedding Model for Polymer Property Prediction
19353 | Unknown | *Oc1ccc(OC(=O)c2ccc(C(*)=O)cc2)cc1C1CCCCCC1 |  |  |  | 3.5076 | [34 empty] | Multimodal Machine Learning with Large Language Embedding Model for Polymer Property Prediction
19354 | Unknown | *CC(=O)NC(C)C(=O)O* |  |  |  | 5.8615 |  |  |  |  | 90.21 | [29 empty] | Multimodal Machine Learning with Large Language Embedding Model for Polymer Property Prediction
19355 | Unknown | *OC(C)C(=O)NC(C)C(*)=O |  |  |  | 5.6199 | [34 empty] | Multimodal Machine Learning with Large Language Embedding Model for Polymer Property Prediction
19356 | Unknown | *Oc1ccc(C(=O)NNC(=O)c2cccc(C(=O)NNC(=O)c3ccc(OC(=O)c4cccc(C(*)=O)c4)cc3)c2)cc1 |  |  |  | 3.7359 | [34 empty] | Multimodal Machine Learning with Large Language Embedding Model for Polymer Property Prediction
19357 | Unknown | *CCCCOC(=O)CC(N)C(=O)O* |  |  |  | 5.536 | [34 empty] | Multimodal Machine Learning with Large Language Embedding Model for Polymer Property Prediction
19358 | Unknown | *Oc1ccc(CC(NC(=O)CCc2ccc(OC(=O)CCC(*)=O)cc2)C(=O)OC(C)CC)cc1 |  |  |  | 5.1256 | [34 empty] | Multimodal Machine Learning with Large Language Embedding Model for Polymer Property Prediction
19359 | Unknown | *Oc1ccc(CC(NC(=O)CCc2ccc(OC(=O)CCCC(*)=O)cc2)C(=O)OCCOCCOCC)cc1 |  |  |  | 5.2606 | [34 empty] | Multimodal Machine Learning with Large Language Embedding Model for Polymer Property Prediction
19360 | Unknown | *Oc1ccc(CC(NC(=O)CCc2ccc(OC(=O)CCCCCCC(*)=O)cc2)C(=O)OCC(C)C)cc1 |  |  |  | 5.1444 | [34 empty] | Multimodal Machine Learning with Large Language Embedding Model for Polymer Property Prediction
19361 | Unknown | *Oc1ccc(CC(NC(=O)CCc2ccc(OC(=O)CCCCCCC(*)=O)cc2)C(=O)OC(C)C)cc1 |  |  |  | 5.0034 | [34 empty] | Multimodal Machine Learning with Large Language Embedding Model for Polymer Property Prediction
19362 | Unknown | *Oc1ccc(CC(NC(=O)Cc2ccc(OC(=O)CC(C)CCC(*)=O)cc2)C(=O)OCCCCCC)cc1 |  |  |  | 4.8662 | [34 empty] | Multimodal Machine Learning with Large Language Embedding Model for Polymer Property Prediction
19363 | Unknown | *Oc1ccc(CC(NC(=O)Cc2ccc(OC(=O)CC(C)CCC(*)=O)cc2)C(=O)OCCCCCCCC)cc1 |  |  |  | 5.2951 | [34 empty] | Multimodal Machine Learning with Large Language Embedding Model for Polymer Property Prediction
19364 | Unknown | *Oc1ccc(CCNC(=O)c2cccc(C(*)=O)c2)cc1 |  |  |  | 4.1401 |  |  |  |  | 21.5 | [29 empty] | Multimodal Machine Learning with Large Language Embedding Model for Polymer Property Prediction
19365 | Unknown | *CC#CC#CCOC(=O)CCC(=O)O* |  |  |  | 4.9872 | [34 empty] | Multimodal Machine Learning with Large Language Embedding Model for Polymer Property Prediction
19366 | Unknown | *OC(C)C#CC#CC(C)OC(=O)c1ccc(C(*)=O)cc1 |  |  |  | 4.3105 | [34 empty] | Multimodal Machine Learning with Large Language Embedding Model for Polymer Property Prediction
19367 | Unknown | *Oc1ccc(OC(=O)c2ccc(C(*)=O)cc2)cc1Cl |  |  |  | 3.9402 | [34 empty] | Multimodal Machine Learning with Large Language Embedding Model for Polymer Property Prediction
19368 | Unknown | *Oc1cc(OC(=O)c2ccc(OCCCC)cc2)c(OC(=O)CCCC(*)=O)cc1OC(=O)c1ccc(OCCCC)cc1 |  |  |  | 4.3317 | [34 empty] | Multimodal Machine Learning with Large Language Embedding Model for Polymer Property Prediction
19369 | Unknown | *CCC(C)CCOC(=O)CCCCC(=O)O* |  |  |  | 6.7005 | [34 empty] | Multimodal Machine Learning with Large Language Embedding Model for Polymer Property Prediction
19370 | Unknown | *OC(CC)C(*)=O |  |  |  | 6.3762 | [34 empty] | Multimodal Machine Learning with Large Language Embedding Model for Polymer Property Prediction
19371 | Unknown | *OC(CCl)COC(=O)C1=C(C(=O)OCC(CCl)OC(=O)c2ccc(C(*)=O)cc2)C2C=CC1C2 |  |  |  | 3.8265 | [34 empty] | Multimodal Machine Learning with Large Language Embedding Model for Polymer Property Prediction
19372 | Unknown | *CCCCCCCCCCOC(=O)CCCCCCCCCCC(=O)O* |  |  |  | 6.8187 | [34 empty] | Multimodal Machine Learning with Large Language Embedding Model for Polymer Property Prediction
19373 | Unknown | *CCCCCCCCCCCCOC(=O)CCCCCCCCCCC(=O)O* |  |  |  | 6.669 | [34 empty] | Multimodal Machine Learning with Large Language Embedding Model for Polymer Property Prediction
19374 | Unknown | *CCCCCCCCCCCCOC(=O)CCCCCCCCCCCCC(=O)O* |  |  |  | 6.4766 | [34 empty] | Multimodal Machine Learning with Large Language Embedding Model for Polymer Property Prediction
19375 | Unknown | *OC(CCCCCC)CC(*)=O |  |  |  | 6.7534 | [34 empty] | Multimodal Machine Learning with Large Language Embedding Model for Polymer Property Prediction
19376 | Unknown | *Oc1ccc(CC(NC(=O)CCc2ccc(OC(=O)CC(C)CCC(*)=O)cc2)C(=O)OC(C)CC)cc1 |  |  |  | 5.053 | [34 empty] | Multimodal Machine Learning with Large Language Embedding Model for Polymer Property Prediction
19377 | Unknown | *Oc1ccc(OC(=O)c2ccc(OC(=O)CCCCCCC(*)=O)cc2)cc1 |  |  |  | 4.1613 | [34 empty] | Multimodal Machine Learning with Large Language Embedding Model for Polymer Property Prediction
19378 | Unknown | *Oc1ccc(OC(=O)c2ccc(OC(=O)CCCCCCCCC(*)=O)cc2)cc1 |  |  |  | 4.2519 | [34 empty] | Multimodal Machine Learning with Large Language Embedding Model for Polymer Property Prediction
19379 | Unknown | *CC(=O)NCC(=O)O* |  |  |  | 6.011 |  |  |  |  | 24.83 | [29 empty] | Multimodal Machine Learning with Large Language Embedding Model for Polymer Property Prediction
19380 | Unknown | *CCCCCCCCCCCCCCCCCCCCCCOC(=O)CCC(=O)O* |  |  |  | 6.6006 | [34 empty] | Multimodal Machine Learning with Large Language Embedding Model for Polymer Property Prediction
19381 | Unknown | *C(=O)OC1CC(*)N(C(=O)OCc2ccccc2)C1 |  |  |  | 5.588 | [34 empty] | Multimodal Machine Learning with Large Language Embedding Model for Polymer Property Prediction
19382 | Unknown | *CCCCCCNC(=O)CCCC(=O)O* |  |  |  | 5.9363 | [34 empty] | Multimodal Machine Learning with Large Language Embedding Model for Polymer Property Prediction
19383 | Unknown | *Oc1ccc(C2(c3ccc(OC(=O)c4ccc(C(*)=O)cc4)cc3)CCC(C(C)(C)C)CC2)cc1 |  |  |  | 3.1462 | [34 empty] | Multimodal Machine Learning with Large Language Embedding Model for Polymer Property Prediction
19384 | Unknown | *Oc1ccc(N=Nc2ccc(C(*)=O)cc2)cc1C |  |  |  | 2.9443 | [34 empty] | Multimodal Machine Learning with Large Language Embedding Model for Polymer Property Prediction
19385 | Unknown | *Oc1c(C)cc(N=Nc2ccc(C(*)=O)cc2)cc1C |  |  |  | 3.7116 | [34 empty] | Multimodal Machine Learning with Large Language Embedding Model for Polymer Property Prediction
19386 | Unknown | *Oc1ccc(-c2ccc(N=Nc3ccc(C(*)=O)cc3)cc2)cc1 |  |  |  | 3.5627 | [34 empty] | Multimodal Machine Learning with Large Language Embedding Model for Polymer Property Prediction
19387 | Unknown | *Oc1ccc2ccccc2c1N=Nc1ccc(C(*)=O)cc1 |  |  |  | 2.8394 | [34 empty] | Multimodal Machine Learning with Large Language Embedding Model for Polymer Property Prediction
19388 | Unknown | *CC(=O)NCCCCCCNC(=O)COC(=O)CCC(=O)O* |  |  |  | 5.663 | [34 empty] | Multimodal Machine Learning with Large Language Embedding Model for Polymer Property Prediction
19389 | Unknown | *CC(=O)NCCCCCCNC(=O)COC(=O)CCCCC(=O)O* |  |  |  | 6.0986 | [34 empty] | Multimodal Machine Learning with Large Language Embedding Model for Polymer Property Prediction
19390 | Unknown | *CC(=O)NCCCCCCNC(=O)COC(=O)CCCCCCC(=O)O* |  |  |  | 5.9354 | [34 empty] | Multimodal Machine Learning with Large Language Embedding Model for Polymer Property Prediction
19391 | Unknown | *Oc1ccc(OC(=O)c2ccc(C(*)=O)cc2)cc1C(F)(F)F |  |  |  | 3.9148 | [34 empty] | Multimodal Machine Learning with Large Language Embedding Model for Polymer Property Prediction
19392 | Unknown | *CC#CCOC(=O)CCC(=O)O* |  |  |  | 5.9483 | [34 empty] | Multimodal Machine Learning with Large Language Embedding Model for Polymer Property Prediction
19393 | Unknown | *CC#CCOC(=O)CCCCCCC(=O)O* |  |  |  | 6.2765 | [34 empty] | Multimodal Machine Learning with Large Language Embedding Model for Polymer Property Prediction
19394 | Unknown | *CC#CCOC(=O)CCCCCCCCCCC(=O)O* |  |  |  | 6.5433 | [34 empty] | Multimodal Machine Learning with Large Language Embedding Model for Polymer Property Prediction
19395 | Unknown | *CCC(=O)OCCCC=CCCCOC(=O)CCC1NC(=O)C(*)NC1=O |  |  |  | 5.8952 | [34 empty] | Multimodal Machine Learning with Large Language Embedding Model for Polymer Property Prediction
19396 | Unknown | *Oc1ccc(C2(c3ccc(OC(=O)c4cccc(C(*)=O)c4)cc3)CCC3CCCCC3C2)cc1 |  |  |  | 3.6386 | [34 empty] | Multimodal Machine Learning with Large Language Embedding Model for Polymer Property Prediction
19397 | Unknown | *Nc1ccc(-c2ccc(NC(=O)CCCCCCCCC(*)=O)c(O)c2)cc1O |  |  |  | 3.9935 | [34 empty] | Multimodal Machine Learning with Large Language Embedding Model for Polymer Property Prediction
19398 | Unknown | *Nc1ccc(-c2ccc(NC(=O)c3cccc(C(*)=O)c3)c(S)c2)cc1S |  |  |  | 3.6358 | [34 empty] | Multimodal Machine Learning with Large Language Embedding Model for Polymer Property Prediction
19399 | Unknown | *NNC(=O)c1cccc(C(*)=O)c1 |  |  |  | 5.0927 | [34 empty] | Multimodal Machine Learning with Large Language Embedding Model for Polymer Property Prediction
19400 | Unknown | *Cc1cccc(CN(C)C(=O)CCCCC(=O)N(*)C)c1 |  |  |  | 5.4868 | [34 empty] | Multimodal Machine Learning with Large Language Embedding Model for Polymer Property Prediction
19401 | Unknown | *CCCP(CCCCCCCC)CCCNC(=O)CCCCC(=O)N* |  |  |  | 4.7376 | [34 empty] | Multimodal Machine Learning with Large Language Embedding Model for Polymer Property Prediction
19402 | Unknown | *Cc1c(C)c(C)c(CNC(=O)CCCCCC(C)CC(=O)N*)c(C)c1C |  |  |  | 5.3395 | [34 empty] | Multimodal Machine Learning with Large Language Embedding Model for Polymer Property Prediction
19403 | Unknown | *Cc1c(C)c(C)c(CNC(=O)CCCC(=O)N*)c(C)c1C |  |  |  | 5.2131 | [34 empty] | Multimodal Machine Learning with Large Language Embedding Model for Polymer Property Prediction
19404 | Unknown | *NC(C)(CCC)CC(*)=O |  |  |  | 6.1134 | [34 empty] | Multimodal Machine Learning with Large Language Embedding Model for Polymer Property Prediction
19405 | Unknown | *CCCCCCCNC(=O)C=CCCC=CC(=O)N* |  |  |  | 5.3907 | [34 empty] | Multimodal Machine Learning with Large Language Embedding Model for Polymer Property Prediction
19406 | Unknown | *CCCCCCCCCCOC(=O)NNC(=O)CCCCCCCCC(=O)NNC(=O)O* |  |  |  | 5.6458 | [34 empty] | Multimodal Machine Learning with Large Language Embedding Model for Polymer Property Prediction
19407 | Unknown | *CC1CCCC(CC(=O)N*)C1 |  |  |  | 6.0189 | [34 empty] | Multimodal Machine Learning with Large Language Embedding Model for Polymer Property Prediction
19408 | Unknown | *CCCC(C)(C)CNC(=O)CCCCCCCCC(=O)N* |  |  |  | 5.8198 | [34 empty] | Multimodal Machine Learning with Large Language Embedding Model for Polymer Property Prediction
19409 | Unknown | *CCNC(=O)CCP(C)(=O)CCC(=O)N* |  |  |  | 6.0568 | [34 empty] | Multimodal Machine Learning with Large Language Embedding Model for Polymer Property Prediction
19410 | Unknown | *CCCCCCNC(=O)CCP(C)(=O)CCC(=O)N* |  |  |  | 5.99 | [34 empty] | Multimodal Machine Learning with Large Language Embedding Model for Polymer Property Prediction
19411 | Unknown | *NC1CCC(CC(C)(C)NC(=O)CCCCC(*)=O)CC1 |  |  |  | 5.8982 | [34 empty] | Multimodal Machine Learning with Large Language Embedding Model for Polymer Property Prediction
19412 | Unknown | *NC(C)CNC(=O)C1CC1C(*)=O |  |  |  | 5.5051 | [34 empty] | Multimodal Machine Learning with Large Language Embedding Model for Polymer Property Prediction
19413 | Unknown | *CCCCCCN(C)C(=O)CCCCCCCCCCC(=O)N(*)C |  |  |  | 5.5795 | [34 empty] | Multimodal Machine Learning with Large Language Embedding Model for Polymer Property Prediction
19414 | Unknown | *CCCCCCN(CC)C(=O)CCCCCCCCCCC(=O)N(*)CC |  |  |  | 5.6468 | [34 empty] | Multimodal Machine Learning with Large Language Embedding Model for Polymer Property Prediction
19415 | Unknown | *CCCCCCN(CC)C(=O)CCCCCCCCCCCCCCCCC(=O)N(*)CC |  |  |  | 5.5078 | [34 empty] | Multimodal Machine Learning with Large Language Embedding Model for Polymer Property Prediction
19416 | Unknown | *CCCCCCNC(=O)CCC(C)(C)c1ccc(C(C)(C)CCC(=O)N*)cc1 |  |  |  | 5.1253 |  |  |  |  | 1.61 | [29 empty] | Multimodal Machine Learning with Large Language Embedding Model for Polymer Property Prediction
19417 | Unknown | *Nc1ccc(-c2ccc(NC(=O)c3cc(C(=O)O)c(C(*)=O)cc3C(=O)O)cc2)cc1 |  |  |  | 3.2555 | [34 empty] | Multimodal Machine Learning with Large Language Embedding Model for Polymer Property Prediction
19418 | Unknown | *NC(CC(*)=O)C(=O)OCC(C)C |  |  |  | 6.1208 | [34 empty] | Multimodal Machine Learning with Large Language Embedding Model for Polymer Property Prediction
19419 | Unknown | *NC(C)C(C)(C)C(*)=O |  |  |  | 5.5547 | [34 empty] | Multimodal Machine Learning with Large Language Embedding Model for Polymer Property Prediction
19420 | Unknown | *NC(C)(C)C(*)=O |  |  |  | 6.1893 | [34 empty] | Multimodal Machine Learning with Large Language Embedding Model for Polymer Property Prediction
19421 | Unknown | *Nc1ccc2c(c1)Cc1cc(NC(=O)c3cc(C(=O)O)c(C(*)=O)cc3C(=O)O)ccc1-2 |  |  |  | 2.6346 | [34 empty] | Multimodal Machine Learning with Large Language Embedding Model for Polymer Property Prediction
19422 | Unknown | *NC(Cc1c[nH]cn1)C(*)=O |  |  |  | 5.0757 | [34 empty] | Multimodal Machine Learning with Large Language Embedding Model for Polymer Property Prediction
19423 | Unknown | *Nc1ccc(C(C)(C)c2ccc(NC(=O)c3cc(C(*)=O)cc(-n4c(O)c5c(c4O)C4CCC5C4)c3)cc2)cc1 |  |  |  | 4.0843 | [34 empty] | Multimodal Machine Learning with Large Language Embedding Model for Polymer Property Prediction
19424 | Unknown | *Nc1ccc(Cc2ccc(NC(=O)c3cc(C(*)=O)cc(-n4c(O)c5c(c4O)C4CCC5C4)c3)cc2)cc1 |  |  |  | 3.4808 | [34 empty] | Multimodal Machine Learning with Large Language Embedding Model for Polymer Property Prediction
19425 | Unknown | *Nc1ccc(C(C)(C)c2ccc(NC(=O)c3cc(C(*)=O)cc(-n4c(O)c5c(c4O)CC=CC5)c3)cc2)cc1 |  |  |  | 3.5748 | [34 empty] | Multimodal Machine Learning with Large Language Embedding Model for Polymer Property Prediction
19426 | Unknown | *C(=O)NCCCCCCNC(=O)c1cc(=O)cc(*)[nH]1 |  |  |  | 4.8984 | [34 empty] | Multimodal Machine Learning with Large Language Embedding Model for Polymer Property Prediction
19427 | Unknown | *C(=O)NCCCCCCNC(=O)c1cnn(*)c1 |  |  |  | 5.1584 | [34 empty] | Multimodal Machine Learning with Large Language Embedding Model for Polymer Property Prediction
19428 | Unknown | *C(=O)CCCCCCCCC(=O)N1CC(C)N(*)CC1C |  |  |  | 5.7455 | [34 empty] | Multimodal Machine Learning with Large Language Embedding Model for Polymer Property Prediction
19429 | Unknown | *C(=O)C=CC(=O)N1CC(C)N(*)CC1C |  |  |  | 4.123 | [34 empty] | Multimodal Machine Learning with Large Language Embedding Model for Polymer Property Prediction
19430 | Unknown | *CCC(C)CCC(=O)N* |  |  |  | 5.8159 | [34 empty] | Multimodal Machine Learning with Large Language Embedding Model for Polymer Property Prediction
19431 | Unknown | *CCCCCCNC(=O)c1c(F)c(F)c(C(=O)N*)c(F)c1F |  |  |  | 4.7431 | [34 empty] | Multimodal Machine Learning with Large Language Embedding Model for Polymer Property Prediction
19432 | Unknown | *Nc1ccc(NC(=O)c2c(F)c(F)c(C(*)=O)c(F)c2F)cc1 |  |  |  | 3.3309 | [34 empty] | Multimodal Machine Learning with Large Language Embedding Model for Polymer Property Prediction
19433 | Unknown | *Nc1ccc(NC(=O)c2cc(NC(=O)c3ccccc3)cc(C(*)=O)c2)cc1 |  |  |  | 3.3958 | [34 empty] | Multimodal Machine Learning with Large Language Embedding Model for Polymer Property Prediction
19434 | Unknown | *Nc1ccccc1NC(=O)c1cccc(C(*)=O)c1 |  |  |  | 3.6159 | [34 empty] | Multimodal Machine Learning with Large Language Embedding Model for Polymer Property Prediction
19435 | Unknown | *c1ccc(NC(=O)c2ccc(C(=O)Nc3ccc(-c4nc5cc(-c6ccc7[nH]c(*)nc7c6)ccc5[nH]4)cc3)cc2)cc1 |  |  |  | 2.5692 | [34 empty] | Multimodal Machine Learning with Large Language Embedding Model for Polymer Property Prediction
19436 | Unknown | *NNC(=O)C(*)=O |  |  |  | 5.5325 | [34 empty] | Multimodal Machine Learning with Large Language Embedding Model for Polymer Property Prediction
19437 | Unknown | *NNC(=O)C(=O)NNC(=O)CCCCC(*)=O |  |  |  | 4.5812 | [34 empty] | Multimodal Machine Learning with Large Language Embedding Model for Polymer Property Prediction
19438 | Unknown | *NNC(=O)CCC(=O)NNC(=O)CCCCC(*)=O |  |  |  | 5.7153 | [34 empty] | Multimodal Machine Learning with Large Language Embedding Model for Polymer Property Prediction
19439 | Unknown | *NNC(=O)CCC(=O)NNC(=O)CCCCCCCCC(*)=O |  |  |  | 5.7186 | [34 empty] | Multimodal Machine Learning with Large Language Embedding Model for Polymer Property Prediction
19440 | Unknown | *NNC(=O)CCCCC(=O)NNC(=O)CCCCCCCCC(*)=O |  |  |  | 5.6341 | [34 empty] | Multimodal Machine Learning with Large Language Embedding Model for Polymer Property Prediction
19441 | Unknown | *NNC(=O)C1CCC(C(=O)NNC(=O)CCCCC(*)=O)CC1 |  |  |  | 4.9352 | [34 empty] | Multimodal Machine Learning with Large Language Embedding Model for Polymer Property Prediction
19442 | Unknown | *NNC(=O)CCCCCCCC(=O)NNC(=O)CCCCCCCCC(*)=O |  |  |  | 6.2535 | [34 empty] | Multimodal Machine Learning with Large Language Embedding Model for Polymer Property Prediction
19443 | Unknown | *NNC(=O)CCCCCCCCCCCC(*)=O |  |  |  | 5.7041 | [34 empty] | Multimodal Machine Learning with Large Language Embedding Model for Polymer Property Prediction
19444 | Unknown | *NNC(=O)CCCCCCCCCCCCCCCCC(*)=O |  |  |  | 5.9847 | [34 empty] | Multimodal Machine Learning with Large Language Embedding Model for Polymer Property Prediction
19445 | Unknown | *NNC(=O)c1cccc(C(=O)NNC(=O)C(*)=O)c1 |  |  |  | 4.3275 | [34 empty] | Multimodal Machine Learning with Large Language Embedding Model for Polymer Property Prediction
19446 | Unknown | *C(=O)NNC(=O)C(=O)NNC(=O)c1cncc(*)n1 |  |  |  | 4.3374 | [34 empty] | Multimodal Machine Learning with Large Language Embedding Model for Polymer Property Prediction
19447 | Unknown | *NNC(=O)c1ccc(C(=O)NNC(=O)CCCCC(*)=O)cc1 |  |  |  | 4.3653 | [34 empty] | Multimodal Machine Learning with Large Language Embedding Model for Polymer Property Prediction
19448 | Unknown | *NNC(=O)c1cccc(C(=O)NNC(=O)CCCCCCCCC(*)=O)c1 |  |  |  | 4.5398 | [34 empty] | Multimodal Machine Learning with Large Language Embedding Model for Polymer Property Prediction
19449 | Unknown | *C(=O)NNC(=O)c1cccc(C(=O)NNC(=O)c2cnc(*)cn2)c1 |  |  |  | 3.3027 | [34 empty] | Multimodal Machine Learning with Large Language Embedding Model for Polymer Property Prediction
19450 | Unknown | *C(=O)NNC(=O)c1cccc(C(=O)NNC(=O)c2ccc(*)nc2)c1 |  |  |  | 3.8367 | [34 empty] | Multimodal Machine Learning with Large Language Embedding Model for Polymer Property Prediction
19451 | Unknown | *NNC(=O)c1ccc(C(*)=O)cc1 |  |  |  | 4.8451 | [34 empty] | Multimodal Machine Learning with Large Language Embedding Model for Polymer Property Prediction
19452 | Unknown | *C(=O)NNC(=O)c1ccc(*)nc1 |  |  |  | 3.5892 | [34 empty] | Multimodal Machine Learning with Large Language Embedding Model for Polymer Property Prediction
19453 | Unknown | *C(=O)NNC(=O)c1cncc(C(=O)NNC(=O)c2ccc(*)nc2)c1 |  |  |  | 3.9225 | [34 empty] | Multimodal Machine Learning with Large Language Embedding Model for Polymer Property Prediction
19454 | Unknown | *C(=O)NNC(=O)c1cccc(C(=O)NNC(=O)c2ccc(*)nc2)n1 |  |  |  | 3.6092 | [34 empty] | Multimodal Machine Learning with Large Language Embedding Model for Polymer Property Prediction
19455 | Unknown | *C(=O)NNC(=O)c1cccc(*)n1 |  |  |  | 4.6124 | [34 empty] | Multimodal Machine Learning with Large Language Embedding Model for Polymer Property Prediction
19456 | Unknown | *C(=O)NNC(=O)c1cnc(*)cn1 |  |  |  | 3.0611 | [34 empty] | Multimodal Machine Learning with Large Language Embedding Model for Polymer Property Prediction
19457 | Unknown | *C(=O)c1ccc(C(=O)N(C)N(*)C)cc1 |  |  |  | 4.0457 | [34 empty] | Multimodal Machine Learning with Large Language Embedding Model for Polymer Property Prediction
19458 | Unknown | *C(=O)NNC(=O)c1cccc(C(=O)NNC(=O)c2cccc(*)n2)c1 |  |  |  | 4.479 | [34 empty] | Multimodal Machine Learning with Large Language Embedding Model for Polymer Property Prediction
19459 | Unknown | *CCCP(CCCNC(=O)CCCCCCCCC(=O)N*)c1ccccc1 |  |  |  | 4.6632 | [34 empty] | Multimodal Machine Learning with Large Language Embedding Model for Polymer Property Prediction
19460 | Unknown | *CCCP(CCCNC(=O)C(=O)N*)c1ccccc1 |  |  |  | 4.5841 | [34 empty] | Multimodal Machine Learning with Large Language Embedding Model for Polymer Property Prediction
19461 | Unknown | *CCCP(CCCCCCCC)CCCNC(=O)C(=O)N* |  |  |  | 4.1641 | [34 empty] | Multimodal Machine Learning with Large Language Embedding Model for Polymer Property Prediction
19462 | Unknown | *C(=O)CCP(=O)(CCC(=O)N1CCN(*)CC1)c1ccccc1 |  |  |  | 4.8984 | [34 empty] | Multimodal Machine Learning with Large Language Embedding Model for Polymer Property Prediction
19463 | Unknown | *CCCP(C)(=O)CCCNC(=O)CCCCCCCCC(=O)N* |  |  |  | 5.7831 | [34 empty] | Multimodal Machine Learning with Large Language Embedding Model for Polymer Property Prediction
19464 | Unknown | *c1cccc(N2CC(=O)N(*)CC2=O)c1 |  |  |  | 5.0572 | [34 empty] | Multimodal Machine Learning with Large Language Embedding Model for Polymer Property Prediction
19465 | Unknown | *c1ccc(C)c(N2CC(=O)N(*)CC2=O)c1 |  |  |  | 5.1153 | [34 empty] | Multimodal Machine Learning with Large Language Embedding Model for Polymer Property Prediction
19466 | Unknown | *C(=O)N(*)CC |  |  |  | 6.052 | [34 empty] | Multimodal Machine Learning with Large Language Embedding Model for Polymer Property Prediction
19467 | Unknown | *C(=O)N(*)CC=C |  |  |  | 5.5128 | [34 empty] | Multimodal Machine Learning with Large Language Embedding Model for Polymer Property Prediction
19468 | Unknown | *C(=O)N(*)CCCCCCCCC=C |  |  |  | 5.1782 | [34 empty] | Multimodal Machine Learning with Large Language Embedding Model for Polymer Property Prediction
19469 | Unknown | *NC(CC(*)=O)C(C)C |  |  |  | 5.9638 | [34 empty] | Multimodal Machine Learning with Large Language Embedding Model for Polymer Property Prediction
19470 | Unknown | *NC(CC(*)=O)c1ccccc1 |  |  |  | 5.6573 | [34 empty] | Multimodal Machine Learning with Large Language Embedding Model for Polymer Property Prediction
19471 | Unknown | *NC(c1ccccc1)C(C)(C)C(*)=O |  |  |  | 5.5513 | [34 empty] | Multimodal Machine Learning with Large Language Embedding Model for Polymer Property Prediction
19472 | Unknown | *NC(C)(C)C(C)(C)C(*)=O |  |  |  | 5.4856 | [34 empty] | Multimodal Machine Learning with Large Language Embedding Model for Polymer Property Prediction
19473 | Unknown | *Nc1cc(NC(=O)c2ccc(C(*)=O)cc2)ccc1Cl |  |  |  | 3.7621 | [34 empty] | Multimodal Machine Learning with Large Language Embedding Model for Polymer Property Prediction
19474 | Unknown | *C(=O)c1cccc(C(=O)N(C)c2cccc(N(*)C)c2)c1 |  |  |  | 4.4341 | [34 empty] | Multimodal Machine Learning with Large Language Embedding Model for Polymer Property Prediction
19475 | Unknown | *C(=O)c1ccc(C(=O)N(C)c2ccc(Cl)c(N(*)C)c2)cc1 |  |  |  | 3.3332 | [34 empty] | Multimodal Machine Learning with Large Language Embedding Model for Polymer Property Prediction
19476 | Unknown | *CCCCNC(=O)C(=O)N* |  |  |  | 5.1306 | [34 empty] | Multimodal Machine Learning with Large Language Embedding Model for Polymer Property Prediction
19477 | Unknown | *CCCCCCNC(=O)C(O)C(O)C(=O)N* |  |  |  | 5.8031 | [34 empty] | Multimodal Machine Learning with Large Language Embedding Model for Polymer Property Prediction
19478 | Unknown | *CCCCCCNC(=O)C(O)C(O)C(O)C(O)C(=O)N* |  |  |  | 5.9698 | [34 empty] | Multimodal Machine Learning with Large Language Embedding Model for Polymer Property Prediction
19479 | Unknown | *c1ccc2c(c1)nc1c3cc4c(=O)n5c6cc(*)ccc6nc5c4cc3c(=O)n21 |  |  |  | 2.1718 | [34 empty] | Multimodal Machine Learning with Large Language Embedding Model for Polymer Property Prediction
19480 | Unknown | *C(=O)c1ccc2c(c1)C(=O)n1c-2nc2ccc(-c3ccc4c(c3)nc3n4C(=O)c4ccc(*)cc4-3)cc21 |  |  |  | 2.4234 | [34 empty] | Multimodal Machine Learning with Large Language Embedding Model for Polymer Property Prediction
19481 | Unknown | *CCOC(=O)NNC(=O)CCCCCCCCC(=O)NNC(=O)O* |  |  |  | 5.8878 | [34 empty] | Multimodal Machine Learning with Large Language Embedding Model for Polymer Property Prediction
19482 | Unknown | *CCCCOC(=O)NNC(=O)CCCCCCCCC(=O)NNC(=O)O* |  |  |  | 6.1019 | [34 empty] | Multimodal Machine Learning with Large Language Embedding Model for Polymer Property Prediction
19483 | Unknown | *CCCCCOC(=O)NNC(=O)CCCCCCCCC(=O)NNC(=O)O* |  |  |  | 5.6607 | [34 empty] | Multimodal Machine Learning with Large Language Embedding Model for Polymer Property Prediction
19484 | Unknown | *CCCCCCOC(=O)NNC(=O)CCCCCCCCC(=O)NNC(=O)O* |  |  |  | 5.8625 | [34 empty] | Multimodal Machine Learning with Large Language Embedding Model for Polymer Property Prediction
19485 | Unknown | *CCCCCCCCOC(=O)NNC(=O)CCCCCCCCC(=O)NNC(=O)O* |  |  |  | 5.6445 | [34 empty] | Multimodal Machine Learning with Large Language Embedding Model for Polymer Property Prediction
19486 | Unknown | *NC(C=C)CC(*)=O |  |  |  | 5.5439 | [34 empty] | Multimodal Machine Learning with Large Language Embedding Model for Polymer Property Prediction
19487 | Unknown | *CCCCC(Cl)(Cl)C(=O)N* |  |  |  | 5.9727 | [34 empty] | Multimodal Machine Learning with Large Language Embedding Model for Polymer Property Prediction
19488 | Unknown | *Nc1ccc(C#Cc2ccc(NC(=O)c3ccc(C(*)=O)cc3)cc2)cc1 |  |  |  | 2.8111 | [34 empty] | Multimodal Machine Learning with Large Language Embedding Model for Polymer Property Prediction
19489 | Unknown | *NC(CCC(*)=O)C(=O)OCc1ccccc1 |  |  |  | 5.1457 | [34 empty] | Multimodal Machine Learning with Large Language Embedding Model for Polymer Property Prediction
19490 | Unknown | *NC(CCC(*)=O)C(=O)OC |  |  |  | 5.6456 | [34 empty] | Multimodal Machine Learning with Large Language Embedding Model for Polymer Property Prediction
19491 | Unknown | *NC(CCCNC(=O)c1ccc(F)cc1)C(*)=O |  |  |  | 4.7549 | [34 empty] | Multimodal Machine Learning with Large Language Embedding Model for Polymer Property Prediction
19492 | Unknown | *NC(CCCNC(=O)c1ccc(Cl)cc1)C(*)=O |  |  |  | 3.4369 | [34 empty] | Multimodal Machine Learning with Large Language Embedding Model for Polymer Property Prediction
19493 | Unknown | *NC(CCCNC(=O)c1ccc(Br)cc1)C(*)=O |  |  |  | 4.6803 | [34 empty] | Multimodal Machine Learning with Large Language Embedding Model for Polymer Property Prediction
19494 | Unknown | *CCCCCCCCCCC(=O)NCC(=O)N* |  |  |  | 6.0226 | [34 empty] | Multimodal Machine Learning with Large Language Embedding Model for Polymer Property Prediction
19495 | Unknown | *CCCCC(=O)NCCCCCCC(=O)NCCC(=O)N* |  |  |  | 5.7097 | [34 empty] | Multimodal Machine Learning with Large Language Embedding Model for Polymer Property Prediction
19496 | Unknown | *CCCCCCCCCCCC(=O)NCC(=O)N* |  |  |  | 6.1662 | [34 empty] | Multimodal Machine Learning with Large Language Embedding Model for Polymer Property Prediction
19497 | Unknown | *CNC(=O)CCCCCC(=O)N* |  |  |  | 5.7012 | [34 empty] | Multimodal Machine Learning with Large Language Embedding Model for Polymer Property Prediction
19498 | Unknown | *CNC(=O)CCCC(=O)N* |  |  |  | 6.1798 | [34 empty] | Multimodal Machine Learning with Large Language Embedding Model for Polymer Property Prediction
19499 | Unknown | *CNC(=O)CCCCCCC(=O)N* |  |  |  | 5.7869 | [34 empty] | Multimodal Machine Learning with Large Language Embedding Model for Polymer Property Prediction
19500 | Unknown | *CNC(=O)CCCCCCCCCCC(=O)N* |  |  |  | 6.1331 | [34 empty] | Multimodal Machine Learning with Large Language Embedding Model for Polymer Property Prediction
19501 | Unknown | *CCCCNC(=O)CC(=O)N* |  |  |  | 5.9986 | [34 empty] | Multimodal Machine Learning with Large Language Embedding Model for Polymer Property Prediction
19502 | Unknown | *CCCCCCNC(=O)CC(=O)N* |  |  |  | 5.7541 | [34 empty] | Multimodal Machine Learning with Large Language Embedding Model for Polymer Property Prediction
19503 | Unknown | *CCCCCCCCNC(=O)CC(=O)N* |  |  |  | 6.004 | [34 empty] | Multimodal Machine Learning with Large Language Embedding Model for Polymer Property Prediction
19504 | Unknown | *CCCCCCCCCCCCNC(=O)CC(=O)N* |  |  |  | 5.7842 | [34 empty] | Multimodal Machine Learning with Large Language Embedding Model for Polymer Property Prediction
19505 | Unknown | *Nc1ccc(NC(=O)c2ccc(C(*)=O)cc2F)cc1F |  |  |  | 3.5151 | [34 empty] | Multimodal Machine Learning with Large Language Embedding Model for Polymer Property Prediction
19506 | Unknown | *N=C(C)CC(*)=O |  |  |  | 3.6072 | [34 empty] | Multimodal Machine Learning with Large Language Embedding Model for Polymer Property Prediction
19507 | Unknown | *NC(CC(*)=O)C(=O)OC |  |  |  | 5.61 | [34 empty] | Multimodal Machine Learning with Large Language Embedding Model for Polymer Property Prediction
19508 | Unknown | *NC(CC(*)=O)C(=O)OCC |  |  |  | 5.9557 | [34 empty] | Multimodal Machine Learning with Large Language Embedding Model for Polymer Property Prediction
19509 | Unknown | *NC(CC(*)=O)C(=O)OCCCC |  |  |  | 6.151 | [34 empty] | Multimodal Machine Learning with Large Language Embedding Model for Polymer Property Prediction
19510 | Unknown | *NC(CC(*)=O)C(=O)OCCCCCC |  |  |  | 6.1077 | [34 empty] | Multimodal Machine Learning with Large Language Embedding Model for Polymer Property Prediction
19511 | Unknown | *NC(CC(*)=O)C(=O)OCCCCCCCC |  |  |  | 5.5889 | [34 empty] | Multimodal Machine Learning with Large Language Embedding Model for Polymer Property Prediction
19512 | Unknown | *NC(CC(*)=O)C(=O)OCCCCCCCCCCCC |  |  |  | 5.8778 | [34 empty] | Multimodal Machine Learning with Large Language Embedding Model for Polymer Property Prediction
19513 | Unknown | *NC(CC(*)=O)C(=O)OCCOC |  |  |  | 5.9247 | [34 empty] | Multimodal Machine Learning with Large Language Embedding Model for Polymer Property Prediction
19514 | Unknown | *NC(C)C(=O)NCCCCCCCCCCC(*)=O |  |  |  | 5.8221 | [34 empty] | Multimodal Machine Learning with Large Language Embedding Model for Polymer Property Prediction
19515 | Unknown | *CCCCCCCCNC(=O)CCC(=O)N* |  |  |  | 5.9696 | [34 empty] | Multimodal Machine Learning with Large Language Embedding Model for Polymer Property Prediction
19516 | Unknown | *CCCCCCCCCCNC(=O)CCC(=O)N* |  |  |  | 5.9532 | [34 empty] | Multimodal Machine Learning with Large Language Embedding Model for Polymer Property Prediction
19517 | Unknown | *CCNC(=O)C(OC)C(OC)C(=O)N* |  |  |  | 5.4257 | [34 empty] | Multimodal Machine Learning with Large Language Embedding Model for Polymer Property Prediction
19518 | Unknown | *CCCCNC(=O)C(OC)C(OC)C(=O)N* |  |  |  | 5.4347 | [34 empty] | Multimodal Machine Learning with Large Language Embedding Model for Polymer Property Prediction
19519 | Unknown | *CCNC(=O)CCCCCCC(=O)N* |  |  |  | 5.7413 | [34 empty] | Multimodal Machine Learning with Large Language Embedding Model for Polymer Property Prediction
19520 | Unknown | *CCCNC(=O)C(OC)C(OC)C(=O)N* |  |  |  | 5.9354 | [34 empty] | Multimodal Machine Learning with Large Language Embedding Model for Polymer Property Prediction
19521 | Unknown | *CCCCCNC(=O)C(OC)C(OC)C(=O)N* |  |  |  | 5.6994 | [34 empty] | Multimodal Machine Learning with Large Language Embedding Model for Polymer Property Prediction
19522 | Unknown | *CCCCCCCNC(=O)C(OC)C(OC)C(=O)N* |  |  |  | 5.7148 | [34 empty] | Multimodal Machine Learning with Large Language Embedding Model for Polymer Property Prediction
19523 | Unknown | *CCCCCCCCCCCCNC(=O)C(OC)C(OC)C(=O)N* |  |  |  | 5.7132 | [34 empty] | Multimodal Machine Learning with Large Language Embedding Model for Polymer Property Prediction
19524 | Unknown | *CCC1CN(C(C)(C)C)C(=O)C1* |  |  |  | 5.4772 | [34 empty] | Multimodal Machine Learning with Large Language Embedding Model for Polymer Property Prediction
19525 | Unknown | *Nc1ccc(NC(=O)C=Cc2ccc(C=CC(*)=O)cc2)cc1 |  |  |  | 3.0305 | [34 empty] | Multimodal Machine Learning with Large Language Embedding Model for Polymer Property Prediction
19526 | Unknown | *CCCCCCNC(=O)c1ccc(C(=O)N*)c(Oc2ccc(Cl)cc2)c1 |  |  |  | 4.0457 | [34 empty] | Multimodal Machine Learning with Large Language Embedding Model for Polymer Property Prediction
19527 | Unknown | *CCCCCCCCCCN(C)C(=O)CCCCCCCCC(=O)N(*)C |  |  |  | 5.5704 | [34 empty] | Multimodal Machine Learning with Large Language Embedding Model for Polymer Property Prediction
19528 | Unknown | *Nc1ccc(NC(=O)c2cc(SCCCCCCCC)c(C(*)=O)cc2SCCCCCCCC)cc1 |  |  |  | 2.9501 | [34 empty] | Multimodal Machine Learning with Large Language Embedding Model for Polymer Property Prediction
19529 | Unknown | *Nc1cc(C(c2ccc(O)c(NC(=O)c3ccc4cc(C(*)=O)ccc4c3)c2)(C(F)(F)F)C(F)(F)F)ccc1O |  |  |  | 3.7695 | [34 empty] | Multimodal Machine Learning with Large Language Embedding Model for Polymer Property Prediction
19530 | Unknown | *Nc1cc(C(c2ccc(O)c(NC(=O)c3ccc(C(*)=O)cc3)c2)(C(F)(F)F)C(F)(F)F)ccc1O |  |  |  | 3.6515 | [34 empty] | Multimodal Machine Learning with Large Language Embedding Model for Polymer Property Prediction
19531 | Unknown | *C(=O)Nc1nc(C#N)c(*)n1C |  |  |  | 4.1864 | [34 empty] | Multimodal Machine Learning with Large Language Embedding Model for Polymer Property Prediction
19532 | Unknown | *C(=O)Nc1nc(*)c(C#N)n1C |  |  |  | 4.3854 | [34 empty] | Multimodal Machine Learning with Large Language Embedding Model for Polymer Property Prediction
19533 | Unknown | *CCNC(=O)c1cccc(C(=O)N*)c1 |  |  |  | 4.6889 | [34 empty] | Multimodal Machine Learning with Large Language Embedding Model for Polymer Property Prediction
19534 | Unknown | *CCCNC(=O)c1cccc(C(=O)N*)c1 |  |  |  | 4.8185 | [34 empty] | Multimodal Machine Learning with Large Language Embedding Model for Polymer Property Prediction
19535 | Unknown | *CCCCCNC(=O)c1cccc(C(=O)N*)c1 |  |  |  | 4.9725 | [34 empty] | Multimodal Machine Learning with Large Language Embedding Model for Polymer Property Prediction
19536 | Unknown | *CCCCCCCNC(=O)c1cccc(C(=O)N*)c1 |  |  |  | 4.8667 | [34 empty] | Multimodal Machine Learning with Large Language Embedding Model for Polymer Property Prediction
19537 | Unknown | *CCCCCCCCCNC(=O)c1cccc(C(=O)N*)c1 |  |  |  | 4.9596 | [34 empty] | Multimodal Machine Learning with Large Language Embedding Model for Polymer Property Prediction
19538 | Unknown | *CCCCCCCCCCCCNC(=O)c1cccc(C(=O)N*)c1 |  |  |  | 4.8693 | [34 empty] | Multimodal Machine Learning with Large Language Embedding Model for Polymer Property Prediction
19539 | Unknown | *Nc1ccc(C#Cc2ccc(C(*)=O)cc2)cc1 |  |  |  | 2.946 | [34 empty] | Multimodal Machine Learning with Large Language Embedding Model for Polymer Property Prediction
19540 | Unknown | *Nc1cccc(C#Cc2cccc(C(*)=O)c2)c1 |  |  |  | 3.7438 | [34 empty] | Multimodal Machine Learning with Large Language Embedding Model for Polymer Property Prediction
19541 | Unknown | *CCCCCCCC(=O)N(*)C |  |  |  | 5.5443 | [34 empty] | Multimodal Machine Learning with Large Language Embedding Model for Polymer Property Prediction
19542 | Unknown | *C(=S)N(*)C |  |  |  | 3.6861 | [34 empty] | Multimodal Machine Learning with Large Language Embedding Model for Polymer Property Prediction
19543 | Unknown | *C(=S)N(*)CC=C |  |  |  | 3.6057 | [34 empty] | Multimodal Machine Learning with Large Language Embedding Model for Polymer Property Prediction
19544 | Unknown | *Nc1cccc(NC(=O)c2cc(NC(=O)c3ccncc3)cc(C(*)=O)c2)c1 |  |  |  | 3.2998 | [34 empty] | Multimodal Machine Learning with Large Language Embedding Model for Polymer Property Prediction
19545 | Unknown | *Nc1ccc(-c2ccc(NC(=O)c3cc(NC(=O)c4ccncc4)cc(C(*)=O)c3)cc2)cc1 |  |  |  | 3.2688 | [34 empty] | Multimodal Machine Learning with Large Language Embedding Model for Polymer Property Prediction
19546 | Unknown | *Nc1ccc(Cc2ccc(NC(=O)c3cc(NC(=O)c4ccncc4)cc(C(*)=O)c3)cc2)cc1 |  |  |  | 3.497 | [34 empty] | Multimodal Machine Learning with Large Language Embedding Model for Polymer Property Prediction
19547 | Unknown | *NC(C#N)=C(C#N)NC(=O)c1ccc(C(*)=O)cc1 |  |  |  | 3.4817 | [34 empty] | Multimodal Machine Learning with Large Language Embedding Model for Polymer Property Prediction
19548 | Unknown | *NC(CO)C(*)=O |  |  |  | 5.2646 | [34 empty] | Multimodal Machine Learning with Large Language Embedding Model for Polymer Property Prediction
19549 | Unknown | *NC(CCC(=O)OCc1ccc(F)cc1)C(*)=O |  |  |  | 4.6669 | [34 empty] | Multimodal Machine Learning with Large Language Embedding Model for Polymer Property Prediction
19550 | Unknown | *N=Nc1ccc(NC(=O)CCC(=O)Nc2ccc(*)cc2)cc1 |  |  |  | 2.9351 | [34 empty] | Multimodal Machine Learning with Large Language Embedding Model for Polymer Property Prediction
19551 | Unknown | *Nc1ccc(NC(=O)c2cc(C(*)=O)c(C(=O)O)cc2C(=O)O)cc1 |  |  |  | 3.0773 | [34 empty] | Multimodal Machine Learning with Large Language Embedding Model for Polymer Property Prediction
19552 | Unknown | *NC(CC(N)=O)C(*)=O |  |  |  | 5.5305 | [34 empty] | Multimodal Machine Learning with Large Language Embedding Model for Polymer Property Prediction
19553 | Unknown | *NC(Cc1ccc(O)cc1)C(*)=O |  |  |  | 4.9252 | [34 empty] | Multimodal Machine Learning with Large Language Embedding Model for Polymer Property Prediction
19554 | Unknown | *Nc1cc(NC(=O)c2ccc(C(*)=O)cc2)c(N)cc1N |  |  |  | 2.9313 | [34 empty] | Multimodal Machine Learning with Large Language Embedding Model for Polymer Property Prediction
19555 | Unknown | *Nc1cc(NC(=O)c2cccc(C(*)=O)c2)c(N)cc1N |  |  |  | 3.509 | [34 empty] | Multimodal Machine Learning with Large Language Embedding Model for Polymer Property Prediction
19556 | Unknown | *Cc1cccc(CNC(=O)C2=C(C(=O)N*)C3C=CC2C3)c1 |  |  |  | 3.5629 | [34 empty] | Multimodal Machine Learning with Large Language Embedding Model for Polymer Property Prediction
19557 | Unknown | *c1ccc(S(=O)(=O)c2ccc(-n3nc(*)c4ccccc4c3=O)cc2)cc1 |  |  |  | 3.8603 | [34 empty] | Multimodal Machine Learning with Large Language Embedding Model for Polymer Property Prediction
19558 | Unknown | *NC(Cc1c[nH]c2ccccc12)C(*)=O |  |  |  | 4.3631 | [34 empty] | Multimodal Machine Learning with Large Language Embedding Model for Polymer Property Prediction
19559 | Unknown | *Nc1c(Cl)cc(C(*)=O)cc1Cl |  |  |  | 3.9189 | [34 empty] | Multimodal Machine Learning with Large Language Embedding Model for Polymer Property Prediction
19560 | Unknown | *Nc1c(Br)cc(C(*)=O)cc1Br |  |  |  | 3.8726 | [34 empty] | Multimodal Machine Learning with Large Language Embedding Model for Polymer Property Prediction
19561 | Unknown | *Nc1c(I)cc(C(*)=O)cc1I |  |  |  | 3.842 | [34 empty] | Multimodal Machine Learning with Large Language Embedding Model for Polymer Property Prediction
19562 | Unknown | *NNC(=O)c1ccc(C(*)=O)cc1OCCCCCCCC |  |  |  | 4.1277 | [34 empty] | Multimodal Machine Learning with Large Language Embedding Model for Polymer Property Prediction
19563 | Unknown | *NNC(=O)c1ccc(C(*)=O)cc1OCCCCCCCCCC |  |  |  | 4.1107 | [34 empty] | Multimodal Machine Learning with Large Language Embedding Model for Polymer Property Prediction
19564 | Unknown | *C(=O)C1CC(OC(=O)CCC)CN1* |  |  |  | 5.4104 | [34 empty] | Multimodal Machine Learning with Large Language Embedding Model for Polymer Property Prediction
19565 | Unknown | *CCNC(=O)CCCCCCCCCCCCCCC(=O)N* |  |  |  | 5.9522 | [34 empty] | Multimodal Machine Learning with Large Language Embedding Model for Polymer Property Prediction
19566 | Unknown | *CCCCNC(=O)CCCCCCCCCCCCCCC(=O)N* |  |  |  | 6.0415 | [34 empty] | Multimodal Machine Learning with Large Language Embedding Model for Polymer Property Prediction
19567 | Unknown | *CCCCCCNC(=O)CCCCCCCCCCCCCCC(=O)N* |  |  |  | 5.9557 | [34 empty] | Multimodal Machine Learning with Large Language Embedding Model for Polymer Property Prediction
19568 | Unknown | *CCCCCCCCNC(=O)CCCCCCCCCCCCCCC(=O)N* |  |  |  | 5.8468 | [34 empty] | Multimodal Machine Learning with Large Language Embedding Model for Polymer Property Prediction
19569 | Unknown | *CCCCCCCCCCNC(=O)CCCCCCCCCCCCCCC(=O)N* |  |  |  | 5.8964 | [34 empty] | Multimodal Machine Learning with Large Language Embedding Model for Polymer Property Prediction
19570 | Unknown | *CCCCCCCCCCCCNC(=O)CCCCCCCCCCCCCCC(=O)N* |  |  |  | 5.8878 | [34 empty] | Multimodal Machine Learning with Large Language Embedding Model for Polymer Property Prediction
19571 | Unknown | *CCCCCCCCCCCCNC(=O)CCCCCCCCCCCCC(=O)N* |  |  |  | 6.028 | [34 empty] | Multimodal Machine Learning with Large Language Embedding Model for Polymer Property Prediction
19572 | Unknown | *Nc1ccc(C2(c3ccc(NC(=O)c4ccc(C(*)=O)cc4)cc3)c3ccccc3-c3ccccc32)cc1 |  |  |  | 3.2149 | 0.548000002 | 15.30000001 | [13 empty] | 24.69999999 | [7 empty] | 0.516999996 | 3.000000002 | [9 empty] | Multimodal Machine Learning with Large Language Embedding Model for Polymer Property Prediction
19573 | Unknown | *Nc1ccc(C(=O)c2ccc(NC(=O)c3ccc(C(*)=O)cc3)cc2)cc1 |  |  |  | 3.6944 | [34 empty] | Multimodal Machine Learning with Large Language Embedding Model for Polymer Property Prediction
19574 | Unknown | *CCCCCCCNC(=O)CCCCCCCCCCCCCCCCCCC(=O)N* |  |  |  | 5.9137 | [34 empty] | Multimodal Machine Learning with Large Language Embedding Model for Polymer Property Prediction
19575 | Unknown | *CCCCCNC(=O)CCCCCCCCCCCCCCCCCCC(=O)N* |  |  |  | 5.895 | [34 empty] | Multimodal Machine Learning with Large Language Embedding Model for Polymer Property Prediction
19576 | Unknown | *CCCNC(=O)CCCCCCCCCCCCCCCCCCC(=O)N* |  |  |  | 5.894 | [34 empty] | Multimodal Machine Learning with Large Language Embedding Model for Polymer Property Prediction
19577 | Unknown | *Nc1ccc(NC(=O)c2ccc(C(=O)c3ccc(C(*)=O)c(C(=O)O)c3)cc2C(=O)O)cc1 |  |  |  | 3.0554 | [34 empty] | Multimodal Machine Learning with Large Language Embedding Model for Polymer Property Prediction
19578 | Unknown | *C(=O)N(*)C(C)C(C)=O |  |  |  | 4.4468 | [34 empty] | Multimodal Machine Learning with Large Language Embedding Model for Polymer Property Prediction
19579 | Unknown | *Nc1cc(NC(=O)c2ccc(C(*)=O)cc2)cc(C(=O)OCCOc2ccc(C=CC(=O)c3ccccc3)cc2)c1 |  |  |  | 3.1709 | [34 empty] | Multimodal Machine Learning with Large Language Embedding Model for Polymer Property Prediction
19580 | Unknown | *Nc1cc(NC(=O)c2ccc(-c3ccc(C(*)=O)cc3)cc2)cc(C(=O)OCCOc2ccc(C=CC(=O)c3ccccc3)cc2)c1 |  |  |  | 3.5149 | [34 empty] | Multimodal Machine Learning with Large Language Embedding Model for Polymer Property Prediction
19581 | Unknown | *Nc1cc(NC(=O)c2ccc3cc(C(*)=O)ccc3c2)cc(C(=O)OCCOc2ccc(C=CC(=O)c3ccccc3)cc2)c1 |  |  |  | 2.7406 | [34 empty] | Multimodal Machine Learning with Large Language Embedding Model for Polymer Property Prediction
19582 | Unknown | *CCCCCCCCCCCNC(=O)CCCCCCCCCCC(=O)N* |  |  |  | 6.009 | [34 empty] | Multimodal Machine Learning with Large Language Embedding Model for Polymer Property Prediction
19583 | Unknown | *NC(C)(CC)C(*)=O |  |  |  | 5.7479 | [34 empty] | Multimodal Machine Learning with Large Language Embedding Model for Polymer Property Prediction
19584 | Unknown | *CCCCCCN(C)C(=O)CCC(=O)N(*)C |  |  |  | 5.3815 | [34 empty] | Multimodal Machine Learning with Large Language Embedding Model for Polymer Property Prediction
19585 | Unknown | *CCCC1(C)CCN(C(=O)CCC(=O)N2CCC(*)(C)CC2)CC1 |  |  |  | 5.3334 | [34 empty] | Multimodal Machine Learning with Large Language Embedding Model for Polymer Property Prediction
19586 | Unknown | *NC(CCC(*)=O)C(=O)O |  |  |  | 5.9301 | [34 empty] | Multimodal Machine Learning with Large Language Embedding Model for Polymer Property Prediction
19587 | Unknown | *CCNC(=O)CCCCCCCCCCCCCCCCC(=O)N* |  |  |  | 5.9348 | [34 empty] | Multimodal Machine Learning with Large Language Embedding Model for Polymer Property Prediction
19588 | Unknown | *CCCCNC(=O)CCCCCCCCCCCCCCCCC(=O)N* |  |  |  | 6.0758 | [34 empty] | Multimodal Machine Learning with Large Language Embedding Model for Polymer Property Prediction
19589 | Unknown | *CCCCCCNC(=O)C(CC)CC(CC)C(=O)N* |  |  |  | 5.6687 | [34 empty] | Multimodal Machine Learning with Large Language Embedding Model for Polymer Property Prediction
19590 | Unknown | *Nc1ccc(NC(=O)c2cc(NC(=O)c3ccc(NC(=O)C(C)N4C(=O)c5ccccc5C4=O)cc3)cc(C(*)=O)c2)cc1C |  |  |  | 2.319 | [34 empty] | Multimodal Machine Learning with Large Language Embedding Model for Polymer Property Prediction
19591 | Unknown | *C(=O)Nc1cccc(NC(=O)c2ccc(-c3nc4cc(*)ccc4[nH]3)cc2)c1 |  |  |  | 3.2886 | [34 empty] | Multimodal Machine Learning with Large Language Embedding Model for Polymer Property Prediction
19592 | Unknown | *C(=O)Nc1ccc(NC(=O)c2ccc(NC(=O)c3ccc(-c4nc5cc(*)ccc5[nH]4)cc3)cc2)cc1 |  |  |  | 2.7114 | [34 empty] | Multimodal Machine Learning with Large Language Embedding Model for Polymer Property Prediction
19593 | Unknown | *C(=O)Nc1cccc(NC(=O)c2cccc(NC(=O)c3ccc(-c4nc5cc(*)ccc5[nH]4)cc3)c2)c1 |  |  |  | 3.3084 | [34 empty] | Multimodal Machine Learning with Large Language Embedding Model for Polymer Property Prediction
19594 | Unknown | *C(=O)Nc1cccc(NC(=O)c2ccc3[nH]c(-c4ccc(-c5nc6cc(*)ccc6[nH]5)cc4)nc3c2)c1 |  |  |  | 3.1791 | [34 empty] | Multimodal Machine Learning with Large Language Embedding Model for Polymer Property Prediction
19595 | Unknown | *C(=O)Nc1ccc(C(=O)Nc2ccc(NC(=O)c3ccc4[nH]c(-c5ccc(-c6nc7cc(*)ccc7[nH]6)cc5)nc4c3)cc2)cc1 |  |  |  | 2.6204 | [34 empty] | Multimodal Machine Learning with Large Language Embedding Model for Polymer Property Prediction
19596 | Unknown | *C(=O)Nc1cccc(C(=O)Nc2cccc(NC(=O)c3ccc4[nH]c(-c5ccc(-c6nc7cc(*)ccc7[nH]6)cc5)nc4c3)c2)c1 |  |  |  | 3.1175 | [34 empty] | Multimodal Machine Learning with Large Language Embedding Model for Polymer Property Prediction
19597 | Unknown | *C(=O)Nc1cccc(NC(=O)c2ccc3[nH]c(-c4cccc(-c5nc6cc(*)ccc6[nH]5)c4)nc3c2)c1 |  |  |  | 3.3364 | [34 empty] | Multimodal Machine Learning with Large Language Embedding Model for Polymer Property Prediction
19598 | Unknown | *C(=O)Nc1ccc(C(=O)Nc2ccc(NC(=O)c3ccc4[nH]c(-c5cccc(-c6nc7cc(*)ccc7[nH]6)c5)nc4c3)cc2)cc1 |  |  |  | 2.9934 | [34 empty] | Multimodal Machine Learning with Large Language Embedding Model for Polymer Property Prediction
19599 | Unknown | *C(=O)Nc1cccc(C(=O)Nc2cccc(NC(=O)c3ccc4[nH]c(-c5cccc(-c6nc7cc(*)ccc7[nH]6)c5)nc4c3)c2)c1 |  |  |  | 3.186 | [34 empty] | Multimodal Machine Learning with Large Language Embedding Model for Polymer Property Prediction
19600 | Unknown | *Nc1ccc(Cc2ccc(NC(=O)c3ccc(P(=O)(c4ccccc4)c4ccc(C(*)=O)cc4)cc3)cc2)cc1 |  |  |  | 3.0916 | [34 empty] | Multimodal Machine Learning with Large Language Embedding Model for Polymer Property Prediction
19601 | Unknown | *C(=O)Nc1cccc(NC(=O)c2ccc3[nH]c(-c4cc(-c5nc6cc(*)ccc6[nH]5)cc(N5C(=O)c6ccccc6C5=O)c4)nc3c2)c1 |  |  |  | 2.7447 | [34 empty] | Multimodal Machine Learning with Large Language Embedding Model for Polymer Property Prediction
19602 | Unknown | *C(=O)Nc1ccc(NC(=O)c2ccc3[nH]c(-c4cc(-c5nc6cc(*)ccc6[nH]5)cc(N5C(=O)c6ccccc6C5=O)c4)nc3c2)cc1 |  |  |  | 2.3407 | [34 empty] | Multimodal Machine Learning with Large Language Embedding Model for Polymer Property Prediction
19603 | Unknown | *C(=O)Nc1cccc(NC(=O)c2ccc3[nH]c(-c4cccc(-c5nc6cc(*)ccc6[nH]5)c4)nc3c2)n1 |  |  |  | 3.4965 | [34 empty] | Multimodal Machine Learning with Large Language Embedding Model for Polymer Property Prediction
19604 | Unknown | *C(=O)Nc1ccc(S(=O)(=O)c2ccc(NC(=O)c3ccc4[nH]c(-c5cccc(-c6nc7cc(*)ccc7[nH]6)c5)nc4c3)cc2)cc1 |  |  |  | 3.6016 | [34 empty] | Multimodal Machine Learning with Large Language Embedding Model for Polymer Property Prediction
19605 | Unknown | *C(=O)Nc1cc(NC(=O)c2ccc3[nH]c(-c4cccc(-c5nc6cc(*)ccc6[nH]5)c4)nc3c2)cc(-c2nc3ccccc3[nH]2)c1 |  |  |  | 3.2918 | [34 empty] | Multimodal Machine Learning with Large Language Embedding Model for Polymer Property Prediction
19606 | Unknown | *CCCCC(N)C(=O)N* |  |  |  | 5.746 | [34 empty] | Multimodal Machine Learning with Large Language Embedding Model for Polymer Property Prediction
19607 | Unknown | *Nc1cccc(NC(=O)C=CC(*)=O)c1 |  |  |  | 3.628 | [34 empty] | Multimodal Machine Learning with Large Language Embedding Model for Polymer Property Prediction
19608 | Unknown | *Nc1ccc(NC(=O)C=CC(*)=O)cc1 |  |  |  | 2.7273 | [34 empty] | Multimodal Machine Learning with Large Language Embedding Model for Polymer Property Prediction
19609 | Unknown | *NC(=O)C=CC(=O)Nc1nc(*)nc(N)n1 |  |  |  | 3.896 | [34 empty] | Multimodal Machine Learning with Large Language Embedding Model for Polymer Property Prediction
19610 | Unknown | *Nc1ccc(NC(=O)c2ccc(NC(=O)c3cc(NC(=O)C45CC6CC(CC(C6)C4)C5)cc(C(*)=O)c3)cc2)cc1 |  |  |  | 3.1839 | [34 empty] | Multimodal Machine Learning with Large Language Embedding Model for Polymer Property Prediction
19611 | Unknown | *C(=O)c1ccc(N(*)C)cc1 |  |  |  | 4.3942 | [34 empty] | Multimodal Machine Learning with Large Language Embedding Model for Polymer Property Prediction
19612 | Unknown | *C(=O)c1ccc(N(*)CCCCCCCC)cc1 |  |  |  | 3.611 | [34 empty] | Multimodal Machine Learning with Large Language Embedding Model for Polymer Property Prediction
19613 | Unknown | *NNC(=O)c1ccc(NC(=O)c2ccc(C(*)=O)cc2)c(O)c1 |  |  |  | 3.6452 | [34 empty] | Multimodal Machine Learning with Large Language Embedding Model for Polymer Property Prediction
19614 | Unknown | *Nc1cc(NC(=O)c2ccccc2C(*)=O)cc(-c2nnc(-c3ccccn3)o2)c1 |  |  |  | 3.5021 | [34 empty] | Multimodal Machine Learning with Large Language Embedding Model for Polymer Property Prediction
19615 | Unknown | *N=NC(=O)CCC(=O)Nc1ccc(NC(=O)C=CC(*)=O)cc1 |  |  |  | 3.0373 | [34 empty] | Multimodal Machine Learning with Large Language Embedding Model for Polymer Property Prediction
19616 | Unknown | *CCCOC(=O)N1CCC(*)CC1 |  |  |  | 5.7499 | [34 empty] | Multimodal Machine Learning with Large Language Embedding Model for Polymer Property Prediction
19617 | Unknown | *CC#CC#CCOC(=O)Nc1ccc(Cc2ccc(NC(=O)O*)cc2)cc1 |  |  |  | 4.0768 | [34 empty] | Multimodal Machine Learning with Large Language Embedding Model for Polymer Property Prediction
19618 | Unknown | *CC#CC#CCOC(=O)NCCCCCCNC(=O)O* |  |  |  | 4.9601 | [34 empty] | Multimodal Machine Learning with Large Language Embedding Model for Polymer Property Prediction
19619 | Unknown | *CCOC(=O)Nc1c(C)c(C)c(NC(=O)O*)c(C)c1C |  |  |  | 5.3419 | [34 empty] | Multimodal Machine Learning with Large Language Embedding Model for Polymer Property Prediction
19620 | Unknown | *CCCCOC(=O)NC1CCC(CC2CCC(NC(=O)O*)CC2)CC1 |  |  |  | 6.1232 | [34 empty] | Multimodal Machine Learning with Large Language Embedding Model for Polymer Property Prediction
19621 | Unknown | *COC(=O)NCCCCCCNC(=O)OCc1cccc(*)n1 |  |  |  | 5.1146 | [34 empty] | Multimodal Machine Learning with Large Language Embedding Model for Polymer Property Prediction
19622 | Unknown | *CCCNC(=O)O* |  |  |  | 6.2603 |  |  |  |  | 63.79 | [29 empty] | Multimodal Machine Learning with Large Language Embedding Model for Polymer Property Prediction
19623 | Unknown | *CCN(CCCC(=O)Nc1ccc(N=Nc2ccccc2)cc1)CCOC(=O)NCC1CCCC(CNC(=O)O*)C1 |  |  |  | 3.1195 | [34 empty] | Multimodal Machine Learning with Large Language Embedding Model for Polymer Property Prediction
19624 | Unknown | *CCNC(=O)NCCCCCCNC(=O)O* |  |  |  | 5.6117 | [34 empty] | Multimodal Machine Learning with Large Language Embedding Model for Polymer Property Prediction
19625 | Unknown | *CCCNC(=O)NCCCCCCNC(=O)O* |  |  |  | 5.4226 | [34 empty] | Multimodal Machine Learning with Large Language Embedding Model for Polymer Property Prediction
19626 | Unknown | *CCCCNC(=O)NCCCCCCNC(=O)O* |  |  |  | 5.9887 | [34 empty] | Multimodal Machine Learning with Large Language Embedding Model for Polymer Property Prediction
19627 | Unknown | *Oc1ccc(NC(=O)NCCCCCCNC(*)=O)cc1C |  |  |  | 4.8377 | [34 empty] | Multimodal Machine Learning with Large Language Embedding Model for Polymer Property Prediction
19628 | Unknown | *Oc1ccc(NC(=O)Nc2ccc(Cc3ccc(NC(*)=O)cc3)cc2)cc1C |  |  |  | 4.2557 | [34 empty] | Multimodal Machine Learning with Large Language Embedding Model for Polymer Property Prediction
19629 | Unknown | *Oc1c(Cl)cc(NC(=O)NCCCCCCNC(*)=O)cc1Cl |  |  |  | 4.9474 | [34 empty] | Multimodal Machine Learning with Large Language Embedding Model for Polymer Property Prediction
19630 | Unknown | *Oc1ccccc1CNC(=O)Nc1ccc(Cc2ccc(NC(*)=O)cc2)cc1 |  |  |  | 4.6144 | [34 empty] | Multimodal Machine Learning with Large Language Embedding Model for Polymer Property Prediction
19631 | Unknown | *CCCCNC(=O)O* |  |  |  | 6.3968 | [34 empty] | Multimodal Machine Learning with Large Language Embedding Model for Polymer Property Prediction
19632 | Unknown | *NC(=S)Sc1cc(N)nc(*)n1 |  |  |  | 3.0317 | [34 empty] | Multimodal Machine Learning with Large Language Embedding Model for Polymer Property Prediction
19633 | Unknown | *C(=O)OC1=NCCN1* |  |  |  | 5.1364 | [34 empty] | Multimodal Machine Learning with Large Language Embedding Model for Polymer Property Prediction
19634 | Unknown | *CCN(CCOC(=O)Nc1ccc(C)c(NC(=O)O*)c1)c1ccc(-c2c(NCCCO)c(=O)c2=O)cc1 |  |  |  | 3.2653 | [34 empty] | Multimodal Machine Learning with Large Language Embedding Model for Polymer Property Prediction
19635 | Unknown | *CNC(=O)NCOC(=O)NCCCCCCNC(=O)O* |  |  |  | 6.3471 | [34 empty] | Multimodal Machine Learning with Large Language Embedding Model for Polymer Property Prediction
19636 | Unknown | *CNC(=O)NCOC(=O)Nc1ccc(C)c(NC(=O)O*)c1 |  |  |  | 5.273 | [34 empty] | Multimodal Machine Learning with Large Language Embedding Model for Polymer Property Prediction
19637 | Unknown | *CC(C)CNC(=O)O* |  |  |  | 6.3739 | [34 empty] | Multimodal Machine Learning with Large Language Embedding Model for Polymer Property Prediction
19638 | Unknown | *CCN(CCOC(=O)Nc1ccc(Cc2ccc(NC(=O)O*)cc2)cc1)c1ccccc1 |  |  |  | 4.1239 | [34 empty] | Multimodal Machine Learning with Large Language Embedding Model for Polymer Property Prediction
19639 | Unknown | *CCN(CCOC(=O)Nc1ccc(C)c(NC(=O)O*)c1)c1ccccc1 |  |  |  | 4.4335 | [34 empty] | Multimodal Machine Learning with Large Language Embedding Model for Polymer Property Prediction
19640 | Unknown | *CCCCOC(=O)NCCCCNC(=O)O* |  |  |  | 6.3043 | [34 empty] | Multimodal Machine Learning with Large Language Embedding Model for Polymer Property Prediction
19641 | Unknown | *Oc1ccc(N=CCCCC=Nc2ccc(OC(=O)Nc3cc(NC(*)=O)ccc3C)cc2)cc1 |  |  |  | 4.0981 | [34 empty] | Multimodal Machine Learning with Large Language Embedding Model for Polymer Property Prediction
19642 | Unknown | *CC(C)(COC(=O)NCCCCCCNC(=O)O*)C(=O)O |  |  |  | 6.2179 | [34 empty] | Multimodal Machine Learning with Large Language Embedding Model for Polymer Property Prediction
19643 | Unknown | *CCCP(CCCNC(=O)N*)c1ccccc1 |  |  |  | 4.7939 | [34 empty] | Multimodal Machine Learning with Large Language Embedding Model for Polymer Property Prediction
19644 | Unknown | *CNC(=O)N* |  |  |  | 5.4697 | [34 empty] | Multimodal Machine Learning with Large Language Embedding Model for Polymer Property Prediction
19645 | Unknown | *Cc1c(O)c(C(C)=O)cc(CNC(=S)N*)c1OC |  |  |  | 3.7679 | [34 empty] | Multimodal Machine Learning with Large Language Embedding Model for Polymer Property Prediction
19646 | Unknown | *CCCCCCCNC(=S)N* |  |  |  | 4.3034 | [34 empty] | Multimodal Machine Learning with Large Language Embedding Model for Polymer Property Prediction
19647 | Unknown | *CCCCCCCCCNC(=O)NCCCCCCCNC(=O)N* |  |  |  | 5.422 | [34 empty] | Multimodal Machine Learning with Large Language Embedding Model for Polymer Property Prediction
19648 | Unknown | *CCCC1CCN(C(=O)Nc2ccc(Cc3ccc(NC(=O)N4CCC(*)CC4)cc3)cc2)CC1 |  |  |  | 4.6275 | [34 empty] | Multimodal Machine Learning with Large Language Embedding Model for Polymer Property Prediction
19649 | Unknown | *Nc1cc(NC(=O)NCCCCCCNC(*)=O)ccc1C |  |  |  | 4.7413 | [34 empty] | Multimodal Machine Learning with Large Language Embedding Model for Polymer Property Prediction
19650 | Unknown | *CCCCCNC(=O)N* |  |  |  | 5.6754 | [34 empty] | Multimodal Machine Learning with Large Language Embedding Model for Polymer Property Prediction
19651 | Unknown | *Cc1c(O)c(CNC(=O)N*)cc(C(CC)=NO)c1O |  |  |  | 4.9442 | [34 empty] | Multimodal Machine Learning with Large Language Embedding Model for Polymer Property Prediction
19652 | Unknown | *NC(=O)NCCCCCCNC(=O)Nc1cccc(*)n1 |  |  |  | 4.99 | [34 empty] | Multimodal Machine Learning with Large Language Embedding Model for Polymer Property Prediction
19653 | Unknown | *CC1(C)CC(CC2(C)CC(N3C(=O)N4C(c5ccc(OC)cc5)N(*)C(=O)N4C3c3ccc(OC)cc3)CC(C)(C)C2)CC(C)(C)C1 |  |  |  | 4.8726 | [34 empty] | Multimodal Machine Learning with Large Language Embedding Model for Polymer Property Prediction
19654 | Unknown | *Nc1cc(NC(=O)Nc2ccc(NC(*)=O)cc2)cc(C(=O)Nc2cccc3c2C(=O)c2ccccc2C3=O)c1 |  |  |  | 2.5826 | [34 empty] | Multimodal Machine Learning with Large Language Embedding Model for Polymer Property Prediction
19655 | Unknown | *c1ccc(C(=O)Nc2cccc(-n3c(=O)c4cc5c(=O)n(*)c(=O)c5cc4c3=O)c2)cc1 |  |  |  | 2.445 | [34 empty] | Multimodal Machine Learning with Large Language Embedding Model for Polymer Property Prediction
19656 | Unknown | *C(=O)Nc1ccc(NC(=O)c2ccc3c(c2)C(=O)N(c2ccc(Oc4ccc(N5C(=O)c6ccc(*)cc6C5=O)cc4)cc2)C3=O)cc1 |  |  |  | 2.6514 | [34 empty] | Multimodal Machine Learning with Large Language Embedding Model for Polymer Property Prediction
19657 | Unknown | *C(=O)Nc1ccc(Oc2ccc(NC(=O)c3ccc4c(c3)C(=O)N(c3ccc(Oc5ccc(N6C(=O)c7ccc(*)cc7C6=O)cc5)cc3)C4=O)cc2)cc1 |  |  |  | 2.699 | [34 empty] | Multimodal Machine Learning with Large Language Embedding Model for Polymer Property Prediction
19658 | Unknown | *C(=O)Nc1ccc(S(=O)(=O)c2ccc(NC(=O)c3ccc4c(c3)C(=O)N(c3ccc(Oc5ccc(N6C(=O)c7ccc(*)cc7C6=O)cc5)cc3)C4=O)cc2)cc1 |  |  |  | 2.6835 | [34 empty] | Multimodal Machine Learning with Large Language Embedding Model for Polymer Property Prediction
19659 | Unknown | *C(=O)c1ccc2c(c1)C(=O)N(c1cccc(Nc3nc(N)nc(Nc4cccc(N5C(=O)c6ccc(*)cc6C5=O)c4)n3)c1)C2=O |  |  |  | 2.4034 | [34 empty] | Multimodal Machine Learning with Large Language Embedding Model for Polymer Property Prediction
19660 | Unknown | *C(=O)c1ccc2c(c1)C(=O)N(c1cccc(Nc3nc(Nc4cccc(N5C(=O)c6ccc(*)cc6C5=O)c4)nc(-c4ccccc4)n3)c1)C2=O |  |  |  | 2.3845 | [34 empty] | Multimodal Machine Learning with Large Language Embedding Model for Polymer Property Prediction
19661 | Unknown | *C(=O)c1ccc2c(c1)C(=O)N(c1cccc(Nc3nc(Nc4cccc(N5C(=O)c6ccc(*)cc6C5=O)c4)nc(N(C)C)n3)c1)C2=O |  |  |  | 2.5033 | [34 empty] | Multimodal Machine Learning with Large Language Embedding Model for Polymer Property Prediction
19662 | Unknown | *C(=O)c1ccc2c(c1)C(=O)N(c1cccc(Nc3ncnc(Nc4cccc(N5C(=O)c6ccc(*)cc6C5=O)c4)n3)c1)C2=O |  |  |  | 2.4957 | [34 empty] | Multimodal Machine Learning with Large Language Embedding Model for Polymer Property Prediction
19663 | Unknown | *C(=O)c1ccc2c(c1)C(=O)N(c1ccc(-c3nc(-c4ccccc4)nc(-c4ccc(N5C(=O)c6ccc(*)cc6C5=O)cc4)n3)cc1)C2=O |  |  |  | 2.8991 | [34 empty] | Multimodal Machine Learning with Large Language Embedding Model for Polymer Property Prediction
19664 | Unknown | *C(=O)c1ccc2c(c1)C(=O)N(c1cccc(-c3nc(-c4ccccc4)nc(-c4cccc(N5C(=O)c6ccc(*)cc6C5=O)c4)n3)c1)C2=O |  |  |  | 2.9625 | [34 empty] | Multimodal Machine Learning with Large Language Embedding Model for Polymer Property Prediction
19665 | Unknown | *c1ccc(C(C=CC)c2ccc(-n3c(=O)c4cc5c(=O)n(*)c(=O)c5cc4c3=O)cc2)cc1 |  |  |  | 2.5577 | [34 empty] | Multimodal Machine Learning with Large Language Embedding Model for Polymer Property Prediction
19666 | Unknown | *CCN1C(=O)C(=CC=C2SC(=S)N(*)C2=O)SC1=S |  |  |  | 2.2801 | [34 empty] | Multimodal Machine Learning with Large Language Embedding Model for Polymer Property Prediction
19667 | Unknown | *CCN1C(=O)C(=CCCCC=C2SC(=S)N(*)C2=O)SC1=S |  |  |  | 3.4576 | [34 empty] | Multimodal Machine Learning with Large Language Embedding Model for Polymer Property Prediction
19668 | Unknown | *C(=O)Nc1ccc(Oc2ccc(N3C(=O)c4ccc(*)cc4C3=O)cc2)cc1 |  |  |  | 2.7025 |  |  |  |  | 73.35 | [29 empty] | Multimodal Machine Learning with Large Language Embedding Model for Polymer Property Prediction
19669 | Unknown | *c1ccc(S(=O)(=O)c2ccc(-n3c(=O)c4cc5c(=O)n(*)c(=O)c5cc4c3=O)cc2)cc1 |  |  |  | 2.8028 | [34 empty] | Multimodal Machine Learning with Large Language Embedding Model for Polymer Property Prediction
19670 | Unknown | *C(=O)c1ccc2c(c1)C(=O)N(c1cc(N3C(=O)c4ccc(*)cc4C3=O)c(O)cc1O)C2=O |  |  |  | 2.8396 | [34 empty] | Multimodal Machine Learning with Large Language Embedding Model for Polymer Property Prediction
19671 | Unknown | *c1ccc2c(c1)C(=O)N(c1cc(N3C(=O)c4ccc(C(*)(C(F)(F)F)C(F)(F)F)cc4C3=O)c(O)cc1O)C2=O |  |  |  | 2.7003 | [34 empty] | Multimodal Machine Learning with Large Language Embedding Model for Polymer Property Prediction
19672 | Unknown | *c1cc(N2C(=O)c3ccc(-c4ccc5c(c4)C(=O)N(*)C5=O)cc3C2=O)c(O)cc1O |  |  |  | 3.1117 | [34 empty] | Multimodal Machine Learning with Large Language Embedding Model for Polymer Property Prediction
19673 | Unknown | *c1cc(-n2c(=O)c3cc4c(=O)n(*)c(=O)c4cc3c2=O)c(O)cc1O |  |  |  | 2.8367 | [34 empty] | Multimodal Machine Learning with Large Language Embedding Model for Polymer Property Prediction
19674 | Unknown | *C(=O)c1ccc2c(c1)C(=O)N(c1ccc(Oc3cc(C(C)(C)C)c(Oc4ccc(N5C(=O)c6ccc(*)cc6C5=O)cc4)cc3C(C)(C)C)cc1)C2=O |  |  |  | 2.2297 | [34 empty] | Multimodal Machine Learning with Large Language Embedding Model for Polymer Property Prediction
19675 | Unknown | *c1cccc(C(=O)Nc2ccc(NC(=O)c3cccc(N4C(=O)c5ccc(-c6cccc7c6C(=O)N(*)C7=O)cc5C4=O)c3)cc2)c1 |  |  |  | 2.3122 | [34 empty] | Multimodal Machine Learning with Large Language Embedding Model for Polymer Property Prediction
19676 | Unknown | *c1ccc(-c2ccc(N3C(=O)c4ccc(Oc5ccc6c(c5)C(=O)N(*)C6=O)cc4C3=O)cc2C)c(C)c1 |  |  |  | 3.2926 | [34 empty] | Multimodal Machine Learning with Large Language Embedding Model for Polymer Property Prediction
19677 | Unknown | *CC(C)(C)c1c(*)c(O)n(C(C)C)c1O |  |  |  | 5.5919 | [34 empty] | Multimodal Machine Learning with Large Language Embedding Model for Polymer Property Prediction
19678 | Unknown | *c1ccc(C(c2ccccc2)c2ccc(-n3c(=O)c4cc5c(=O)n(*)c(=O)c5cc4c3=O)cc2)cc1 |  |  |  | 2.3895 | [34 empty] | Multimodal Machine Learning with Large Language Embedding Model for Polymer Property Prediction
19679 | Unknown | *c1ccc(C(c2ccccc2)c2ccc(N3C(=O)c4ccc(-c5ccc6c(c5)C(=O)N(*)C6=O)cc4C3=O)cc2)cc1 |  |  |  | 2.907 | [34 empty] | Multimodal Machine Learning with Large Language Embedding Model for Polymer Property Prediction
19680 | Unknown | *C(=O)c1ccc2c(c1)C(=O)N(c1ccc(C(c3ccccc3)c3ccc(N4C(=O)c5ccc(*)cc5C4=O)cc3)cc1)C2=O |  |  |  | 2.6954 | [34 empty] | Multimodal Machine Learning with Large Language Embedding Model for Polymer Property Prediction
19681 | Unknown | *c1ccc(C(c2ccccc2)c2ccc(N3C(=O)c4ccc(S(=O)(=O)c5ccc6c(c5)C(=O)N(*)C6=O)cc4C3=O)cc2)cc1 |  |  |  | 2.8677 | [34 empty] | Multimodal Machine Learning with Large Language Embedding Model for Polymer Property Prediction
19682 | Unknown | *C(=O)OCCCCCCCCCCCCOC(=O)c1ccc(N2C(=O)c3ccc(*)cc3C2=O)cc1 |  |  |  | 3.2472 | [34 empty] | Multimodal Machine Learning with Large Language Embedding Model for Polymer Property Prediction
19683 | Unknown | *CCCCCCn1c(=O)c2cc3c(=O)n(*)c(=O)c3cc2c1=O |  |  |  | 3.8389 | [34 empty] | Multimodal Machine Learning with Large Language Embedding Model for Polymer Property Prediction
19684 | Unknown | *c1ccc(Oc2cccc(-n3c(=O)c4cc5c(=O)n(*)c(=O)c5cc4c3=O)c2)cc1 |  |  |  | 2.5637 | 0.0258 | 1.179999999 | [11 empty] | 5.920000004 | [9 empty] | 0.0454 | 0.309999997 | [9 empty] | Multimodal Machine Learning with Large Language Embedding Model for Polymer Property Prediction
19685 | Unknown | *c1ccc(-c2ccc(N3C(=O)c4ccc(-c5ccc6c(c5)C(=O)N(*)C6=O)cc4C3=O)cc2C(F)(F)F)c(C(F)(F)F)c1 |  |  |  | 3.3541 | [34 empty] | Multimodal Machine Learning with Large Language Embedding Model for Polymer Property Prediction
19686 | Unknown | *C(=O)c1ccc2c(c1)C(=O)N(c1ccc(OCC(C)(C)COc3ccc(N4C(=O)c5ccc(*)cc5C4=O)cc3)cc1)C2=O |  |  |  | 2.7216 | [34 empty] | Multimodal Machine Learning with Large Language Embedding Model for Polymer Property Prediction
19687 | Unknown | *C(=O)c1ccc2c(c1)C(=O)N(c1ccc(C=Cc3ccc(N4C(=O)c5ccc(*)cc5C4=O)cc3)cc1)C2=O |  |  |  | 2.0593 | [34 empty] | Multimodal Machine Learning with Large Language Embedding Model for Polymer Property Prediction
19688 | Unknown | *C(=O)c1ccc2c(c1)C(=O)N(c1ccc(Sc3ccc(N4C(=O)c5ccc(*)cc5C4=O)cn3)nc1)C2=O |  |  |  | 2.583 | [34 empty] | Multimodal Machine Learning with Large Language Embedding Model for Polymer Property Prediction
19689 | Unknown | *C(=O)c1ccc2c(c1)C(=O)N(c1ccc3c(c1)C(=O)c1cc(N4C(=O)c5ccc(*)cc5C4=O)ccc1-3)C2=O |  |  |  | 2.5033 | [34 empty] | Multimodal Machine Learning with Large Language Embedding Model for Polymer Property Prediction
19690 | Unknown | *CC(C)(C)c1c(*)c(O)n(-c2ccccc2C)c1O |  |  |  | 4.8214 | [34 empty] | Multimodal Machine Learning with Large Language Embedding Model for Polymer Property Prediction
19691 | Unknown | *CC(=O)Nc1ccc(Oc2ccc(NC(=O)CN3C(=O)c4ccc(C(=O)c5ccc6c(c5)C(=O)N(*)C6=O)cc4C3=O)cc2)cc1 |  |  |  | 2.2667 | [34 empty] | Multimodal Machine Learning with Large Language Embedding Model for Polymer Property Prediction
19692 | Unknown | *CC(=O)Nc1ccc(Oc2cccc(NC(=O)CN3C(=O)c4ccc(C(=O)c5ccc6c(c5)C(=O)N(*)C6=O)cc4C3=O)c2)cc1 |  |  |  | 2.0094 | [34 empty] | Multimodal Machine Learning with Large Language Embedding Model for Polymer Property Prediction
19693 | Unknown | *CC(=O)Nc1ccc(Oc2ccc(Oc3ccc(NC(=O)CN4C(=O)c5ccc(C(=O)c6ccc7c(c6)C(=O)N(*)C7=O)cc5C4=O)cc3)cc2)cc1 |  |  |  | 2.2729 | [34 empty] | Multimodal Machine Learning with Large Language Embedding Model for Polymer Property Prediction
19694 | Unknown | *CC(=O)Nc1ccc(Cc2ccc(NC(=O)CN3C(=O)c4ccc(C(=O)c5ccc6c(c5)C(=O)N(*)C6=O)cc4C3=O)cc2)cc1 |  |  |  | 2.3456 | [34 empty] | Multimodal Machine Learning with Large Language Embedding Model for Polymer Property Prediction
19695 | Unknown | *CC(=O)Nc1ccc(NC(=O)CN2C(=O)c3ccc(C(=O)c4ccc5c(c4)C(=O)N(*)C5=O)cc3C2=O)cc1 |  |  |  | 2.4122 | [34 empty] | Multimodal Machine Learning with Large Language Embedding Model for Polymer Property Prediction
19696 | Unknown | *CC(=O)Nc1ccc(NC(=O)c2ccc3c(c2)C(=O)N(*)C3=O)cc1 |  |  |  | 2.5823 | [34 empty] | Multimodal Machine Learning with Large Language Embedding Model for Polymer Property Prediction
19697 | Unknown | *C(=O)Nc1ccc(NC(=O)c2ccc(N3C(=O)c4ccc(*)cc4C3=O)cc2)cc1 |  |  |  | 2.9178 | [34 empty] | Multimodal Machine Learning with Large Language Embedding Model for Polymer Property Prediction
19698 | Unknown | *C(=O)Nc1ccc(Oc2ccc(NC(=O)c3ccc(N4C(=O)c5ccc(*)cc5C4=O)cc3)cc2)cc1 |  |  |  | 2.4295 | [34 empty] | Multimodal Machine Learning with Large Language Embedding Model for Polymer Property Prediction
19699 | Unknown | *C(=O)c1ccc2c(c1)C(=O)N(c1cccc(C#Cc3cccc(N4C(=O)c5ccc(*)cc5C4=O)c3)c1)C2=O |  |  |  | 2.4849 | [34 empty] | Multimodal Machine Learning with Large Language Embedding Model for Polymer Property Prediction
19700 | Unknown | *C(=O)c1ccc2c(c1)C(=O)N(c1ccc(Oc3ccc(S(=O)(=O)c4ccc(Oc5ccc(N6C(=O)c7ccc(*)cc7C6=O)cc5)cc4)cc3)cc1)C2=O |  |  |  | 2.6168 | [34 empty] | Multimodal Machine Learning with Large Language Embedding Model for Polymer Property Prediction
19701 | Unknown | *C(=O)c1ccc2c(c1)C(=O)N(c1ccc(Oc3cccc(Oc4ccc(N5C(=O)c6ccc(*)cc6C5=O)cc4)c3)cc1)C2=O |  |  |  | 2.514 | [34 empty] | Multimodal Machine Learning with Large Language Embedding Model for Polymer Property Prediction
19702 | Unknown | *c1ccc(-n2c(=O)c3cc4c(=O)n(*)c(=O)c4cc3c2=O)c(CP(=O)(OCC)OCC)c1 |  |  |  | 2.9894 | [34 empty] | Multimodal Machine Learning with Large Language Embedding Model for Polymer Property Prediction
19703 | Unknown | *c1ccc(C(=O)c2cccc(-n3c(=O)c4cc5c(=O)n(*)c(=O)c5cc4c3=O)c2)cc1 |  |  |  | 3.1782 | [34 empty] | Multimodal Machine Learning with Large Language Embedding Model for Polymer Property Prediction
19704 | Unknown | *c1ccc(Oc2ccccc2-n2c(=O)c3cc4c(=O)n(*)c(=O)c4cc3c2=O)cc1 |  |  |  | 2.5326 | [34 empty] | Multimodal Machine Learning with Large Language Embedding Model for Polymer Property Prediction
19705 | Unknown | *c1ccc(Cc2cccc(-n3c(=O)c4cc5c(=O)n(*)c(=O)c5cc4c3=O)c2)cc1 |  |  |  | 2.6251 | [34 empty] | Multimodal Machine Learning with Large Language Embedding Model for Polymer Property Prediction
19706 | Unknown | *c1cccc(Cc2cccc(-n3c(=O)c4cc5c(=O)n(*)c(=O)c5cc4c3=O)c2)c1 |  |  |  | 2.645 | [34 empty] | Multimodal Machine Learning with Large Language Embedding Model for Polymer Property Prediction
19707 | Unknown | *c1ccc(Cc2ccccc2-n2c(=O)c3cc4c(=O)n(*)c(=O)c4cc3c2=O)cc1 |  |  |  | 2.9239 | [34 empty] | Multimodal Machine Learning with Large Language Embedding Model for Polymer Property Prediction
19708 | Unknown | *CC(OC(C)=O)C1C(=O)N(c2ccccc2)C(=O)C1(*)Cl |  |  |  | 5.0889 | [34 empty] | Multimodal Machine Learning with Large Language Embedding Model for Polymer Property Prediction
19709 | Unknown | *CC(OC(C)=O)C1C(=O)N(c2ccc(C)cc2)C(=O)C1(*)Cl |  |  |  | 4.7107 | [34 empty] | Multimodal Machine Learning with Large Language Embedding Model for Polymer Property Prediction
19710 | Unknown | *CC(C)(C)COC(=O)NC(=O)c1cccc(C(=O)NC(=O)O*)c1 |  |  |  | 4.9585 | [34 empty] | Multimodal Machine Learning with Large Language Embedding Model for Polymer Property Prediction
19711 | Unknown | *CC(CCCCCCCCCCCC)COC(=O)NC(=O)c1cccc(C(=O)NC(=O)O*)c1 |  |  |  | 4.8491 | [34 empty] | Multimodal Machine Learning with Large Language Embedding Model for Polymer Property Prediction
19712 | Unknown | *c1ccc(N2C(=O)N(*)C2=O)cc1 |  |  |  | 4.9853 | [34 empty] | Multimodal Machine Learning with Large Language Embedding Model for Polymer Property Prediction
19713 | Unknown | *c1ccc(Cc2ccc(N3C(=O)N(*)C3=O)cc2)cc1 |  |  |  | 4.1662 | [34 empty] | Multimodal Machine Learning with Large Language Embedding Model for Polymer Property Prediction
19714 | Unknown | *c1ccc(Oc2ccc(N3C(=O)N(*)C3=O)cc2)cc1 |  |  |  | 4.3691 | [34 empty] | Multimodal Machine Learning with Large Language Embedding Model for Polymer Property Prediction
19715 | Unknown | *C(=O)Nc1ccc(Cc2ccc(N3C(=O)c4ccc(*)cc4C3=O)cc2)cc1 |  |  |  | 3.1109 | [34 empty] | Multimodal Machine Learning with Large Language Embedding Model for Polymer Property Prediction
19716 | Unknown | *c1ccc(N2C(=O)c3ccc(P(=O)(c4ccccc4)c4ccc5c(c4)C(=O)N(*)C5=O)cc3C2=O)cc1 |  |  |  | 3.066 | [34 empty] | Multimodal Machine Learning with Large Language Embedding Model for Polymer Property Prediction
19717 | Unknown | *c1cc(N2C(=O)c3ccc(P(=O)(c4ccccc4)c4ccc5c(c4)C(=O)N(*)C5=O)cc3C2=O)cc(C(F)(F)F)c1 |  |  |  | 3.3576 | [34 empty] | Multimodal Machine Learning with Large Language Embedding Model for Polymer Property Prediction
19718 | Unknown | *c1cccc(N2C(=O)c3ccc(P(=O)(c4ccccc4)c4ccc5c(c4)C(=O)N(*)C5=O)cc3C2=O)c1 |  |  |  | 3.2222 | [34 empty] | Multimodal Machine Learning with Large Language Embedding Model for Polymer Property Prediction
19719 | Unknown | *C(=O)Nc1ccc(NC(=O)c2cccc(C(=O)Nc3ccc(N4C(=O)c5ccc(*)cc5C4=O)cc3)c2)cc1 |  |  |  | 2.92 | [34 empty] | Multimodal Machine Learning with Large Language Embedding Model for Polymer Property Prediction
19720 | Unknown | *c1nc2c(n1C)C(=O)N(*)C2=O |  |  |  | 4.0674 | [34 empty] | Multimodal Machine Learning with Large Language Embedding Model for Polymer Property Prediction
19721 | Unknown | *c1c(C)cc(C)c(N2C(=O)c3ccc(-c4ccc5c(c4)C(=O)N(*)C5=O)cc3C2=O)c1C |  |  |  | 3.1985 | 8.040000005 | 160.0000001 | [11 empty] | 205.9999998 | [9 empty] | 7.960000005 | 33.40000001 | [9 empty] | Multimodal Machine Learning with Large Language Embedding Model for Polymer Property Prediction
19722 | Unknown | *C(=O)c1ccc2c(c1)C(=O)N(c1cc(C(=O)O)cc(N3C(=O)c4ccc(*)cc4C3=O)c1)C2=O |  |  |  | 3.4931 | [34 empty] | Multimodal Machine Learning with Large Language Embedding Model for Polymer Property Prediction
19723 | Unknown | *C(=O)c1ccc2c(c1)C(=O)N(c1cc(C(=O)OC)cc(N3C(=O)c4ccc(*)cc4C3=O)c1)C2=O |  |  |  | 3.4437 | [34 empty] | Multimodal Machine Learning with Large Language Embedding Model for Polymer Property Prediction
19724 | Unknown | *c1ccc(Cc2ccc(N3C(=O)C(=O)N(*)C3=O)cc2)cc1 |  |  |  | 3.5238 | [34 empty] | Multimodal Machine Learning with Large Language Embedding Model for Polymer Property Prediction
19725 | Unknown | *c1ccc(S(=O)(=O)c2ccc(N3C(=O)c4ccc(-c5ccc6c(c5)C(=O)N(*)C6=O)cc4C3=O)cc2)cc1 |  |  |  | 3.396 | [34 empty] | Multimodal Machine Learning with Large Language Embedding Model for Polymer Property Prediction
19726 | Unknown | *C(=O)c1ccc2c(c1)C(=O)N(c1ccc(C3(c4ccc(N5C(=O)c6ccc(*)cc6C5=O)cc4)c4ccccc4-c4ccccc43)cc1)C2=O |  |  |  | 2.3311 | [34 empty] | Multimodal Machine Learning with Large Language Embedding Model for Polymer Property Prediction
19727 | Unknown | *c1ccc(Oc2ccc(S(=O)(=O)c3ccc(Oc4ccc(-c5c6c(c(*)c7ccccc57)C(=O)N(C)C6=O)cc4)cc3)cc2)cc1 |  |  |  | 3.443 | [34 empty] | Multimodal Machine Learning with Large Language Embedding Model for Polymer Property Prediction
19728 | Unknown | *c1ccc(Oc2ccc(S(=O)(=O)c3ccc(Oc4ccc(-c5c6c(c(*)c7ccccc57)C(=O)N(c5ccccc5)C6=O)cc4)cc3)cc2)cc1 |  |  |  | 3.4421 | [34 empty] | Multimodal Machine Learning with Large Language Embedding Model for Polymer Property Prediction
19729 | Unknown | *c1ccc(-c2ccc(-n3c(=O)c4cc5c(=O)n(*)c(=O)c5cc4c3=O)cc2OC(F)(F)F)c(OC(F)(F)F)c1 |  |  |  | 2.7837 | [34 empty] | Multimodal Machine Learning with Large Language Embedding Model for Polymer Property Prediction
19730 | Unknown | *c1cc(-c2nc3ccccc3o2)cc(-n2c(=O)c3cc4c(=O)n(*)c(=O)c4cc3c2=O)c1 |  |  |  | 2.4745 | [34 empty] | Multimodal Machine Learning with Large Language Embedding Model for Polymer Property Prediction
19731 | Unknown | *c1cc(-c2nc3ccccc3s2)cc(-n2c(=O)c3cc4c(=O)n(*)c(=O)c4cc3c2=O)c1 |  |  |  | 2.4436 | [34 empty] | Multimodal Machine Learning with Large Language Embedding Model for Polymer Property Prediction
19732 | Unknown | *C(C#N)=C(C#N)n1c(=O)c2cc3c(=O)n(*)c(=O)c3cc2c1=O |  |  |  | 3.4736 | [34 empty] | Multimodal Machine Learning with Large Language Embedding Model for Polymer Property Prediction
19733 | Unknown | *C1(C)CC(*)(C)C(=O)N(C)C1=O |  |  |  | 5.3373 | [34 empty] | Multimodal Machine Learning with Large Language Embedding Model for Polymer Property Prediction
19734 | Unknown | *c1cc(C(c2ccc(O)c(-n3c(=O)c4cc5c(=O)n(*)c(=O)c5cc4c3=O)c2)(C(F)(F)F)C(F)(F)F)ccc1O |  |  |  | 2.3838 | [34 empty] | Multimodal Machine Learning with Large Language Embedding Model for Polymer Property Prediction
19735 | Unknown | *c1c(C)cc(-c2cc(C)c(N3C(=O)c4ccc(-c5ccc6c(c5)C(=O)N(*)C6=O)cc4C3=O)c(C)c2)cc1C |  |  |  | 2.8885 | [34 empty] | Multimodal Machine Learning with Large Language Embedding Model for Polymer Property Prediction
19736 | Unknown | *c1cc(C)c(-c2c(C)cc(N3C(=O)c4ccc(-c5ccc6c(c5)C(=O)N(*)C6=O)cc4C3=O)cc2C)c(C)c1 |  |  |  | 3.1002 | [34 empty] | Multimodal Machine Learning with Large Language Embedding Model for Polymer Property Prediction
19737 | Unknown | *C(=O)c1ccc2c(c1)C(=O)N(c1cc(-c3nc4ccccc4s3)cc(N3C(=O)c4ccc(*)cc4C3=O)c1)C2=O |  |  |  | 2.5125 | [34 empty] | Multimodal Machine Learning with Large Language Embedding Model for Polymer Property Prediction
19738 | Unknown | *C(=O)c1ccc2c(c1)C(=O)N(c1cc(-c3nc4ccccc4o3)cc(N3C(=O)c4ccc(*)cc4C3=O)c1)C2=O |  |  |  | 2.6591 | [34 empty] | Multimodal Machine Learning with Large Language Embedding Model for Polymer Property Prediction
19739 | Unknown | *c1ccc(S(=O)(=O)c2ccc(N3C(=O)c4ccc(Oc5ccc(Oc6ccc7c(c6)C(=O)N(*)C7=O)cc5)cc4C3=O)cc2)cc1 |  |  |  | 3.2399 | [34 empty] | Multimodal Machine Learning with Large Language Embedding Model for Polymer Property Prediction
19740 | Unknown | *c1cccc(Oc2cccc(-n3c(=O)c4cc5c(=O)n(*)c(=O)c5cc4c3=O)c2)c1 |  |  |  | 2.5671 | 0.008 | 0.499999995 | [11 empty] | 3.600000002 | [9 empty] | 0.0181 | 0.129999999 | [9 empty] | Multimodal Machine Learning with Large Language Embedding Model for Polymer Property Prediction
19741 | Unknown | *CC(=O)OCCCCCCOC(=O)Cn1c(=O)c2cc3c(=O)n(*)c(=O)c3cc2c1=O |  |  |  | 3.6832 | [34 empty] | Multimodal Machine Learning with Large Language Embedding Model for Polymer Property Prediction
19742 | Unknown | *c1ccc(Cc2ccc(N3C(=O)c4ccc(S(=O)(=O)c5ccc6c(c5)C(=O)N(*)C6=O)cc4C3=O)cc2)cc1 |  |  |  | 2.775 | [34 empty] | Multimodal Machine Learning with Large Language Embedding Model for Polymer Property Prediction
19743 | Unknown | *CCCCCCOC(=O)OCCCCCCCCOC(=O)OCCCCCCn1c(=O)c2cc3c(=O)n(*)c(=O)c3cc2c1=O |  |  |  | 3.7768 | [34 empty] | Multimodal Machine Learning with Large Language Embedding Model for Polymer Property Prediction
19744 | Unknown | *CCCCCCOC(=O)OCCCCCCCCCCCCOC(=O)OCCCCCCn1c(=O)c2cc3c(=O)n(*)c(=O)c3cc2c1=O |  |  |  | 3.821 | [34 empty] | Multimodal Machine Learning with Large Language Embedding Model for Polymer Property Prediction
19745 | Unknown | *c1ccc(-c2ccc(N3C(=O)c4ccc(S(=O)(=O)c5ccc6c(c5)C(=O)N(*)C6=O)cc4C3=O)cc2C(F)(F)F)c(C(F)(F)F)c1 |  |  |  | 3.252 | [34 empty] | Multimodal Machine Learning with Large Language Embedding Model for Polymer Property Prediction
19746 | Unknown | *c1c(C)cc(-c2cc(C)c(N3C(=O)c4ccc(S(=O)(=O)c5ccc6c(c5)C(=O)N(*)C6=O)cc4C3=O)c(C)c2)cc1C |  |  |  | 2.7305 | [34 empty] | Multimodal Machine Learning with Large Language Embedding Model for Polymer Property Prediction
19747 | Unknown | *C(=O)Nc1ccc(C(c2ccc(NC(=O)c3ccc(N4C(=O)c5ccc(*)cc5C4=O)cc3C)cc2)(C(F)(F)F)C(F)(F)F)cc1 |  |  |  | 3.193 | [34 empty] | Multimodal Machine Learning with Large Language Embedding Model for Polymer Property Prediction
19748 | Unknown | *C(=O)Nc1ccc(C2(c3ccc(N4C(=O)c5ccc(*)cc5C4=O)cc3)CC(C)CC(C)(C)C2)cc1 |  |  |  | 2.7929 | [34 empty] | Multimodal Machine Learning with Large Language Embedding Model for Polymer Property Prediction
19749 | Unknown | *C(=O)Nc1ccc(C2(c3ccc(N4C(=O)c5ccc(*)cc5C4=O)cc3)CCCCC2)cc1 |  |  |  | 2.8477 | [34 empty] | Multimodal Machine Learning with Large Language Embedding Model for Polymer Property Prediction
19750 | Unknown | *C(=O)Nc1ccc(C2(c3ccc(N4C(=O)c5ccc(*)cc5C4=O)cc3)CCC(CC)CC2)cc1 |  |  |  | 2.9185 | [34 empty] | Multimodal Machine Learning with Large Language Embedding Model for Polymer Property Prediction
19751 | Unknown | *C(=O)Nc1ccc(C2(c3ccc(N4C(=O)c5ccc(*)cc5C4=O)cc3)CCC(C(C)(C)C)CC2)cc1 |  |  |  | 2.7711 | [34 empty] | Multimodal Machine Learning with Large Language Embedding Model for Polymer Property Prediction
19752 | Unknown | *C(=O)Nc1ccc(C2(c3ccc(N4C(=O)c5ccc(*)cc5C4=O)cc3)CCC(C(C)(C)CC)CC2)cc1 |  |  |  | 2.8521 | [34 empty] | Multimodal Machine Learning with Large Language Embedding Model for Polymer Property Prediction
19753 | Unknown | *Nc1nc(Nn2c(=O)c3cc4c(=O)n(*)c(=O)c4cc3c2=O)nc(N(CC)CC)n1 |  |  |  | 2.6124 | [34 empty] | Multimodal Machine Learning with Large Language Embedding Model for Polymer Property Prediction
19754 | Unknown | *Nc1nc(Nn2c(=O)c3cc4c(=O)n(*)c(=O)c4cc3c2=O)nc(N(CCC)CCC)n1 |  |  |  | 2.5752 | [34 empty] | Multimodal Machine Learning with Large Language Embedding Model for Polymer Property Prediction
19755 | Unknown | *C(=O)c1ccc2c(c1)C(=O)N(c1ccc(C(=O)Nc3ccc(N4C(=O)c5ccc(*)cc5C4=O)cc3)cc1)C2=O |  |  |  | 2.4414 | [34 empty] | Multimodal Machine Learning with Large Language Embedding Model for Polymer Property Prediction
19756 | Unknown | *C(=O)c1ccc2c(c1)C(=O)N(c1ccc(C(=O)N(C)c3ccc(N4C(=O)c5ccc(*)cc5C4=O)cc3)cc1)C2=O |  |  |  | 2.3425 | [34 empty] | Multimodal Machine Learning with Large Language Embedding Model for Polymer Property Prediction
19757 | Unknown | *C=CC1CC(*)c2c1c(O)n(-c1ccccc1C)c2O |  |  |  | 4.5629 | [34 empty] | Multimodal Machine Learning with Large Language Embedding Model for Polymer Property Prediction
19758 | Unknown | *C=CC1CC(*)c2c1c(O)n(-c1cccc(C)c1)c2O |  |  |  | 4.9512 | [34 empty] | Multimodal Machine Learning with Large Language Embedding Model for Polymer Property Prediction
19759 | Unknown | *C=CC1CC(*)c2c1c(O)n(-c1ccc(C)cc1)c2O |  |  |  | 5.2272 | [34 empty] | Multimodal Machine Learning with Large Language Embedding Model for Polymer Property Prediction
19760 | Unknown | *c1ccc(Oc2ccc(-n3c(=O)c4c(Oc5ccc(OC)cc5)c5c(=O)n(*)c(=O)c5c(Oc5ccc(OC)cc5)c4c3=O)cc2)cc1 |  |  |  | 1.9559 | [34 empty] | Multimodal Machine Learning with Large Language Embedding Model for Polymer Property Prediction
19761 | Unknown | *c1ccc(Oc2ccc(-n3c(=O)c4c(Oc5ccc(OCCCC)cc5)c5c(=O)n(*)c(=O)c5c(Oc5ccc(OCCCC)cc5)c4c3=O)cc2)cc1 |  |  |  | 1.9028 | [34 empty] | Multimodal Machine Learning with Large Language Embedding Model for Polymer Property Prediction
19762 | Unknown | *Nc1ccc(NC(=S)NC(=O)c2ccc(C(=O)NC(*)=S)cc2)cc1 |  |  |  | 2.6945 | [34 empty] | Multimodal Machine Learning with Large Language Embedding Model for Polymer Property Prediction
19763 | Unknown | *Nc1ccc(NC(=S)NC(=O)c2cccc(C(=O)NC(*)=S)c2)cc1 |  |  |  | 3.3129 | [34 empty] | Multimodal Machine Learning with Large Language Embedding Model for Polymer Property Prediction
19764 | Unknown | *C(=O)c1ccc2c(c1)C(=O)N(c1ccc(Oc3cccc(N4C(=O)c5ccc(*)cc5C4=O)c3)cc1)C2=O |  |  |  | 2.4357 | [34 empty] | Multimodal Machine Learning with Large Language Embedding Model for Polymer Property Prediction
19765 | Unknown | *c1ccc(C(c2ccc(-n3c(=O)c4cc5c(=O)n(*)c(=O)c5cc4c3=O)cc2)(C(F)(F)F)C(F)(F)F)cc1 |  |  |  | 2.7195 | [34 empty] | Multimodal Machine Learning with Large Language Embedding Model for Polymer Property Prediction
19766 | Unknown | *c1ccc(-c2ccc(-n3c(=O)c4cc5c(=O)n(*)c(=O)c5cc4c3=O)cc2F)c(F)c1 |  |  |  | 2.7749 | [34 empty] | Multimodal Machine Learning with Large Language Embedding Model for Polymer Property Prediction
19767 | Unknown | *C(=O)c1cccc(C(=O)c2ccc3c(c2)C(=O)N(c2ccc(Oc4ccc(N5C(=O)c6ccc(*)cc6C5=O)cc4)cc2)C3=O)c1 |  |  |  | 2.5831 | [34 empty] | Multimodal Machine Learning with Large Language Embedding Model for Polymer Property Prediction
19768 | Unknown | *C(=O)Oc1ccc(OC(=O)c2ccc3c(c2)C(=O)N(c2ccc(Oc4ccc(N5C(=O)c6ccc(*)cc6C5=O)cc4)cc2)C3=O)c(C)c1 |  |  |  | 2.6804 | [34 empty] | Multimodal Machine Learning with Large Language Embedding Model for Polymer Property Prediction
19769 | Unknown | *C(=O)Oc1ccc(OC(=O)c2ccc3c(c2)C(=O)N(c2ccc(Oc4ccc(N5C(=O)c6ccc(*)cc6C5=O)cc4)cc2)C3=O)c(C(C)(C)C)c1 |  |  |  | 2.5796 | [34 empty] | Multimodal Machine Learning with Large Language Embedding Model for Polymer Property Prediction
19770 | Unknown | *C(=O)Oc1ccc(OC(=O)c2ccc3c(c2)C(=O)N(c2ccc(Oc4ccc(N5C(=O)c6ccc(*)cc6C5=O)cc4)cc2)C3=O)c(-c2ccccc2)c1 |  |  |  | 2.5898 | [34 empty] | Multimodal Machine Learning with Large Language Embedding Model for Polymer Property Prediction
19771 | Unknown | *C(=O)Oc1ccc2ccc(OC(=O)c3ccc4c(c3)C(=O)N(c3ccc(Oc5ccc(N6C(=O)c7ccc(*)cc7C6=O)cc5)cc3)C4=O)cc2c1 |  |  |  | 2.5688 | [34 empty] | Multimodal Machine Learning with Large Language Embedding Model for Polymer Property Prediction
19772 | Unknown | *C(=O)Oc1ccc(-c2ccc(OC(=O)c3ccc4c(c3)C(=O)N(c3ccc(Oc5ccc(N6C(=O)c7ccc(*)cc7C6=O)cc5)cc3)C4=O)cc2)cc1 |  |  |  | 2.6231 | [34 empty] | Multimodal Machine Learning with Large Language Embedding Model for Polymer Property Prediction
19773 | Unknown | *CCCCCCCCn1c(O)cc(C2C=C(C)c3c(c(O)n(*)c3O)C2)c1O |  |  |  | 5.4303 | [34 empty] | Multimodal Machine Learning with Large Language Embedding Model for Polymer Property Prediction
19774 | Unknown | *CCCCCN1C(=O)c2ccc3c4ccc5c6c(ccc(c7ccc(c2c37)C1=O)c64)C(=O)N(*)C5=O |  |  |  | 1.9902 | [34 empty] | Multimodal Machine Learning with Large Language Embedding Model for Polymer Property Prediction
19775 | Unknown | *CCCCCCCCN1C(=O)c2ccc3c4ccc5c6c(ccc(c7ccc(c2c37)C1=O)c64)C(=O)N(*)C5=O |  |  |  | 2.0224 | [34 empty] | Multimodal Machine Learning with Large Language Embedding Model for Polymer Property Prediction
19776 | Unknown | *c1ccc(C(c2ccc(N3C(=O)c4ccc(Oc5ccc6c(c5)C(=O)N(*)C6=O)cc4C3=O)cc2)(C(F)(F)F)C(F)(F)F)cc1 |  |  |  | 3.4215 | [34 empty] | Multimodal Machine Learning with Large Language Embedding Model for Polymer Property Prediction
19777 | Unknown | *C(=O)Nc1ccc(N2C(=O)c3ccc(*)cc3C2=O)cc1 |  |  |  | 3.1573 | [34 empty] | Multimodal Machine Learning with Large Language Embedding Model for Polymer Property Prediction
19778 | Unknown | *c1ccc(C(=O)Nc2ccc(-n3c(=O)c4cc5c(=O)n(*)c(=O)c5cc4c3=O)cc2C(=O)OCC)cc1 |  |  |  | 2.463 | [34 empty] | Multimodal Machine Learning with Large Language Embedding Model for Polymer Property Prediction
19779 | Unknown | *c1ccc(Oc2ccc(Oc3ccc(-n4c(=O)cc(O)n(*)c4=S)cc3)cc2)cc1 |  |  |  | 3.1515 | [34 empty] | Multimodal Machine Learning with Large Language Embedding Model for Polymer Property Prediction
19780 | Unknown | *c1cc(C(=O)NCCCC)cc(N2C(=O)c3ccc(-c4ccc5c(c4)C(=O)N(*)C5=O)cc3C2=O)c1 |  |  |  | 3.3359 | [34 empty] | Multimodal Machine Learning with Large Language Embedding Model for Polymer Property Prediction
19781 | Unknown | *C=CC1CC(*)c2c1c(O)n(CCCCCC)c2O |  |  |  | 4.6556 | [34 empty] | Multimodal Machine Learning with Large Language Embedding Model for Polymer Property Prediction
19782 | Unknown | *C(=O)c1ccc2c(c1)C(=O)N(c1ccc(C(c3ccccc3)(c3ccc(N4C(=O)c5ccc(*)cc5C4=O)cc3)C(F)(F)F)cc1)C2=O |  |  |  | 2.9448 | [34 empty] | Multimodal Machine Learning with Large Language Embedding Model for Polymer Property Prediction
19783 | Unknown | *CC(C)c1c(*)c(O)n(CCC)c1O |  |  |  | 5.8295 | [34 empty] | Multimodal Machine Learning with Large Language Embedding Model for Polymer Property Prediction
19784 | Unknown | *C(=O)Nc1cccc(C#Cc2cccc(N3C(=O)c4ccc(*)cc4C3=O)c2)c1 |  |  |  | 2.8632 | [34 empty] | Multimodal Machine Learning with Large Language Embedding Model for Polymer Property Prediction
19785 | Unknown | *c1ccc(Oc2ccc3c(c2)C(=O)N(*)C3=O)cc1 |  |  |  | 3.4303 | [34 empty] | Multimodal Machine Learning with Large Language Embedding Model for Polymer Property Prediction
19786 | Unknown | *c1ccc(C(=O)Nc2ccc(-c3ccc(NC(=O)c4ccc(-n5c(=O)c6sc7c(=O)n(*)c(=O)c7sc6c5=O)cc4)cc3)cc2)cc1 |  |  |  | 1.2847 | [34 empty] | Multimodal Machine Learning with Large Language Embedding Model for Polymer Property Prediction
19787 | Unknown | *c1ccc(C(=O)Nc2ccc(NC(=O)c3ccc(-n4c(=O)c5sc6c(=O)n(*)c(=O)c6sc5c4=O)cc3)cc2)cc1 |  |  |  | 1.4889 | [34 empty] | Multimodal Machine Learning with Large Language Embedding Model for Polymer Property Prediction
19788 | Unknown | *c1ccc(Oc2ccccc2Oc2ccc(-n3c(=O)c4cc5c(=O)n(*)c(=O)c5cc4c3=O)cc2)cc1 |  |  |  | 2.1614 | [34 empty] | Multimodal Machine Learning with Large Language Embedding Model for Polymer Property Prediction
19789 | Unknown | *c1ccc(Oc2ccc(Oc3ccc(-n4c(=O)c5cc6c(=O)n(*)c(=O)c6cc5c4=O)cc3)cc2C)cc1 |  |  |  | 2.3895 | [34 empty] | Multimodal Machine Learning with Large Language Embedding Model for Polymer Property Prediction
19790 | Unknown | *c1ccc(Oc2ccc(Oc3ccc(-n4c(=O)c5cc6c(=O)n(*)c(=O)c6cc5c4=O)cc3)cc2C(C)(C)C)cc1 |  |  |  | 1.9644 | [34 empty] | Multimodal Machine Learning with Large Language Embedding Model for Polymer Property Prediction
19791 | Unknown | *c1ccc(Oc2cc(C(C)(C)C)ccc2Oc2ccc(-n3c(=O)c4cc5c(=O)n(*)c(=O)c5cc4c3=O)cc2)cc1 |  |  |  | 2.2831 | [34 empty] | Multimodal Machine Learning with Large Language Embedding Model for Polymer Property Prediction
19792 | Unknown | *c1ccc(Cc2ccc(N3C(=O)c4ccc(-c5ccc6c(c5)C(=O)N(*)C6=O)cc4C3=O)c(C(C)(C)C)c2)cc1C(C)(C)C |  |  |  | 3.2111 | [34 empty] | Multimodal Machine Learning with Large Language Embedding Model for Polymer Property Prediction
19793 | Unknown | *c1cccc(C(c2ccccc2)(c2cccc(N3C(=O)c4ccc(Oc5ccc6c(c5)C(=O)N(*)C6=O)cc4C3=O)c2)C(F)(F)F)c1 |  |  |  | 3.4747 | [34 empty] | Multimodal Machine Learning with Large Language Embedding Model for Polymer Property Prediction
19794 | Unknown | *C(=O)c1ccc2c(c1)C(=O)N(c1cccc(C(c3ccccc3)(c3cccc(N4C(=O)c5ccc(*)cc5C4=O)c3)C(F)(F)F)c1)C2=O |  |  |  | 2.9326 | [34 empty] | Multimodal Machine Learning with Large Language Embedding Model for Polymer Property Prediction
19795 | Unknown | *C(=O)c1ccc2c(c1)C(=O)N(c1ccc(-c3ccc(N4C(=O)c5ccc(*)cc5C4=O)cc3C)c(C)c1)C2=O |  |  |  | 2.8033 | [34 empty] | Multimodal Machine Learning with Large Language Embedding Model for Polymer Property Prediction
19796 | Unknown | *C=CC1CC(*)c2c1c(O)n(CCCCCCCC)c2O |  |  |  | 5.4744 | [34 empty] | Multimodal Machine Learning with Large Language Embedding Model for Polymer Property Prediction
19797 | Unknown | *C=CC1CC(*)c2c1c(O)n(CCC)c2O |  |  |  | 5.2391 | [34 empty] | Multimodal Machine Learning with Large Language Embedding Model for Polymer Property Prediction
19798 | Unknown | *c1ccc(Oc2ccc3ccc(Oc4ccc(-n5c(=O)c6cc7c(=O)n(*)c(=O)c7cc6c5=O)cc4)cc3c2)cc1 |  |  |  | 2.1074 | [34 empty] | Multimodal Machine Learning with Large Language Embedding Model for Polymer Property Prediction
19799 | Unknown | *c1ccc(Oc2ccc(-n3c(=O)c4c(F)c5c(=O)n(*)c(=O)c5c(F)c4c3=O)cc2)cc1 |  |  |  | 2.0451 | [34 empty] | Multimodal Machine Learning with Large Language Embedding Model for Polymer Property Prediction
19800 | Unknown | *c1ccc(-c2ccc(-n3c(=O)c4c(F)c5c(=O)n(*)c(=O)c5c(F)c4c3=O)cc2C)c(C)c1 |  |  |  | 2.5202 | [34 empty] | Multimodal Machine Learning with Large Language Embedding Model for Polymer Property Prediction
19801 | Unknown | *C(=O)Nc1ccc(NC(=O)c2ccc3c(c2)C(=O)N(c2c(C)cc(C)c(N4C(=O)c5ccc(*)cc5C4=O)c2C)C3=O)cc1 |  |  |  | 3.3589 | [34 empty] | Multimodal Machine Learning with Large Language Embedding Model for Polymer Property Prediction
19802 | Unknown | *C(=O)c1ccc(N=Nc2ccc(C(=O)N3C(=O)N(*)C(CC)(CC)C3=O)cc2)cc1 |  |  |  | 3.6611 | [34 empty] | Multimodal Machine Learning with Large Language Embedding Model for Polymer Property Prediction
19803 | Unknown | *c1ccc(Oc2ccc(C(=O)c3ccc(Oc4ccc(-n5c(=O)c6cc7c(=O)n(*)c(=O)c7cc6c5=O)cc4)cc3)cc2)cc1 |  |  |  | 2.395 | [34 empty] | Multimodal Machine Learning with Large Language Embedding Model for Polymer Property Prediction
19804 | Unknown | *c1ccc(C(=O)Oc2ccc3ccc(OC(=O)c4ccc(-n5c(O)cc(SCCOCCSc6cc(O)n(*)c6O)c5O)cc4)cc3c2)cc1 |  |  |  | 3.5935 | [34 empty] | Multimodal Machine Learning with Large Language Embedding Model for Polymer Property Prediction
19805 | Unknown | *c1ccc(Cc2ccc(-n3c(O)c4c(c3O)-c3c(c(O)n(*)c3O)CC4)c(C)c2)cc1C |  |  |  | 4.8465 | [34 empty] | Multimodal Machine Learning with Large Language Embedding Model for Polymer Property Prediction
19806 | Unknown | *c1ccc(Oc2ccc(Oc3ccc(-n4c(O)c5c(c4O)-c4c(c(O)n(*)c4O)CC5)cc3)cc2)cc1 |  |  |  | 4.5419 | [34 empty] | Multimodal Machine Learning with Large Language Embedding Model for Polymer Property Prediction
19807 | Unknown | *C(=O)c1ccc2c(c1)C(=O)N(c1ccc(Oc3ccccc3Oc3ccc(N4C(=O)c5ccc(*)cc5C4=O)cc3)cc1)C2=O |  |  |  | 2.3823 | [34 empty] | Multimodal Machine Learning with Large Language Embedding Model for Polymer Property Prediction
19808 | Unknown | *C=CC1CC(*)c2c1c(O)n(-c1cc(C(F)(F)F)cc(C(F)(F)F)c1)c2O |  |  |  | 5.0009 | 4.28 | 67.29999997 | [11 empty] | 57.39999995 | [9 empty] | 4.199999996 | 13.49999998 | [9 empty] | Multimodal Machine Learning with Large Language Embedding Model for Polymer Property Prediction
19809 | Unknown | *C(=O)c1ccc2c(c1)C(=O)N(c1ccc(C(C)(C)c3ccc(C(C)(C)c4ccc(N5C(=O)c6ccc(*)cc6C5=O)cc4)cc3)cc1)C2=O |  |  |  | 2.4861 | [34 empty] | Multimodal Machine Learning with Large Language Embedding Model for Polymer Property Prediction
19810 | Unknown | *c1ccc(C(=O)Nc2ccc(Oc3ccc(NC(=O)c4ccc(-n5c(=O)c6cc7c(=O)n(*)c(=O)c7cc6c5=O)cc4)cc3)cc2)cc1 |  |  |  | 1.639 | [34 empty] | Multimodal Machine Learning with Large Language Embedding Model for Polymer Property Prediction
19811 | Unknown | *c1ccc(N(c2ccc(C#N)cc2)c2ccc(-n3c(=O)c4cc5c(=O)n(*)c(=O)c5cc4c3=O)cc2)cc1 |  |  |  | 1.6108 | [34 empty] | Multimodal Machine Learning with Large Language Embedding Model for Polymer Property Prediction
19812 | Unknown | *c1ccc(N(c2ccc(C#N)cc2)c2ccc(N3C(=O)c4ccc(-c5ccc6c(c5)C(=O)N(*)C6=O)cc4C3=O)cc2)cc1 |  |  |  | 2.0474 | [34 empty] | Multimodal Machine Learning with Large Language Embedding Model for Polymer Property Prediction
19813 | Unknown | *C(=O)c1ccc2c(c1)C(=O)N(c1ccc(N(c3ccc(C#N)cc3)c3ccc(N4C(=O)c5ccc(*)cc5C4=O)cc3)cc1)C2=O |  |  |  | 1.8778 | [34 empty] | Multimodal Machine Learning with Large Language Embedding Model for Polymer Property Prediction
19814 | Unknown | *c1ccc(N(c2ccc(C#N)cc2)c2ccc(N3C(=O)c4ccc(Oc5ccc6c(c5)C(=O)N(*)C6=O)cc4C3=O)cc2)cc1 |  |  |  | 2.2981 | [34 empty] | Multimodal Machine Learning with Large Language Embedding Model for Polymer Property Prediction
19815 | Unknown | *C(=O)c1ccc2c(c1O)C(=O)N(c1ccc(Oc3ccc(N4C(=O)c5ccc(*)c(O)c5C4=O)cc3)cc1)C2=O |  |  |  | 2.4208 | [34 empty] | Multimodal Machine Learning with Large Language Embedding Model for Polymer Property Prediction
19816 | Unknown | *CCCn1c(O)c2c(c1O)C1C=CC2c2c1c(O)n(*)c2O |  |  |  | 5.4745 | [34 empty] | Multimodal Machine Learning with Large Language Embedding Model for Polymer Property Prediction
19817 | Unknown | *c1ccc(Oc2cccc(Oc3ccc(-n4c(=O)c5cc6c(=O)n(*)c(=O)c6cc5c4=O)cc3)c2C#N)cc1 |  |  |  | 2.6202 | [34 empty] | Multimodal Machine Learning with Large Language Embedding Model for Polymer Property Prediction
19818 | Unknown | *c1ccc(Oc2ccc(N3C(=O)c4ccc(C(=O)c5ccc6c(c5)C(=O)N(c5ncc(*)s5)C6=O)cc4C3=O)cc2)cc1 |  |  |  | 1.9774 | [34 empty] | Multimodal Machine Learning with Large Language Embedding Model for Polymer Property Prediction
19819 | Unknown | *c1ccc(Oc2ccc(-n3c(=O)c4cc5c(=O)n(-c6ncc(*)s6)c(=O)c5cc4c3=O)cc2)cc1 |  |  |  | 1.9001 | [34 empty] | Multimodal Machine Learning with Large Language Embedding Model for Polymer Property Prediction
19820 | Unknown | *c1ccc(OCC2CCC(COc3ccc(-n4c(=O)c5cc6c(=O)n(*)c(=O)c6cc5c4=O)cc3)CC2)cc1 |  |  |  | 2.2219 | [34 empty] | Multimodal Machine Learning with Large Language Embedding Model for Polymer Property Prediction
19821 | Unknown | *CC(c1ccccc1)c1c(*)c(O)n(-c2ccc(C(=O)Oc3ccc(C=O)cc3)cc2)c1O |  |  |  | 4.2954 | [34 empty] | Multimodal Machine Learning with Large Language Embedding Model for Polymer Property Prediction
19822 | Unknown | *C(=O)Nc1cccc(NC(=O)c2ccc3c(c2)C(=O)N(c2ccc(Oc4cccc5c(N6C(=O)c7ccc(*)cc7C6=O)cccc45)cc2)C3=O)n1 |  |  |  | 2.5119 | [34 empty] | Multimodal Machine Learning with Large Language Embedding Model for Polymer Property Prediction
19823 | Unknown | *C(=O)Nc1ccc(NC(=O)c2ccc3c(c2)C(=O)N(c2ccc(Oc4cccc5c(N6C(=O)c7ccc(*)cc7C6=O)cccc45)cc2)C3=O)cc1 |  |  |  | 2.8645 | [34 empty] | Multimodal Machine Learning with Large Language Embedding Model for Polymer Property Prediction
19824 | Unknown | *c1ccc(C(=O)Oc2ccc(-n3c(=O)c4cc5c(=O)n(*)c(=O)c5cc4c3=O)cc2)cc1 |  |  |  | 2.7833 | [34 empty] | Multimodal Machine Learning with Large Language Embedding Model for Polymer Property Prediction
19825 | Unknown | *c1ccc(C(=O)Nc2ccc(-n3c(=O)c4cc5c(=O)n(*)c(=O)c5cc4c3=O)cc2)cc1 |  |  |  | 2.3994 | [34 empty] | Multimodal Machine Learning with Large Language Embedding Model for Polymer Property Prediction
19826 | Unknown | *c1ccc(N2C(=O)c3ccc(-c4ccc5c(c4)C(=O)N(c4ccc6[nH]c(*)nc6c4)C5=O)cc3C2=O)cc1 |  |  |  | 2.4895 | [34 empty] | Multimodal Machine Learning with Large Language Embedding Model for Polymer Property Prediction
19827 | Unknown | *c1ccc(N2C(=O)c3ccc(C(=O)c4ccc5c(c4)C(=O)N(c4ccc6[nH]c(*)nc6c4)C5=O)cc3C2=O)cc1 |  |  |  | 2.4444 | [34 empty] | Multimodal Machine Learning with Large Language Embedding Model for Polymer Property Prediction
19828 | Unknown | *c1ccc(N2C(=O)c3ccc(-c4cccc5c4C(=O)N(c4ccc6[nH]c(*)nc6c4)C5=O)cc3C2=O)cc1 |  |  |  | 2.9114 | [34 empty] | Multimodal Machine Learning with Large Language Embedding Model for Polymer Property Prediction
19829 | Unknown | *C(=O)n1cc(O)n(C(=O)c2ccc(N3C(=O)c4ccc(*)cc4C3=O)cc2)c1=O |  |  |  | 3.533 | [34 empty] | Multimodal Machine Learning with Large Language Embedding Model for Polymer Property Prediction
19830 | Unknown | *C(=O)c1ccc2c(c1)C(=O)N(c1cc(OCCCC)cc(N3C(=O)c4ccc(*)cc4C3=O)c1)C2=O |  |  |  | 2.6613 | [34 empty] | Multimodal Machine Learning with Large Language Embedding Model for Polymer Property Prediction
19831 | Unknown | *C(=O)c1ccc2c(c1)C(=O)N(c1cc(OCCCCCCCC)cc(N3C(=O)c4ccc(*)cc4C3=O)c1)C2=O |  |  |  | 2.6342 | [34 empty] | Multimodal Machine Learning with Large Language Embedding Model for Polymer Property Prediction
19832 | Unknown | *c1ccc(SSc2ccc(-n3c(=O)c4cc5c(=O)n(*)c(=O)c5cc4c3=O)cc2)cc1 |  |  |  | 2.3111 | [34 empty] | Multimodal Machine Learning with Large Language Embedding Model for Polymer Property Prediction
19833 | Unknown | *c1ccc(Oc2ccc(-n3c(=O)c4cc5c(=O)n(*)c(=O)c5cc4c3=O)cc2Br)c(Br)c1 |  |  |  | 2.4917 | [34 empty] | Multimodal Machine Learning with Large Language Embedding Model for Polymer Property Prediction
19834 | Unknown | *C(=O)c1ccc2c(c1)C(=O)N(c1ccc(Oc3ccc(N4C(=O)c5ccc(*)cc5C4=O)cc3Br)c(Br)c1)C2=O |  |  |  | 2.6114 | [34 empty] | Multimodal Machine Learning with Large Language Embedding Model for Polymer Property Prediction
19835 | Unknown | *c1ccc(Oc2ccc(N3C(=O)c4ccc(S(=O)(=O)c5ccc6c(c5)C(=O)N(*)C6=O)cc4C3=O)cc2Br)c(Br)c1 |  |  |  | 2.7192 | [34 empty] | Multimodal Machine Learning with Large Language Embedding Model for Polymer Property Prediction
19836 | Unknown | *c1cc(Br)c(Oc2c(Br)cc(N3C(=O)c4ccc(-c5ccc6c(c5)C(=O)N(*)C6=O)cc4C3=O)cc2Br)c(Br)c1 |  |  |  | 2.9494 | [34 empty] | Multimodal Machine Learning with Large Language Embedding Model for Polymer Property Prediction
19837 | Unknown | *c1cc(Br)c(Oc2c(Br)cc(N3C(=O)c4ccc(Oc5ccc6c(c5)C(=O)N(*)C6=O)cc4C3=O)cc2Br)c(Br)c1 |  |  |  | 2.9554 | [34 empty] | Multimodal Machine Learning with Large Language Embedding Model for Polymer Property Prediction
19838 | Unknown | *c1cc(Br)c(Oc2c(Br)cc(N3C(=O)c4ccc(S(=O)(=O)c5ccc6c(c5)C(=O)N(*)C6=O)cc4C3=O)cc2Br)c(Br)c1 |  |  |  | 2.8362 | [34 empty] | Multimodal Machine Learning with Large Language Embedding Model for Polymer Property Prediction
19839 | Unknown | *c1cccc2c(-n3c(=O)c4cc5c(=O)n(*)c(=O)c5cc4c3=O)cccc12 |  |  |  | 2.5506 | [34 empty] | Multimodal Machine Learning with Large Language Embedding Model for Polymer Property Prediction
19840 | Unknown | *c1cc(C=NC(=S)Nc2ccc(-n3c(=O)c4cc5c(=O)n(*)c(=O)c5cc4c3=O)cc2)ccc1Cl |  |  |  | 2.0293 | [34 empty] | Multimodal Machine Learning with Large Language Embedding Model for Polymer Property Prediction
19841 | Unknown | *c1ccc(-c2ccc(N3C(=O)c4ccc(-c5cccc6c5C(=O)N(*)C6=O)cc4C3=O)c(C)c2)cc1C |  |  |  | 2.9133 | [34 empty] | Multimodal Machine Learning with Large Language Embedding Model for Polymer Property Prediction
19842 | Unknown | *c1ccc(Oc2ccc(-n3c(=O)c4cc5c(=O)n(*)c(=O)c5cc4c3=O)cc2-c2ccccc2)cc1 |  |  |  | 2.1739 | [34 empty] | Multimodal Machine Learning with Large Language Embedding Model for Polymer Property Prediction
19843 | Unknown | *C(=O)Nc1cccc(NC(=O)c2ccc3c(c2)C(=O)N(c2cc(-c4nc5ccccc5o4)cc(N4C(=O)c5ccc(*)cc5C4=O)c2)C3=O)n1 |  |  |  | 2.7946 | [34 empty] | Multimodal Machine Learning with Large Language Embedding Model for Polymer Property Prediction
19844 | Unknown | *C(=O)Nc1ccc(NC(=O)c2ccc3c(c2)C(=O)N(c2cc(-c4nc5ccccc5s4)cc(N4C(=O)c5ccc(*)cc5C4=O)c2)C3=O)cc1 |  |  |  | 2.886 | [34 empty] | Multimodal Machine Learning with Large Language Embedding Model for Polymer Property Prediction
19845 | Unknown | *C(=O)Nc1cccc(NC(=O)c2ccc3c(c2)C(=O)N(c2cccc(N4C(=O)c5ccc(*)cc5C4=O)c2)C3=O)n1 |  |  |  | 3.2959 | [34 empty] | Multimodal Machine Learning with Large Language Embedding Model for Polymer Property Prediction
19846 | Unknown | *C(=O)Nc1ccc(NC(=O)c2ccc3c(c2)C(=O)N(c2cccc(N4C(=O)c5ccc(*)cc5C4=O)c2)C3=O)cc1 |  |  |  | 2.9484 | [34 empty] | Multimodal Machine Learning with Large Language Embedding Model for Polymer Property Prediction
19847 | Unknown | *CCCCCCOC(=O)SC(=O)O* |  |  |  | 5.9655 | [34 empty] | Multimodal Machine Learning with Large Language Embedding Model for Polymer Property Prediction
19848 | Unknown | *CC(OC)C1(C)C(=O)OC(=O)C1(*)C |  |  |  | 5.7217 | [34 empty] | Multimodal Machine Learning with Large Language Embedding Model for Polymer Property Prediction
19849 | Unknown | *CC(c1ccccc1)c1c(O)oc(O)c1* |  |  |  | 5.3123 | [34 empty] | Multimodal Machine Learning with Large Language Embedding Model for Polymer Property Prediction
19850 | Unknown | *C=Cc1ccc(*)c2c1C(=O)OC2=O |  |  |  | 3.9313 | [34 empty] | Multimodal Machine Learning with Large Language Embedding Model for Polymer Property Prediction
19851 | Unknown | *CC(C)(N=C=O)c1c(O)oc(O)c1* |  |  |  | 6.0105 | [34 empty] | Multimodal Machine Learning with Large Language Embedding Model for Polymer Property Prediction
19852 | Unknown | *CC(OC1CCCCC1)c1c(O)oc(O)c1* |  |  |  | 5.6267 | [34 empty] | Multimodal Machine Learning with Large Language Embedding Model for Polymer Property Prediction
19853 | Unknown | *c1c(O)oc(O)c1C1C2CC(C(=O)OC3CCCCC3)C(C2)C1* |  |  |  | 6.0803 | [34 empty] | Multimodal Machine Learning with Large Language Embedding Model for Polymer Property Prediction
19854 | Unknown | *Oc1ccc(C(=O)CCCCC(=O)c2ccc(OC(*)=O)cc2)cc1 |  |  |  | 4.6051 | [34 empty] | Multimodal Machine Learning with Large Language Embedding Model for Polymer Property Prediction
19855 | Unknown | *Oc1c(Br)cc(C2(c3cc(Br)c(OC(*)=O)c(Br)c3)CC3CCC2C3)cc1Br |  |  |  | 4.8531 | [34 empty] | Multimodal Machine Learning with Large Language Embedding Model for Polymer Property Prediction
19856 | Unknown | *Oc1ccc(C(c2ccc(OC(*)=O)cc2)C2CCCCC2)cc1 |  |  |  | 4.5492 | [34 empty] | Multimodal Machine Learning with Large Language Embedding Model for Polymer Property Prediction
19857 | Unknown | *Oc1ccc(C(C)(C)c2ccc(OC(=O)OCCN(CCOC(*)=O)c3ccc(OC)cc3)cc2)cc1 |  |  |  | 4.212 | [34 empty] | Multimodal Machine Learning with Large Language Embedding Model for Polymer Property Prediction
19858 | Unknown | *Oc1ccc(Cc2ccc(Cc3ccc(OC(*)=O)cc3)cc2)cc1 |  |  |  | 4.7564 | [34 empty] | Multimodal Machine Learning with Large Language Embedding Model for Polymer Property Prediction
19859 | Unknown | *CCCCOC(=O)SNCCCCCCNSC(=O)O* |  |  |  | 5.4377 | [34 empty] | Multimodal Machine Learning with Large Language Embedding Model for Polymer Property Prediction
19860 | Unknown | *CCCC1CCN(SC(=O)OCCCCCCOC(=O)SN2CCC(*)CC2)CC1 |  |  |  | 4.484 | [34 empty] | Multimodal Machine Learning with Large Language Embedding Model for Polymer Property Prediction
19861 | Unknown | *CCCCCCOC(=O)SNc1ccc(Cc2ccc(NSC(=O)O*)cc2)cc1 |  |  |  | 4.1148 | [34 empty] | Multimodal Machine Learning with Large Language Embedding Model for Polymer Property Prediction
19862 | Unknown | *C=CC1CC(*)C2(Cl)OC(=O)OC12Cl |  |  |  | 5.2615 | [34 empty] | Multimodal Machine Learning with Large Language Embedding Model for Polymer Property Prediction
19863 | Unknown | *OC(C)COC(*)=O |  |  |  | 7.1412 | [34 empty] | Multimodal Machine Learning with Large Language Embedding Model for Polymer Property Prediction
19864 | Unknown | *Oc1ccc(C2(c3ccc(OC(*)=O)cc3)CC(C)CC(C)(C)C2)cc1 |  |  |  | 4.7559 | [34 empty] | Multimodal Machine Learning with Large Language Embedding Model for Polymer Property Prediction
19865 | Unknown | *OC1CCC(OC(*)=O)CC1 |  |  |  | 7.1786 | [34 empty] | Multimodal Machine Learning with Large Language Embedding Model for Polymer Property Prediction
19866 | Unknown | *CCCS(=O)(=O)CCCCS(=O)(=O)CCCOC(=O)O* |  |  |  | 6.4999 | [34 empty] | Multimodal Machine Learning with Large Language Embedding Model for Polymer Property Prediction
19867 | Unknown | *CCOC(=O)O* |  |  |  | 7.5976 | [34 empty] | Multimodal Machine Learning with Large Language Embedding Model for Polymer Property Prediction
19868 | Unknown | *Oc1ccc(C(C)(CCC#N)c2ccc(OC(*)=O)c(C)c2)cc1C |  |  |  | 4.6661 | [34 empty] | Multimodal Machine Learning with Large Language Embedding Model for Polymer Property Prediction
19869 | Unknown | *CC(OC(=O)OCC)C(COC(=O)O*)OC(=O)OCC |  |  |  | 7.1757 | [34 empty] | Multimodal Machine Learning with Large Language Embedding Model for Polymer Property Prediction
19870 | Unknown | *OC1CCC(OC(=O)OCCCCOC(*)=O)CC1 |  |  |  | 7.0064 | [34 empty] | Multimodal Machine Learning with Large Language Embedding Model for Polymer Property Prediction
19871 | Unknown | *CC(O)C(O)COC(=O)O* |  |  |  | 6.9702 | [34 empty] | Multimodal Machine Learning with Large Language Embedding Model for Polymer Property Prediction
19872 | Unknown | *CC(OC=O)C(COC(=O)O*)OC=O |  |  |  | 7.0946 | [34 empty] | Multimodal Machine Learning with Large Language Embedding Model for Polymer Property Prediction
19873 | Unknown | *CC(OC(C)=O)C(COC(=O)O*)OC(C)=O |  |  |  | 6.5585 | [34 empty] | Multimodal Machine Learning with Large Language Embedding Model for Polymer Property Prediction
19874 | Unknown | *CC(OC(=O)C(=O)OCC)C(COC(=O)O*)OC(=O)C(=O)OCC |  |  |  | 5.2047 | [34 empty] | Multimodal Machine Learning with Large Language Embedding Model for Polymer Property Prediction
19875 | Unknown | *CCCOC(=O)O* |  |  |  | 7.1953 |  |  |  |  | 10.25 | [29 empty] | Multimodal Machine Learning with Large Language Embedding Model for Polymer Property Prediction
19876 | Unknown | *OC1CCC(OC(=O)OCCCCCCCOC(*)=O)CC1 |  |  |  | 7.2009 | [34 empty] | Multimodal Machine Learning with Large Language Embedding Model for Polymer Property Prediction
19877 | Unknown | *Oc1ccc(C(C)=Cc2ccc(OC(=O)OCCCCOC(*)=O)cc2)cc1 |  |  |  | 4.0366 | [34 empty] | Multimodal Machine Learning with Large Language Embedding Model for Polymer Property Prediction
19878 | Unknown | *Oc1ccc(C(C)=Cc2ccc(OC(=O)OCCCCCOC(*)=O)cc2)cc1 |  |  |  | 4.0595 | [34 empty] | Multimodal Machine Learning with Large Language Embedding Model for Polymer Property Prediction
19879 | Unknown | *Oc1ccc(C(C)=Cc2ccc(OC(=O)OCCCCCCOC(*)=O)cc2)cc1 |  |  |  | 4.2293 | [34 empty] | Multimodal Machine Learning with Large Language Embedding Model for Polymer Property Prediction
19880 | Unknown | *CC(C)(C)COC(=O)O* |  |  |  | 7.3547 |  |  |  |  | 26.11 | [29 empty] | Multimodal Machine Learning with Large Language Embedding Model for Polymer Property Prediction
19881 | Unknown | *Oc1ccc(C(C)(CC)c2ccc(OC(*)=O)c(Cl)c2)cc1Cl |  |  |  | 5.0411 | [34 empty] | Multimodal Machine Learning with Large Language Embedding Model for Polymer Property Prediction
19882 | Unknown | *Oc1ccc(C(C)(C)c2ccc(OC(*)=O)c(Cl)c2)cc1 |  |  |  | 5.0408 | [34 empty] | Multimodal Machine Learning with Large Language Embedding Model for Polymer Property Prediction
19883 | Unknown | *Oc1ccc(C(C)(C)c2cc(Cl)c(OC(*)=O)c(Cl)c2)cc1 |  |  |  | 4.8819 | [34 empty] | Multimodal Machine Learning with Large Language Embedding Model for Polymer Property Prediction
19884 | Unknown | *Oc1ccc(C(C)(C)c2ccc(OC(*)=O)c(Cl)c2)cc1C |  |  |  | 5.1208 | [34 empty] | Multimodal Machine Learning with Large Language Embedding Model for Polymer Property Prediction
19885 | Unknown | *Oc1ccc(C(CCCC)(CCCC)c2ccc(OC(*)=O)cc2)cc1 |  |  |  | 4.9969 | [34 empty] | Multimodal Machine Learning with Large Language Embedding Model for Polymer Property Prediction
19886 | Unknown | *Oc1ccc(C2(c3ccc(OC(*)=O)cc3)CCCCCC2)cc1 |  |  |  | 4.9619 | [34 empty] | Multimodal Machine Learning with Large Language Embedding Model for Polymer Property Prediction
19887 | Unknown | *Oc1ccc(C2(c3ccc(OC(=O)OC4C(C)(C)C(OC(*)=O)C4(C)C)cc3)CC3CCC2C3)cc1 |  |  |  | 4.7221 | [34 empty] | Multimodal Machine Learning with Large Language Embedding Model for Polymer Property Prediction
19888 | Unknown | *Oc1ccc(C2(c3ccc(OC(=O)OC4C(C)(C)C(OC(*)=O)C4(C)C)cc3)CCC(C(C)(C)C)CC2)cc1 |  |  |  | 5.0195 | [34 empty] | Multimodal Machine Learning with Large Language Embedding Model for Polymer Property Prediction
19889 | Unknown | *Oc1ccc(C(C)(c2ccccc2)c2ccc(OC(=O)OC3C(C)(C)C(OC(*)=O)C3(C)C)cc2)cc1 |  |  |  | 5.136 | [34 empty] | Multimodal Machine Learning with Large Language Embedding Model for Polymer Property Prediction
19890 | Unknown | *CCCCCCCCOC(=O)O* |  |  |  | 7.3252 | [34 empty] | Multimodal Machine Learning with Large Language Embedding Model for Polymer Property Prediction
19891 | Unknown | *Oc1ccc(C(c2ccc(OC(*)=O)cc2)C(Cl)Cl)cc1 |  |  |  | 4.8285 | [34 empty] | Multimodal Machine Learning with Large Language Embedding Model for Polymer Property Prediction
19892 | Unknown | *Oc1ccc(C(=O)c2ccc(OC(=O)OC3C(C)(C)C(OC(*)=O)C3(C)C)cc2)cc1 |  |  |  | 4.4802 | [34 empty] | Multimodal Machine Learning with Large Language Embedding Model for Polymer Property Prediction
19893 | Unknown | *Oc1ccc(C(C)(C)c2ccc(OC(=O)SCCCSC(*)=O)cc2)cc1 |  |  |  | 4.8294 | [34 empty] | Multimodal Machine Learning with Large Language Embedding Model for Polymer Property Prediction
19894 | Unknown | *CC1CCC(COC(=O)O*)CC1 |  |  |  | 6.8655 | [34 empty] | Multimodal Machine Learning with Large Language Embedding Model for Polymer Property Prediction
19895 | Unknown | *CC(C)(COC(=O)O*)C(=O)OCc1ccccc1 |  |  |  | 5.7764 | [34 empty] | Multimodal Machine Learning with Large Language Embedding Model for Polymer Property Prediction
19896 | Unknown | *OC1CCCCC1OC(*)=O |  |  |  | 6.7044 | [34 empty] | Multimodal Machine Learning with Large Language Embedding Model for Polymer Property Prediction
19897 | Unknown | *Oc1ccc(C(C)(C)c2ccc(OC(=O)OCCCCOC(*)=O)cc2)cc1 |  |  |  | 5.1657 | [34 empty] | Multimodal Machine Learning with Large Language Embedding Model for Polymer Property Prediction
19898 | Unknown | *CCCCOC(=O)OCC1CCC(COC(=O)O*)CC1 |  |  |  | 7.0222 | [34 empty] | Multimodal Machine Learning with Large Language Embedding Model for Polymer Property Prediction
19899 | Unknown | *Oc1ccc(C(C)(C)c2ccc(OC(=O)OCC3CCC(COC(*)=O)CC3)cc2)cc1 |  |  |  | 5.2076 | [34 empty] | Multimodal Machine Learning with Large Language Embedding Model for Polymer Property Prediction
19900 | Unknown | *Oc1ccc(Cc2ccc(OC(=O)OCC3CCC(COC(*)=O)CC3)cc2)cc1 |  |  |  | 5.1271 | [34 empty] | Multimodal Machine Learning with Large Language Embedding Model for Polymer Property Prediction
19901 | Unknown | *OC(COC(*)=O)COC(C)(C)C |  |  |  | 6.0333 | [34 empty] | Multimodal Machine Learning with Large Language Embedding Model for Polymer Property Prediction
19902 | Unknown | *OC(COCCCC)COC(*)=O |  |  |  | 6.2375 | [34 empty] | Multimodal Machine Learning with Large Language Embedding Model for Polymer Property Prediction
19903 | Unknown | *OC(COCCOC)COC(*)=O |  |  |  | 6.2142 | [34 empty] | Multimodal Machine Learning with Large Language Embedding Model for Polymer Property Prediction
19904 | Unknown | *C(=O)c1ccc2nc(-c3ccc(-c4nc5ccc(*)cc5nc4-c4ccccc4)cc3)c(-c3ccccc3)nc2c1 |  |  |  | 3.0508 | [34 empty] | Multimodal Machine Learning with Large Language Embedding Model for Polymer Property Prediction
19905 | Unknown | *c1cccc(-c2nnc(*)n2-c2ccccc2)c1 |  |  |  | 3.947 | [34 empty] | Multimodal Machine Learning with Large Language Embedding Model for Polymer Property Prediction
19906 | Unknown | *c1ccc(N2CCC(c3cccc(C4=NN(*)CC4)c3)=N2)cc1 |  |  |  | 2.8203 | [34 empty] | Multimodal Machine Learning with Large Language Embedding Model for Polymer Property Prediction
19907 | Unknown | *c1ccc(-n2cc3c(n2)C(=O)c2cn(*)nc2C3=O)cc1 |  |  |  | 3.7718 | [34 empty] | Multimodal Machine Learning with Large Language Embedding Model for Polymer Property Prediction
19908 | Unknown | *CCCCCCn1cc2c(n1)C(=O)c1cn(*)nc1C2=O |  |  |  | 4.1587 | [34 empty] | Multimodal Machine Learning with Large Language Embedding Model for Polymer Property Prediction
19909 | Unknown | *CCN(*)C(=O)CO |  |  |  | 5.9405 | [34 empty] | Multimodal Machine Learning with Large Language Embedding Model for Polymer Property Prediction
19910 | Unknown | *CCCCCCCCc1nnc(*)n1N |  |  |  | 5.4011 | [34 empty] | Multimodal Machine Learning with Large Language Embedding Model for Polymer Property Prediction
19911 | Unknown | *CCCCCCCCCCc1nnc(*)n1N |  |  |  | 5.6319 | [34 empty] | Multimodal Machine Learning with Large Language Embedding Model for Polymer Property Prediction
19912 | Unknown | *CCCCCCCc1nnc(*)n1N |  |  |  | 5.5167 | [34 empty] | Multimodal Machine Learning with Large Language Embedding Model for Polymer Property Prediction
19913 | Unknown | *CCCCCCc1nnc(*)n1N |  |  |  | 5.4103 | [34 empty] | Multimodal Machine Learning with Large Language Embedding Model for Polymer Property Prediction
19914 | Unknown | *CCCCCc1nnc(*)n1N |  |  |  | 5.7571 | [34 empty] | Multimodal Machine Learning with Large Language Embedding Model for Polymer Property Prediction
19915 | Unknown | *CCCCc1nnc(*)n1N |  |  |  | 5.3914 | [34 empty] | Multimodal Machine Learning with Large Language Embedding Model for Polymer Property Prediction
19916 | Unknown | *CCc1nnc(*)n1N |  |  |  | 5.722 | [34 empty] | Multimodal Machine Learning with Large Language Embedding Model for Polymer Property Prediction
19917 | Unknown | *CCCN(*)C=O |  |  |  | 5.9715 | [34 empty] | Multimodal Machine Learning with Large Language Embedding Model for Polymer Property Prediction
19918 | Unknown | *N=P(*)(Oc1cccc(Cl)c1)Oc1cccc(Cl)c1 |  |  |  | 4.9374 | [34 empty] | Multimodal Machine Learning with Large Language Embedding Model for Polymer Property Prediction
19919 | Unknown | *c1ccc(-c2ccc(-c3cc(-c4ccccc4)c4cc5c(-c6ccccc6)cc(*)nc5cc4n3)cc2)cc1 |  |  |  | 2.8216 | [34 empty] | Multimodal Machine Learning with Large Language Embedding Model for Polymer Property Prediction
19920 | Unknown | *c1ccc(-c2ccc(-c3cc(-c4ccccc4)c4cc5nc(*)cc(-c6ccccc6)c5cc4n3)cc2)cc1 |  |  |  | 2.7932 | [34 empty] | Multimodal Machine Learning with Large Language Embedding Model for Polymer Property Prediction
19921 | Unknown | *C=Cc1cccc(C=Cc2cc(*)ncn2)c1 |  |  |  | 3.4013 | [34 empty] | Multimodal Machine Learning with Large Language Embedding Model for Polymer Property Prediction
19922 | Unknown | *C=Cc1ccc(C=Cc2cc(*)ncn2)cc1 |  |  |  | 2.9779 | [34 empty] | Multimodal Machine Learning with Large Language Embedding Model for Polymer Property Prediction
19923 | Unknown | *C=Cc1ccc(-c2ccc(C=Cc3cc(*)ncn3)cc2)cc1 |  |  |  | 2.7379 | [34 empty] | Multimodal Machine Learning with Large Language Embedding Model for Polymer Property Prediction
19924 | Unknown | *C=Cc1cccc(C=Cc2cc(*)nc(-c3ccccc3)n2)c1 |  |  |  | 3.248 | [34 empty] | Multimodal Machine Learning with Large Language Embedding Model for Polymer Property Prediction
19925 | Unknown | *c1ccc(*)[nH]1 |  |  |  | 2.4594 | [34 empty] | Multimodal Machine Learning with Large Language Embedding Model for Polymer Property Prediction
19926 | Unknown | *C=Nc1cccc(N=Cc2cccc(*)n2)c1 |  |  |  | 3.1599 | [34 empty] | Multimodal Machine Learning with Large Language Embedding Model for Polymer Property Prediction
19927 | Unknown | *c1ccc(*)n1C |  |  |  | 2.6193 | 0.22 | 6.900000004 | [21 empty] | 0.33 | 2.039999998 | [9 empty] | Multimodal Machine Learning with Large Language Embedding Model for Polymer Property Prediction
19928 | Unknown | *Nc1ccc(*)cc1C |  |  |  | 3.5769 | [34 empty] | Multimodal Machine Learning with Large Language Embedding Model for Polymer Property Prediction
19929 | Unknown | *Nc1ccc(*)cc1Cl |  |  |  | 4.3667 | [34 empty] | Multimodal Machine Learning with Large Language Embedding Model for Polymer Property Prediction
19930 | Unknown | *c1ccc(-c2nc3cc4[nH]c(*)nc4cc3[nH]2)cc1 |  |  |  | 3.6007 | [34 empty] | Multimodal Machine Learning with Large Language Embedding Model for Polymer Property Prediction
19931 | Unknown | *c1cccc(-c2nc3cc4[nH]c(*)nc4cc3[nH]2)c1 |  |  |  | 3.5319 | [34 empty] | Multimodal Machine Learning with Large Language Embedding Model for Polymer Property Prediction
19932 | Unknown | *CCCCc1nc2cc3[nH]c(*)nc3cc2[nH]1 |  |  |  | 4.4637 | [34 empty] | Multimodal Machine Learning with Large Language Embedding Model for Polymer Property Prediction
19933 | Unknown | *CCCCCCCc1nc2cc(-c3ccc4[nH]c(*)nc4c3)ccc2[nH]1 |  |  |  | 4.2077 | [34 empty] | Multimodal Machine Learning with Large Language Embedding Model for Polymer Property Prediction
19934 | Unknown | *c1nc(-c2ccccc2)nc(N(*)c2ccccc2)n1 |  |  |  | 3.8771 | [34 empty] | Multimodal Machine Learning with Large Language Embedding Model for Polymer Property Prediction
19935 | Unknown | *c1nc(-c2ccccc2)nc(N(*)C)n1 |  |  |  | 4.2966 | [34 empty] | Multimodal Machine Learning with Large Language Embedding Model for Polymer Property Prediction
19936 | Unknown | *c1nc(-c2ccccc2)nc(N(*)CC)n1 |  |  |  | 4.1252 | [34 empty] | Multimodal Machine Learning with Large Language Embedding Model for Polymer Property Prediction
19937 | Unknown | *Nc1nc(*)nc(-c2ccccc2)n1 |  |  |  | 4.2193 | [34 empty] | Multimodal Machine Learning with Large Language Embedding Model for Polymer Property Prediction
19938 | Unknown | *c1nc(C)nc(N(*)c2ccccc2)n1 |  |  |  | 4.4826 | [34 empty] | Multimodal Machine Learning with Large Language Embedding Model for Polymer Property Prediction
19939 | Unknown | *c1nc(C)nc(N(*)C)n1 |  |  |  | 4.4288 | [34 empty] | Multimodal Machine Learning with Large Language Embedding Model for Polymer Property Prediction
19940 | Unknown | *c1nc(Oc2ccccc2)nc(N(*)c2ccccc2)n1 |  |  |  | 4.4124 | [34 empty] | Multimodal Machine Learning with Large Language Embedding Model for Polymer Property Prediction
19941 | Unknown | *Nc1nc(*)nc(Cl)n1 |  |  |  | 4.4996 | [34 empty] | Multimodal Machine Learning with Large Language Embedding Model for Polymer Property Prediction
19942 | Unknown | *c1nc(Cl)nc(N(*)c2ccccc2)n1 |  |  |  | 4.3194 | [34 empty] | Multimodal Machine Learning with Large Language Embedding Model for Polymer Property Prediction
19943 | Unknown | *c1nc(Cl)nc(N(c2ccccc2)c2nc(Nc3ccccc3)nc(N(*)c3ccccc3)n2)n1 |  |  |  | 3.6448 | [34 empty] | Multimodal Machine Learning with Large Language Embedding Model for Polymer Property Prediction
19944 | Unknown | *C(=NCCCCCC)N(*)CCCCCC |  |  |  | 4.3588 | [34 empty] | Multimodal Machine Learning with Large Language Embedding Model for Polymer Property Prediction
19945 | Unknown | *Cc1ccc(CN2CCN(*)C(C)C2)cc1 |  |  |  | 4.6219 | [34 empty] | Multimodal Machine Learning with Large Language Embedding Model for Polymer Property Prediction
19946 | Unknown | *c1ccc2nc3c4cccc5c6nc7ccc(*)cc7nc6c6cccc(c3nc2c1)c6c45 |  |  |  | 2.69 | [34 empty] | Multimodal Machine Learning with Large Language Embedding Model for Polymer Property Prediction
19947 | Unknown | *c1ccc2[nH]c(*)nc2c1 |  |  |  | 3.9385 | [34 empty] | Multimodal Machine Learning with Large Language Embedding Model for Polymer Property Prediction
19948 | Unknown | *CCc1cnc(*)cn1 |  |  |  | 4.5671 | [34 empty] | Multimodal Machine Learning with Large Language Embedding Model for Polymer Property Prediction
19949 | Unknown | *c1ccc(*)nn1 |  |  |  | 3.3251 | [34 empty] | Multimodal Machine Learning with Large Language Embedding Model for Polymer Property Prediction
19950 | Unknown | *N=Nc1ccc(*)cc1 |  |  |  | 1.7643 | [34 empty] | Multimodal Machine Learning with Large Language Embedding Model for Polymer Property Prediction
19951 | Unknown | *N=Nc1cc(*)ccc1C |  |  |  | 3.0039 | [34 empty] | Multimodal Machine Learning with Large Language Embedding Model for Polymer Property Prediction
19952 | Unknown | *c1ccc(Cc2ccc(N(*)Cc3ccccc3)cc2)cc1 |  |  |  | 4.2622 | [34 empty] | Multimodal Machine Learning with Large Language Embedding Model for Polymer Property Prediction
19953 | Unknown | *C1C=CC(*)N1 |  |  |  | 4.6504 | [34 empty] | Multimodal Machine Learning with Large Language Embedding Model for Polymer Property Prediction
19954 | Unknown | *Nc1ccc(*)cc1OC |  |  |  | 3.512 | [34 empty] | Multimodal Machine Learning with Large Language Embedding Model for Polymer Property Prediction
19955 | Unknown | *C1=CC2=CC(*)=NC2=N1 |  |  |  | 1.0627 | [34 empty] | Multimodal Machine Learning with Large Language Embedding Model for Polymer Property Prediction
19956 | Unknown | *C1=CC2=NC(*)=CC2=N1 |  |  |  | 1.3051 | [34 empty] | Multimodal Machine Learning with Large Language Embedding Model for Polymer Property Prediction
19957 | Unknown | *N[S+]([O-])Nc1cccc(*)n1 |  |  |  | 4.5634 | [34 empty] | Multimodal Machine Learning with Large Language Embedding Model for Polymer Property Prediction
19958 | Unknown | *c1ccc(*)nc1 |  |  |  | 2.7583 | [34 empty] | Multimodal Machine Learning with Large Language Embedding Model for Polymer Property Prediction
19959 | Unknown | *C1=NC2=CC(*)C=CC2=C1 |  |  |  | 3.2065 | [34 empty] | Multimodal Machine Learning with Large Language Embedding Model for Polymer Property Prediction
19960 | Unknown | *N=C1C=CC(*)C=C1C |  |  |  | 3.8461 | [34 empty] | Multimodal Machine Learning with Large Language Embedding Model for Polymer Property Prediction
19961 | Unknown | *N=C1C=CC(*)C=C1Cl |  |  |  | 4.0784 | [34 empty] | Multimodal Machine Learning with Large Language Embedding Model for Polymer Property Prediction
19962 | Unknown | *c1ccc2cc(-c3nc4cc5[nH]c(*)nc5cc4[nH]3)ccc2c1 |  |  |  | 3.1978 | [34 empty] | Multimodal Machine Learning with Large Language Embedding Model for Polymer Property Prediction
19963 | Unknown | *c1ccc(-c2ccc(-c3cc(-c4ccccc4)c4cc(-c5ccc6nc(*)cc(-c7ccccc7)c6c5)ccc4n3)cc2)cc1 |  |  |  | 3.1298 | [34 empty] | Multimodal Machine Learning with Large Language Embedding Model for Polymer Property Prediction
19964 | Unknown | *c1cccc(-c2nc3cc(-c4ccc5[nH]c(*)nc5c4)ccc3[nH]2)c1 |  |  |  | 3.5069 | 0.0018 | 0.159999999 | [11 empty] | 0.615000006 |  | 1.05 | [7 empty] | 0.0048 | 0.015 | [9 empty] | Multimodal Machine Learning with Large Language Embedding Model for Polymer Property Prediction
19965 | Unknown | *c1ccc(-c2ccc3nc(*)cc(-c4ccccc4)c3c2)cc1 |  |  |  | 2.9209 | [34 empty] | Multimodal Machine Learning with Large Language Embedding Model for Polymer Property Prediction
19966 | Unknown | *c1ccc(-c2nc3ccc(-c4ccc5nc(*)c(-c6ccccc6)nc5c4)cc3nc2-c2ccccc2)cc1 |  |  |  | 3.1693 | [34 empty] | Multimodal Machine Learning with Large Language Embedding Model for Polymer Property Prediction
19967 | Unknown | *c1ccc(-c2cc(-c3ccccc3)c3cc(-c4ccc5nc(*)cc(-c6ccccc6)c5c4)ccc3n2)cc1 |  |  |  | 3.2935 | [34 empty] | Multimodal Machine Learning with Large Language Embedding Model for Polymer Property Prediction
19968 | Unknown | *c1ccc(-c2ccc(-c3ccc(-c4cc(-c5ccccc5)c5cc(-c6ccc7nc(*)cc(-c8ccccc8)c7c6)ccc5n4)cc3)cc2)cc1 |  |  |  | 3.1981 | [34 empty] | Multimodal Machine Learning with Large Language Embedding Model for Polymer Property Prediction
19969 | Unknown | *Nc1cc(*)ccc1C |  |  |  | 4.116 | [34 empty] | Multimodal Machine Learning with Large Language Embedding Model for Polymer Property Prediction
19970 | Unknown | *Nc1cc(*)ccc1CCCCCC |  |  |  | 4.1073 | [34 empty] | Multimodal Machine Learning with Large Language Embedding Model for Polymer Property Prediction
19971 | Unknown | *Nc1cc(*)ccc1CCCCCCCCCCCC |  |  |  | 4.025 | [34 empty] | Multimodal Machine Learning with Large Language Embedding Model for Polymer Property Prediction
19972 | Unknown | *Nc1ccc(*)cc1CCCCCCCCCCCCCCC |  |  |  | 3.3286 | [34 empty] | Multimodal Machine Learning with Large Language Embedding Model for Polymer Property Prediction
19973 | Unknown | *N=C1c2ccccc2C(=Nc2ccc(*)cc2)c2ccccc21 |  |  |  | 1.6985 | [34 empty] | Multimodal Machine Learning with Large Language Embedding Model for Polymer Property Prediction
19974 | Unknown | *C=Cc1ccc(*)nc1 |  |  |  | 1.9268 | [34 empty] | Multimodal Machine Learning with Large Language Embedding Model for Polymer Property Prediction
19975 | Unknown | *Nc1ccc(*)cc1CO |  |  |  | 3.7131 | [34 empty] | Multimodal Machine Learning with Large Language Embedding Model for Polymer Property Prediction
19976 | Unknown | *c1ccc(N(*)c2ccc(S(=O)(=O)O)cc2)cc1 |  |  |  | 3.3685 | [34 empty] | Multimodal Machine Learning with Large Language Embedding Model for Polymer Property Prediction
19977 | Unknown | *Nc1ccc(-c2ccc(N=C(c3ccc(-c4ccc(C(*)=C(C#N)C#N)cc4)cc3)C(C#N)C#N)cc2)cc1 |  |  |  | 2.7741 | [34 empty] | Multimodal Machine Learning with Large Language Embedding Model for Polymer Property Prediction
19978 | Unknown | *c1cc(CCCCCCCC)c(*)[nH]1 |  |  |  | 2.9335 | [34 empty] | Multimodal Machine Learning with Large Language Embedding Model for Polymer Property Prediction
19979 | Unknown | *c1cc(C)c(*)[nH]1 |  |  |  | 2.6116 | [34 empty] | Multimodal Machine Learning with Large Language Embedding Model for Polymer Property Prediction
19980 | Unknown | *Nc1ccc(*)c2cc3ccccc3cc12 |  |  |  | 2.1612 | [34 empty] | Multimodal Machine Learning with Large Language Embedding Model for Polymer Property Prediction
19981 | Unknown | *c1[nH]c(*)c(C(=O)O)c1C |  |  |  | 3.2017 | [34 empty] | Multimodal Machine Learning with Large Language Embedding Model for Polymer Property Prediction
19982 | Unknown | *c1cc(C(=O)CC)c(*)[nH]1 |  |  |  | 3.012 | [34 empty] | Multimodal Machine Learning with Large Language Embedding Model for Polymer Property Prediction
19983 | Unknown | *c1cc(-c2ccccc2)c(*)[nH]1 |  |  |  | 2.9521 | [34 empty] | Multimodal Machine Learning with Large Language Embedding Model for Polymer Property Prediction
19984 | Unknown | *c1ccc2[nH]c3ccc(*)cc3c2c1 |  |  |  | 3.4644 | [34 empty] | Multimodal Machine Learning with Large Language Embedding Model for Polymer Property Prediction
19985 | Unknown | *c1ccc(*)n1C(=O)OCC |  |  |  | 2.3493 | [34 empty] | Multimodal Machine Learning with Large Language Embedding Model for Polymer Property Prediction
19986 | Unknown | *c1ccc(*)n1CCC(O)=NO |  |  |  | 2.8742 | [34 empty] | Multimodal Machine Learning with Large Language Embedding Model for Polymer Property Prediction
19987 | Unknown | *c1ccc(*)n1CCC(=O)OCC |  |  |  | 2.8986 | [34 empty] | Multimodal Machine Learning with Large Language Embedding Model for Polymer Property Prediction
19988 | Unknown | *c1ccc(*)n1C(O)=NO |  |  |  | 2.5384 | [34 empty] | Multimodal Machine Learning with Large Language Embedding Model for Polymer Property Prediction
19989 | Unknown | *c1ccc(*)n1CC(O)=NO |  |  |  | 2.9276 | [34 empty] | Multimodal Machine Learning with Large Language Embedding Model for Polymer Property Prediction
19990 | Unknown | *c1ccc2c(c1)c1cc(*)ccc1n2CCC(=O)OCC |  |  |  | 3.5811 | [34 empty] | Multimodal Machine Learning with Large Language Embedding Model for Polymer Property Prediction
19991 | Unknown | *c1ccc2c(c1)c1cc(*)ccc1n2C(=O)OCC |  |  |  | 3.932 | [34 empty] | Multimodal Machine Learning with Large Language Embedding Model for Polymer Property Prediction
19992 | Unknown | *c1ccc2c(c1)c1cc(*)ccc1n2CC(=O)OCC |  |  |  | 3.5868 | [34 empty] | Multimodal Machine Learning with Large Language Embedding Model for Polymer Property Prediction
19993 | Unknown | *c1ccc2c(c1)c1cc(*)ccc1n2C(O)=NO |  |  |  | 3.8619 | [34 empty] | Multimodal Machine Learning with Large Language Embedding Model for Polymer Property Prediction
19994 | Unknown | *c1ccc2c(c1)c1cc(*)ccc1n2CCC(O)=NO |  |  |  | 3.571 | [34 empty] | Multimodal Machine Learning with Large Language Embedding Model for Polymer Property Prediction
19995 | Unknown | *c1ccc2c(c1)c1cc(*)ccc1n2CC(O)=NO |  |  |  | 3.6467 | [34 empty] | Multimodal Machine Learning with Large Language Embedding Model for Polymer Property Prediction
19996 | Unknown | *Nc1cc(OC)c(*)cc1OC |  |  |  | 3.2172 | [34 empty] | Multimodal Machine Learning with Large Language Embedding Model for Polymer Property Prediction
19997 | Unknown | *Nc1cc(OCC)c(*)cc1OCC |  |  |  | 3.3635 | [34 empty] | Multimodal Machine Learning with Large Language Embedding Model for Polymer Property Prediction
19998 | Unknown | *c1cc(CCCCCCCCCC)c(*)[nH]1 |  |  |  | 2.8756 | [34 empty] | Multimodal Machine Learning with Large Language Embedding Model for Polymer Property Prediction
19999 | Unknown | *Nc1cc(C)c(*)cc1C |  |  |  | 3.9275 | [34 empty] | Multimodal Machine Learning with Large Language Embedding Model for Polymer Property Prediction
20000 | Unknown | *CCN(*)C(=O)c1ccc(OC)cc1 |  |  |  | 5.0115 | [34 empty] | Multimodal Machine Learning with Large Language Embedding Model for Polymer Property Prediction
20001 | Unknown | *Nc1ccc(*)cc1OCCCCS(=O)(=O)O |  |  |  | 3.2606 | [34 empty] | Multimodal Machine Learning with Large Language Embedding Model for Polymer Property Prediction
20002 | Unknown | *c1cc(CC(=O)OCCCCCCCC)c(*)[nH]1 |  |  |  | 3.192 | [34 empty] | Multimodal Machine Learning with Large Language Embedding Model for Polymer Property Prediction
20003 | Unknown | *c1ccc(-c2ccc(*)nc2)cn1 |  |  |  | 3.5855 | [34 empty] | Multimodal Machine Learning with Large Language Embedding Model for Polymer Property Prediction
20004 | Unknown | *c1cnc(*)c(C)c1 |  |  |  | 5.1042 | [34 empty] | Multimodal Machine Learning with Large Language Embedding Model for Polymer Property Prediction
20005 | Unknown | *c1cc(C)c(*)cn1 |  |  |  | 5.1074 | [34 empty] | Multimodal Machine Learning with Large Language Embedding Model for Polymer Property Prediction
20006 | Unknown | *c1ccc(*)c(C)n1 |  |  |  | 5.1183 | [34 empty] | Multimodal Machine Learning with Large Language Embedding Model for Polymer Property Prediction
20007 | Unknown | *c1ncc(-c2cnc(*)c(C)c2)cc1C |  |  |  | 3.4579 | [34 empty] | Multimodal Machine Learning with Large Language Embedding Model for Polymer Property Prediction
20008 | Unknown | *c1ccc(*)c(CCCCCC)n1 |  |  |  | 4.7957 | [34 empty] | Multimodal Machine Learning with Large Language Embedding Model for Polymer Property Prediction
20009 | Unknown | *c1ccc(-c2ccc(*)c(CCCCCC)n2)nc1CCCCCC |  |  |  | 3.9211 | [34 empty] | Multimodal Machine Learning with Large Language Embedding Model for Polymer Property Prediction
20010 | Unknown | *NC(=O)NC(*)=NC(=N)N |  |  |  | 3.4308 | [34 empty] | Multimodal Machine Learning with Large Language Embedding Model for Polymer Property Prediction
20011 | Unknown | *NC(=NC(=NC(C)=O)NC(C)=O)N=C(*)OC(C)=O |  |  |  | 3.7327 | [34 empty] | Multimodal Machine Learning with Large Language Embedding Model for Polymer Property Prediction
20012 | Unknown | *N=Nc1ccc(-c2ccc(*)c(C)c2)cc1C |  |  |  | 2.1369 | [34 empty] | Multimodal Machine Learning with Large Language Embedding Model for Polymer Property Prediction
20013 | Unknown | *Nc1ccc(*)cc1S(=O)(=O)O |  |  |  | 2.9815 | [34 empty] | Multimodal Machine Learning with Large Language Embedding Model for Polymer Property Prediction
20014 | Unknown | *c1[nH]c(*)c(OC)c1OC |  |  |  | 2.5591 | [34 empty] | Multimodal Machine Learning with Large Language Embedding Model for Polymer Property Prediction
20015 | Unknown | *c1ccc2c(c1)c1ccccc1n2* |  |  |  | 3.9529 | [34 empty] | Multimodal Machine Learning with Large Language Embedding Model for Polymer Property Prediction
20016 | Unknown | *C=Cc1ccc(C=Cc2nc3cc4[nH]c(*)nc4cc3[nH]2)cc1 |  |  |  | 1.9717 | [34 empty] | Multimodal Machine Learning with Large Language Embedding Model for Polymer Property Prediction
20017 | Unknown | *Nc1ccc(-c2ccc(NC3=CC(=O)C(*)=CC3=O)cc2)cc1 |  |  |  | 2.1114 | [34 empty] | Multimodal Machine Learning with Large Language Embedding Model for Polymer Property Prediction
20018 | Unknown | *NC1=CC(=O)C(*)=CC1=O |  |  |  | 1.9466 | [34 empty] | Multimodal Machine Learning with Large Language Embedding Model for Polymer Property Prediction
20019 | Unknown | *c1ccc2c(c1)c1cc(*)ccc1n2CC |  |  |  | 3.4703 | [34 empty] | Multimodal Machine Learning with Large Language Embedding Model for Polymer Property Prediction
20020 | Unknown | *c1ccc2c(c1)c1cc(*)ccc1n2-c1ccccc1 |  |  |  | 3.553 | [34 empty] | Multimodal Machine Learning with Large Language Embedding Model for Polymer Property Prediction
20021 | Unknown | *Nc1ccc(*)cc1Br |  |  |  | 3.3506 | [34 empty] | Multimodal Machine Learning with Large Language Embedding Model for Polymer Property Prediction
20022 | Unknown | *Nc1cc(Cl)c(*)cc1Cl |  |  |  | 3.1744 | [34 empty] | Multimodal Machine Learning with Large Language Embedding Model for Polymer Property Prediction
20023 | Unknown | *Nc1ccc(*)c(Cl)c1Cl |  |  |  | 4.4048 | [34 empty] | Multimodal Machine Learning with Large Language Embedding Model for Polymer Property Prediction
20024 | Unknown | *Nc1c(Cl)cc(*)cc1Cl |  |  |  | 4.3983 | [34 empty] | Multimodal Machine Learning with Large Language Embedding Model for Polymer Property Prediction
20025 | Unknown | *Nc1cc(Br)c(*)cc1Br |  |  |  | 3.1464 | [34 empty] | Multimodal Machine Learning with Large Language Embedding Model for Polymer Property Prediction
20026 | Unknown | *Nc1c(Br)cc(*)cc1Br |  |  |  | 4.3604 | [34 empty] | Multimodal Machine Learning with Large Language Embedding Model for Polymer Property Prediction
20027 | Unknown | *C=Cc1ccc(*)n1C |  |  |  | 1.53 | [34 empty] | Multimodal Machine Learning with Large Language Embedding Model for Polymer Property Prediction
20028 | Unknown | *C=Cc1ccc(*)n1CCCCCCCCCCCC |  |  |  | 1.2671 | [34 empty] | Multimodal Machine Learning with Large Language Embedding Model for Polymer Property Prediction
20029 | Unknown | *c1ccc2c(c1)c1cc(*)ccc1n2C |  |  |  | 3.4554 | [34 empty] | Multimodal Machine Learning with Large Language Embedding Model for Polymer Property Prediction
20030 | Unknown | *Nc1ccc(*)c2ccccc12 |  |  |  | 2.8917 | [34 empty] | Multimodal Machine Learning with Large Language Embedding Model for Polymer Property Prediction
20031 | Unknown | *Nc1cc2cccc3c(*)cc4cccc1c4c23 |  |  |  | 2.4353 | [34 empty] | Multimodal Machine Learning with Large Language Embedding Model for Polymer Property Prediction
20032 | Unknown | *c1ccc2c(c1)c1cc(*)ccc1n2C=C |  |  |  | 3.4876 | [34 empty] | Multimodal Machine Learning with Large Language Embedding Model for Polymer Property Prediction
20033 | Unknown | *N=P(*)(OCCC(=O)C=C)OCCC(=O)C=C |  |  |  | 3.9384 | [34 empty] | Multimodal Machine Learning with Large Language Embedding Model for Polymer Property Prediction
20034 | Unknown | *Nc1ccc(Nc2ccc(*)cc2)cc1C(=O)O |  |  |  | 2.6737 | [34 empty] | Multimodal Machine Learning with Large Language Embedding Model for Polymer Property Prediction
20035 | Unknown | *c1ccc(-c2ccc(-c3ccc(*)n3C)n2C)cn1 |  |  |  | 2.931 | [34 empty] | Multimodal Machine Learning with Large Language Embedding Model for Polymer Property Prediction
20036 | Unknown | *Nc1ccc(*)cc1F |  |  |  | 3.5047 | [34 empty] | Multimodal Machine Learning with Large Language Embedding Model for Polymer Property Prediction
20037 | Unknown | *CC(O)C(O)CN(*)c1ccc(N(C)C)cc1 |  |  |  | 3.7705 | [34 empty] | Multimodal Machine Learning with Large Language Embedding Model for Polymer Property Prediction
20038 | Unknown | *c1c2ccccc2c(*)n1C |  |  |  | 2.8434 | [34 empty] | Multimodal Machine Learning with Large Language Embedding Model for Polymer Property Prediction
20039 | Unknown | *c1cn(*)c2ccccc12 |  |  |  | 4.1935 | [34 empty] | Multimodal Machine Learning with Large Language Embedding Model for Polymer Property Prediction
20040 | Unknown | *Nc1ccc(-c2ccc(*)cc2)c(C)c1 |  |  |  | 3.3791 | [34 empty] | Multimodal Machine Learning with Large Language Embedding Model for Polymer Property Prediction
20041 | Unknown | *Nc1cc(*)ccc1N |  |  |  | 3.7339 | [34 empty] | Multimodal Machine Learning with Large Language Embedding Model for Polymer Property Prediction
20042 | Unknown | *c1ccc(*)c2nccnc12 |  |  |  | 3.0389 | [34 empty] | Multimodal Machine Learning with Large Language Embedding Model for Polymer Property Prediction
20043 | Unknown | *c1ccc(*)c2nc(CC)c(CC)nc12 |  |  |  | 3.3743 | [34 empty] | Multimodal Machine Learning with Large Language Embedding Model for Polymer Property Prediction
20044 | Unknown | *c1ccc(*)c2nc(CCCCCCC)c(CCCCCCC)nc12 |  |  |  | 3.0414 | [34 empty] | Multimodal Machine Learning with Large Language Embedding Model for Polymer Property Prediction
20045 | Unknown | *c1ccc(*)c2nc(-c3ccccc3)c(-c3ccccc3)nc12 |  |  |  | 3.1914 | [34 empty] | Multimodal Machine Learning with Large Language Embedding Model for Polymer Property Prediction
20046 | Unknown | *Nc1ccc(*)cc1O |  |  |  | 3.4121 | [34 empty] | Multimodal Machine Learning with Large Language Embedding Model for Polymer Property Prediction
20047 | Unknown | *c1ccc(-c2ccc(N(c3ccccc3)c3ccc4ccc(N(*)c5ccccc5)cc4c3)cc2)cc1 |  |  |  | 3.0933 | [34 empty] | Multimodal Machine Learning with Large Language Embedding Model for Polymer Property Prediction
20048 | Unknown | *c1cc(CCCCCC)c(*)[nH]1 |  |  |  | 2.8742 | [34 empty] | Multimodal Machine Learning with Large Language Embedding Model for Polymer Property Prediction
20049 | Unknown | *c1cc(CCCCCCCCCCCCCCCC)c(*)[nH]1 |  |  |  | 3.0442 | [34 empty] | Multimodal Machine Learning with Large Language Embedding Model for Polymer Property Prediction
20050 | Unknown | *Nc1c(OC)cc(*)cc1OC |  |  |  | 3.4275 | [34 empty] | Multimodal Machine Learning with Large Language Embedding Model for Polymer Property Prediction
20051 | Unknown | *Nc1ccc(C=Cc2ccc(N=C(c3ccc(C(*)=C(C#N)C#N)cc3)C(C#N)C#N)cc2)cc1 |  |  |  | 2.0414 | [34 empty] | Multimodal Machine Learning with Large Language Embedding Model for Polymer Property Prediction
20052 | Unknown | *CCCCCCCCCCN=C(C)N* |  |  |  | 4.8855 | [34 empty] | Multimodal Machine Learning with Large Language Embedding Model for Polymer Property Prediction
20053 | Unknown | *Cc1ccc(CN=C(C)N*)cc1 |  |  |  | 4.9237 | [34 empty] | Multimodal Machine Learning with Large Language Embedding Model for Polymer Property Prediction
20054 | Unknown | *c1ccc2c(c1)c1cc(*)ccc1n2CC1CO1 |  |  |  | 3.2508 | [34 empty] | Multimodal Machine Learning with Large Language Embedding Model for Polymer Property Prediction
20055 | Unknown | *Nc1cc(F)c(*)cc1F |  |  |  | 3.4723 | [34 empty] | Multimodal Machine Learning with Large Language Embedding Model for Polymer Property Prediction
20056 | Unknown | *Nc1ccc(*)cc1N |  |  |  | 4.2366 | [34 empty] | Multimodal Machine Learning with Large Language Embedding Model for Polymer Property Prediction
20057 | Unknown | *c1ccc2cc(N(*)c3ccccc3)ccc2c1 |  |  |  | 2.8541 | [34 empty] | Multimodal Machine Learning with Large Language Embedding Model for Polymer Property Prediction
20058 | Unknown | *Nc1ccc(*)cc1I |  |  |  | 4.4168 | [34 empty] | Multimodal Machine Learning with Large Language Embedding Model for Polymer Property Prediction
20059 | Unknown | *Cc1cccc(CN(*)c2ccccc2)c1O |  |  |  | 4.1958 | [34 empty] | Multimodal Machine Learning with Large Language Embedding Model for Polymer Property Prediction
20060 | Unknown | *c1[nH]c(*)c2c1CCCC2 |  |  |  | 2.7316 | [34 empty] | Multimodal Machine Learning with Large Language Embedding Model for Polymer Property Prediction
20061 | Unknown | *c1[nH]c(*)c2c1CCC2 |  |  |  | 2.6564 | [34 empty] | Multimodal Machine Learning with Large Language Embedding Model for Polymer Property Prediction
20062 | Unknown | *c1[nH]c(*)c2c1CCCCC2 |  |  |  | 3.1158 | [34 empty] | Multimodal Machine Learning with Large Language Embedding Model for Polymer Property Prediction
20063 | Unknown | *C=Cc1ccc(N(c2ccc(C=Cc3ccc4c5ccc(*)cc5n(CC(CC)CCCC)c4c3)cc2)c2ccc(OCC(CC)CCCC)cc2)cc1 |  |  |  | 3.0565 | [34 empty] | Multimodal Machine Learning with Large Language Embedding Model for Polymer Property Prediction
20064 | Unknown | *c1ccc(N(*)CCCCCC)cc1 |  |  |  | 3.7028 | [34 empty] | Multimodal Machine Learning with Large Language Embedding Model for Polymer Property Prediction
20065 | Unknown | *c1[nH]c(*)c(CC(=O)OC)c1CC(=O)OC |  |  |  | 3.2776 | [34 empty] | Multimodal Machine Learning with Large Language Embedding Model for Polymer Property Prediction
20066 | Unknown | *c1ccc(*)n1CCCCCC |  |  |  | 2.8542 | [34 empty] | Multimodal Machine Learning with Large Language Embedding Model for Polymer Property Prediction
20067 | Unknown | *c1cc(CCOCCOC)c(*)[nH]1 |  |  |  | 2.8631 | [34 empty] | Multimodal Machine Learning with Large Language Embedding Model for Polymer Property Prediction
20068 | Unknown | *Nc1ccc(*)cc1C(C)CC |  |  |  | 3.553 | [34 empty] | Multimodal Machine Learning with Large Language Embedding Model for Polymer Property Prediction
20069 | Unknown | *c1ccc(*)n1CC(=O)OC |  |  |  | 2.6899 | [34 empty] | Multimodal Machine Learning with Large Language Embedding Model for Polymer Property Prediction
20070 | Unknown | *c1ccc(*)n1CCC(=O)OC |  |  |  | 2.7978 | [34 empty] | Multimodal Machine Learning with Large Language Embedding Model for Polymer Property Prediction
20071 | Unknown | *c1ccc(*)n1C(C)C(=O)OC |  |  |  | 2.9894 | [34 empty] | Multimodal Machine Learning with Large Language Embedding Model for Polymer Property Prediction
20072 | Unknown | *Cc1cc(C23CC4CC(CC(C4)C2)C3)cc(CN(*)C)c1O |  |  |  | 4.5466 | [34 empty] | Multimodal Machine Learning with Large Language Embedding Model for Polymer Property Prediction
20073 | Unknown | *Nc1ccc(*)cc1OCCCCCCCCCCCC |  |  |  | 3.5203 | [34 empty] | Multimodal Machine Learning with Large Language Embedding Model for Polymer Property Prediction
20074 | Unknown | *Nc1ccc(*)nc1 |  |  |  | 3.2295 | [34 empty] | Multimodal Machine Learning with Large Language Embedding Model for Polymer Property Prediction
20075 | Unknown | *Nc1cnc(*)c(O)c1 |  |  |  | 3.3471 | [34 empty] | Multimodal Machine Learning with Large Language Embedding Model for Polymer Property Prediction
20076 | Unknown | *CC(O)CN(*)c1ccc(N=Nc2ccc(C(=O)O)cc2)cc1 |  |  |  | 2.4267 | [34 empty] | Multimodal Machine Learning with Large Language Embedding Model for Polymer Property Prediction
20077 | Unknown | *CCN(*)C(=O)Cc1ccc(C(F)(F)F)cc1 |  |  |  | 4.9047 | [34 empty] | Multimodal Machine Learning with Large Language Embedding Model for Polymer Property Prediction
20078 | Unknown | *c1ccc2c(*)c(-c3ccccc3)[nH]c2c1 |  |  |  | 3.6113 | [34 empty] | Multimodal Machine Learning with Large Language Embedding Model for Polymer Property Prediction
20079 | Unknown | *CCN(*)C(=O)c1ccc(F)cc1 |  |  |  | 5.1588 | [34 empty] | Multimodal Machine Learning with Large Language Embedding Model for Polymer Property Prediction
20080 | Unknown | *CCN(*)C(=O)c1c(F)cccc1F |  |  |  | 4.4989 | [34 empty] | Multimodal Machine Learning with Large Language Embedding Model for Polymer Property Prediction
20081 | Unknown | *CCN(*)C(=O)c1ccc(F)c(F)c1 |  |  |  | 5.106 | [34 empty] | Multimodal Machine Learning with Large Language Embedding Model for Polymer Property Prediction
20082 | Unknown | *CCN(*)C(=O)c1cc(F)ccc1F |  |  |  | 4.4693 | [34 empty] | Multimodal Machine Learning with Large Language Embedding Model for Polymer Property Prediction
20083 | Unknown | *CCN(*)C(=O)c1c(F)cc(F)cc1F |  |  |  | 4.6328 | [34 empty] | Multimodal Machine Learning with Large Language Embedding Model for Polymer Property Prediction
20084 | Unknown | *CCN(*)C(=O)c1c(F)cc(F)c(F)c1F |  |  |  | 4.9884 | [34 empty] | Multimodal Machine Learning with Large Language Embedding Model for Polymer Property Prediction
20085 | Unknown | *c1ccc2c(*)c(C)[nH]c2c1 |  |  |  | 4.0225 | [34 empty] | Multimodal Machine Learning with Large Language Embedding Model for Polymer Property Prediction
20086 | Unknown | *Nc1ccc(-c2ccc(Nc3ccc4c(c3)c3cc(*)ccc3n4CC(CC)CCCC)cc2)cc1 |  |  |  | 3.3558 | [34 empty] | Multimodal Machine Learning with Large Language Embedding Model for Polymer Property Prediction
20087 | Unknown | *N=C1C(=Nc2ccc(*)cc2)c2cccc3cccc1c23 |  |  |  | 2.1929 | [34 empty] | Multimodal Machine Learning with Large Language Embedding Model for Polymer Property Prediction
20088 | Unknown | *c1ccc(-c2ccc(-c3nnc(*)n3-c3ccc(OC)cc3)cc2)cc1 |  |  |  | 3.8442 | [34 empty] | Multimodal Machine Learning with Large Language Embedding Model for Polymer Property Prediction
20089 | Unknown | *CCN(*)Cc1ccccc1 |  |  |  | 3.8139 | [34 empty] | Multimodal Machine Learning with Large Language Embedding Model for Polymer Property Prediction
20090 | Unknown | *CCCN(*)C |  |  |  | 4.8968 | [34 empty] | Multimodal Machine Learning with Large Language Embedding Model for Polymer Property Prediction
20091 | Unknown | *N=NNc1ccc(N=NNc2ccc(*)cc2)cc1 |  |  |  | 1.9731 | [34 empty] | Multimodal Machine Learning with Large Language Embedding Model for Polymer Property Prediction
20092 | Unknown | *c1ccc(*)n1C(C(=O)OCC)n1cccc1 |  |  |  | 2.8248 | [34 empty] | Multimodal Machine Learning with Large Language Embedding Model for Polymer Property Prediction
20093 | Unknown | *c1ccc2cc(*)n(C(C(=O)OCC)n3ccc4ccccc43)c2c1 |  |  |  | 4.2748 | [34 empty] | Multimodal Machine Learning with Large Language Embedding Model for Polymer Property Prediction
20094 | Unknown | *c1ccc2cc(*)n(C(C(O)=NO)n3ccc4ccccc43)c2c1 |  |  |  | 3.8694 | [34 empty] | Multimodal Machine Learning with Large Language Embedding Model for Polymer Property Prediction
20095 | Unknown | *c1ccc(*)n1C(C(O)=NO)n1c2ccccc2c2ccccc21 |  |  |  | 2.9081 | [34 empty] | Multimodal Machine Learning with Large Language Embedding Model for Polymer Property Prediction
20096 | Unknown | *c1ccc(*)n1C(C(O)=NO)n1ccc2ccccc21 |  |  |  | 2.4131 | [34 empty] | Multimodal Machine Learning with Large Language Embedding Model for Polymer Property Prediction
20097 | Unknown | *CC(O)CN(*)c1ccc(N=Nc2ccc(Cl)cc2)cc1 |  |  |  | 2.6263 | [34 empty] | Multimodal Machine Learning with Large Language Embedding Model for Polymer Property Prediction
20098 | Unknown | *CC(O)CN(*)c1ccc(N=Nc2ccc(C#N)cc2)cc1 |  |  |  | 2.0164 | [34 empty] | Multimodal Machine Learning with Large Language Embedding Model for Polymer Property Prediction
20099 | Unknown | *CC(O)CN(*)c1cc(C)c(N=Nc2ccc(Cl)cc2)c(C)c1 |  |  |  | 2.6365 | [34 empty] | Multimodal Machine Learning with Large Language Embedding Model for Polymer Property Prediction
20100 | Unknown | *CC(O)CN(*)c1cc(C)cc(C)c1 |  |  |  | 4.5575 | [34 empty] | Multimodal Machine Learning with Large Language Embedding Model for Polymer Property Prediction
20101 | Unknown | *CC(=O)C(*)c1ccc(F)cc1 |  |  |  | 4.0711 | [34 empty] | Multimodal Machine Learning with Large Language Embedding Model for Polymer Property Prediction
20102 | Unknown | *CC(=O)C(*)C |  |  |  | 4.7758 | [34 empty] | Multimodal Machine Learning with Large Language Embedding Model for Polymer Property Prediction
20103 | Unknown | *CC(=O)C1CCC(*)C1=O |  |  |  | 4.8874 | [34 empty] | Multimodal Machine Learning with Large Language Embedding Model for Polymer Property Prediction
20104 | Unknown | *C=C1CCC(=Cc2ccc(*)cc2)C1=O |  |  |  | 2.5147 | [34 empty] | Multimodal Machine Learning with Large Language Embedding Model for Polymer Property Prediction
20105 | Unknown | *C=C1CCCC(=Cc2ccc(*)cc2)C1=O |  |  |  | 3.6567 | [34 empty] | Multimodal Machine Learning with Large Language Embedding Model for Polymer Property Prediction
20106 | Unknown | *CC(=O)C(C)C(*)c1ccc(O)c2ncccc12 |  |  |  | 3.5354 | [34 empty] | Multimodal Machine Learning with Large Language Embedding Model for Polymer Property Prediction
20107 | Unknown | *OS(=O)(=O)c1cc(C)c(*)c(C)c1 |  |  |  | 4.7278 | [34 empty] | Multimodal Machine Learning with Large Language Embedding Model for Polymer Property Prediction
20108 | Unknown | *OS(=O)(=O)c1cc(S(=O)(=O)Oc2ccc(C3(c4ccc(*)cc4)CCCC3)cc2)ccc1C |  |  |  | 3.9679 | [34 empty] | Multimodal Machine Learning with Large Language Embedding Model for Polymer Property Prediction
20109 | Unknown | *c1ccc(S(*)(=O)=O)cc1 |  |  |  | 4.2821 | [34 empty] | Multimodal Machine Learning with Large Language Embedding Model for Polymer Property Prediction
20110 | Unknown | *c1ccc(-c2ccc(*)c(Cl)c2)cc1Cl |  |  |  | 3.6381 | [34 empty] | Multimodal Machine Learning with Large Language Embedding Model for Polymer Property Prediction
20111 | Unknown | *c1ccc(-c2ccc(*)c(C)c2)cc1C |  |  |  | 3.8863 | [34 empty] | Multimodal Machine Learning with Large Language Embedding Model for Polymer Property Prediction
20112 | Unknown | *c1ccc(C(C#N)(C(=O)OC)C(*)(C#N)C(=O)OC)cc1 |  |  |  | 5.3905 | [34 empty] | Multimodal Machine Learning with Large Language Embedding Model for Polymer Property Prediction
20113 | Unknown | *CCc1ccc(*)c(F)c1 |  |  |  | 5.0809 | [34 empty] | Multimodal Machine Learning with Large Language Embedding Model for Polymer Property Prediction
20114 | Unknown | *Cc1cccc(*)c1O |  |  |  | 4.4656 | [34 empty] | Multimodal Machine Learning with Large Language Embedding Model for Polymer Property Prediction
20115 | Unknown | *c1ccc(C(C#N)(C(=O)O)C(*)(C#N)C(=O)O)cc1 |  |  |  | 5.2415 | [34 empty] | Multimodal Machine Learning with Large Language Embedding Model for Polymer Property Prediction
20116 | Unknown | *c1ccc(C(C#N)(C#N)C(*)(C#N)C#N)cc1 |  |  |  | 4.6823 | [34 empty] | Multimodal Machine Learning with Large Language Embedding Model for Polymer Property Prediction
20117 | Unknown | *C=Cc1cc(OCC)c(*)cc1OCC |  |  |  | 4.2145 | [34 empty] | Multimodal Machine Learning with Large Language Embedding Model for Polymer Property Prediction
20118 | Unknown | *C=Cc1cc(Cl)c(*)cc1Cl |  |  |  | 3.2579 | [34 empty] | Multimodal Machine Learning with Large Language Embedding Model for Polymer Property Prediction
20119 | Unknown | *c1cccc(*)c1N |  |  |  | 3.8845 | [34 empty] | Multimodal Machine Learning with Large Language Embedding Model for Polymer Property Prediction
20120 | Unknown | *c1cc(*)cc(C23CC4CC(CC(C4)C2)C3)c1 |  |  |  | 4.4178 | [34 empty] | Multimodal Machine Learning with Large Language Embedding Model for Polymer Property Prediction
20121 | Unknown | *c1cc(*)cc(-c2nc3ccccc3o2)c1 |  |  |  | 3.713 | [34 empty] | Multimodal Machine Learning with Large Language Embedding Model for Polymer Property Prediction
20122 | Unknown | *C#Cc1ccc(*)c(SCCCCCCCCCCCC)c1 |  |  |  | 3.7364 | [34 empty] | Multimodal Machine Learning with Large Language Embedding Model for Polymer Property Prediction
20123 | Unknown | *c1ccc(*)c(N(C)C)c1 |  |  |  | 4.5555 | [34 empty] | Multimodal Machine Learning with Large Language Embedding Model for Polymer Property Prediction
20124 | Unknown | *c1ccc(*)c(OC)c1N |  |  |  | 4.71 | [34 empty] | Multimodal Machine Learning with Large Language Embedding Model for Polymer Property Prediction
20125 | Unknown | *c1ccc(*)c(C(=O)c2ccccc2)c1 |  |  |  | 3.9696 | [34 empty] | Multimodal Machine Learning with Large Language Embedding Model for Polymer Property Prediction
20126 | Unknown | *c1ccc(*)c(C(=O)c2ccc(F)cc2)c1 |  |  |  | 4.2742 | [34 empty] | Multimodal Machine Learning with Large Language Embedding Model for Polymer Property Prediction
20127 | Unknown | *c1ccc(*)c(C(=O)c2c(F)c(F)c(F)c(F)c2F)c1 |  |  |  | 4.0903 | [34 empty] | Multimodal Machine Learning with Large Language Embedding Model for Polymer Property Prediction
20128 | Unknown | *C(Br)=C(c1ccccc1)c1ccc(*)cc1 |  |  |  | 3.469 | [34 empty] | Multimodal Machine Learning with Large Language Embedding Model for Polymer Property Prediction
20129 | Unknown | *C(Cl)=C(c1ccccc1)c1ccc(*)cc1 |  |  |  | 2.8757 | [34 empty] | Multimodal Machine Learning with Large Language Embedding Model for Polymer Property Prediction
20130 | Unknown | *c1ccc(-c2cc(OCCCCCCCCCC)c(*)cc2OCCCCCCCCCC)cc1 |  |  |  | 3.5012 | [34 empty] | Multimodal Machine Learning with Large Language Embedding Model for Polymer Property Prediction
20131 | Unknown | *C=Cc1ccc(*)c(C(=O)OC)c1C(=O)OC |  |  |  | 4.11 | [34 empty] | Multimodal Machine Learning with Large Language Embedding Model for Polymer Property Prediction
20132 | Unknown | *C#CC#Cc1ccc(*)cc1 |  |  |  | 2.0489 | [34 empty] | Multimodal Machine Learning with Large Language Embedding Model for Polymer Property Prediction
20133 | Unknown | *c1cc(OCC(=O)C23CC4CC(CC(C4)C2)C3)c(*)cc1OC |  |  |  | 4.0135 | [34 empty] | Multimodal Machine Learning with Large Language Embedding Model for Polymer Property Prediction
20134 | Unknown | *C(OC)=C(OC)c1ccc(*)cc1 |  |  |  | 2.9734 | [34 empty] | Multimodal Machine Learning with Large Language Embedding Model for Polymer Property Prediction
20135 | Unknown | *C(OC(C)=O)=C(OC(C)=O)c1ccc(*)cc1 |  |  |  | 3.7517 | [34 empty] | Multimodal Machine Learning with Large Language Embedding Model for Polymer Property Prediction
20136 | Unknown | *C=Cc1cccc(*)c1 |  |  |  | 3.0128 | [34 empty] | Multimodal Machine Learning with Large Language Embedding Model for Polymer Property Prediction
20137 | Unknown | *c1c(F)c(F)c(*)c(F)c1F |  |  |  | 5.4728 | [34 empty] | Multimodal Machine Learning with Large Language Embedding Model for Polymer Property Prediction
20138 | Unknown | *CCc1ccc(*)c(Cl)c1Cl |  |  |  | 5.1237 | [34 empty] | Multimodal Machine Learning with Large Language Embedding Model for Polymer Property Prediction
20139 | Unknown | *C=Cc1cc(OCCCC)c(C=Cc2ccc(*)cc2)cc1OCCCC |  |  |  | 3.115 |  |  |  |  | 8.38 | [29 empty] | Multimodal Machine Learning with Large Language Embedding Model for Polymer Property Prediction
20140 | Unknown | *Oc1cc(Br)cc(Br)c1* |  |  |  | 4.3897 | [34 empty] | Multimodal Machine Learning with Large Language Embedding Model for Polymer Property Prediction
20141 | Unknown | *C=Cc1ccc(C=Cc2cc(OCCCCCCCCCCCC)c(*)cc2OC)cc1 |  |  |  | 3.0704 | [34 empty] | Multimodal Machine Learning with Large Language Embedding Model for Polymer Property Prediction
20142 | Unknown | *C=Cc1cc(OC)c(*)cc1Br |  |  |  | 1.9302 | [34 empty] | Multimodal Machine Learning with Large Language Embedding Model for Polymer Property Prediction
20143 | Unknown | *Oc1cccc(*)c1C#N |  |  |  | 4.3829 | [34 empty] | Multimodal Machine Learning with Large Language Embedding Model for Polymer Property Prediction
20144 | Unknown | *C=Cc1ccc(*)c(F)c1 |  |  |  | 2.259 | [34 empty] | Multimodal Machine Learning with Large Language Embedding Model for Polymer Property Prediction
20145 | Unknown | *c1cc(*)c(O)c(C=O)c1 |  |  |  | 3.2778 | [34 empty] | Multimodal Machine Learning with Large Language Embedding Model for Polymer Property Prediction
20146 | Unknown | *c1cc(N=Nc2ccc(OC)cc2)cc(*)c1O |  |  |  | 3.0241 | [34 empty] | Multimodal Machine Learning with Large Language Embedding Model for Polymer Property Prediction
20147 | Unknown | *c1cc(N=Nc2ccc(S(=O)(=O)O)cc2)cc(*)c1O |  |  |  | 3.0327 | [34 empty] | Multimodal Machine Learning with Large Language Embedding Model for Polymer Property Prediction
20148 | Unknown | *c1cc(N=Nc2ccc(C(=O)O)cc2)cc(*)c1O |  |  |  | 2.9911 | [34 empty] | Multimodal Machine Learning with Large Language Embedding Model for Polymer Property Prediction
20149 | Unknown | *c1cc(N=Nc2ccc(C#N)cc2)cc(*)c1O |  |  |  | 2.4223 | [34 empty] | Multimodal Machine Learning with Large Language Embedding Model for Polymer Property Prediction
20150 | Unknown | *C=Cc1cc(OCCCCCC)c(*)cc1OC |  |  |  | 2.3505 | [34 empty] | Multimodal Machine Learning with Large Language Embedding Model for Polymer Property Prediction
20151 | Unknown | *c1cc(OC)c(*)cc1OC |  |  |  | 4.5409 | [34 empty] | Multimodal Machine Learning with Large Language Embedding Model for Polymer Property Prediction
20152 | Unknown | *C#Cc1cc(OCCCCCC)c(C#Cc2ccc3c(-c4c(O)ccc5cc(*)ccc45)c(O)ccc3c2)cc1OCCCCCC |  |  |  | 3.0868 | [34 empty] | Multimodal Machine Learning with Large Language Embedding Model for Polymer Property Prediction
20153 | Unknown | *C=Cc1cc(CCCCCCCCCC)c(C=Cc2ccc(*)cc2)cc1CCCCCCCCCC |  |  |  | 3.3187 | [34 empty] | Multimodal Machine Learning with Large Language Embedding Model for Polymer Property Prediction
20154 | Unknown | *C=Cc1ccc(*)c(-c2ccc(OCC(CC)CCCC)c3ccccc23)c1 |  |  |  | 3.2107 | [34 empty] | Multimodal Machine Learning with Large Language Embedding Model for Polymer Property Prediction
20155 | Unknown | *c1cc(C=O)cc(*)c1O |  |  |  | 4.1592 | [34 empty] | Multimodal Machine Learning with Large Language Embedding Model for Polymer Property Prediction
20156 | Unknown | *c1cc(*)c(O)c(C=Nc2ccc(C(=O)O)cc2)c1 |  |  |  | 2.8212 | [34 empty] | Multimodal Machine Learning with Large Language Embedding Model for Polymer Property Prediction
20157 | Unknown | *c1cc(*)c(O)c(C=Nc2ccc(Cl)cc2)c1 |  |  |  | 2.9264 | [34 empty] | Multimodal Machine Learning with Large Language Embedding Model for Polymer Property Prediction
20158 | Unknown | *c1cc(C=Nc2ccc(C)cc2)c(*)c(OC)c1 |  |  |  | 3.3765 | [34 empty] | Multimodal Machine Learning with Large Language Embedding Model for Polymer Property Prediction
20159 | Unknown | *c1cc(*)c(O)c(C=Nc2ccc(N3CCOCC3)cc2)c1 |  |  |  | 3.01 | [34 empty] | Multimodal Machine Learning with Large Language Embedding Model for Polymer Property Prediction
20160 | Unknown | *c1cc(C=Nc2cccc(C)c2)cc(*)c1O |  |  |  | 3.5437 | [34 empty] | Multimodal Machine Learning with Large Language Embedding Model for Polymer Property Prediction
20161 | Unknown | *c1cc(*)c(O)c(C=Nc2ccc(S(=O)(=O)O)cc2)c1 |  |  |  | 3.1232 | [34 empty] | Multimodal Machine Learning with Large Language Embedding Model for Polymer Property Prediction
20162 | Unknown | *C#Cc1cc(OCC(CC)CCCC)c(C#Cc2cc(OCCNCCCC)c(*)cc2OCCNCCCC)cc1OCC(CC)CCCC |  |  |  | 2.9566 | [34 empty] | Multimodal Machine Learning with Large Language Embedding Model for Polymer Property Prediction
20163 | Unknown | *CC(*)(F)C(=O)OCC(F)(F)C(F)(F)F |  |  |  | 6.4706 | [34 empty] | Multimodal Machine Learning with Large Language Embedding Model for Polymer Property Prediction
20164 | Unknown | *CC(*)(F)C(=O)OCC(F)(F)C(F)F |  |  |  | 6.8862 | [34 empty] | Multimodal Machine Learning with Large Language Embedding Model for Polymer Property Prediction
20165 | Unknown | *C=Cc1ccc(*)c2ccc(CCCCCC)cc12 |  |  |  | 2.3017 | [34 empty] | Multimodal Machine Learning with Large Language Embedding Model for Polymer Property Prediction
20166 | Unknown | *C=Cc1ccc(*)c2ccc(CCCCCCCCCCC)cc12 |  |  |  | 2.3432 | [34 empty] | Multimodal Machine Learning with Large Language Embedding Model for Polymer Property Prediction
20167 | Unknown | *CC(*)(F)C(=O)OCC(F)(F)C(F)(F)C(F)(F)C(F)(F)C(F)(F)C(F)(F)C(F)(F)C(F)(F)F |  |  |  | 6.7134 | [34 empty] | Multimodal Machine Learning with Large Language Embedding Model for Polymer Property Prediction
20168 | Unknown | *CC(*)(F)C(=O)OCC(F)(F)C(F)(F)C(F)(F)C(F)(F)C(F)(F)C(F)F |  |  |  | 6.4283 | [34 empty] | Multimodal Machine Learning with Large Language Embedding Model for Polymer Property Prediction
20169 | Unknown | *CC(*)(F)C(=O)OCCC(F)(F)C(F)(F)C(F)(F)C(F)(F)F |  |  |  | 6.6184 | [34 empty] | Multimodal Machine Learning with Large Language Embedding Model for Polymer Property Prediction
20170 | Unknown | *CC(*)(F)C(=O)OCC |  |  |  | 6.7238 | [34 empty] | Multimodal Machine Learning with Large Language Embedding Model for Polymer Property Prediction
20171 | Unknown | *CC(*)(F)C(=O)OCCC |  |  |  | 6.5259 | [34 empty] | Multimodal Machine Learning with Large Language Embedding Model for Polymer Property Prediction
20172 | Unknown | *CC(F)(F)C1(F)CC(CC(O)(C(F)(F)F)C(F)(F)F)CC1* |  |  |  | 7.7065 | [34 empty] | Multimodal Machine Learning with Large Language Embedding Model for Polymer Property Prediction
20173 | Unknown | *c1ccc2ccc3c(*)cc(C#C)c4ccc1c2c34 |  |  |  | 2.3686 | [34 empty] | Multimodal Machine Learning with Large Language Embedding Model for Polymer Property Prediction
20174 | Unknown | *c1ccc2ccc3c(*)cc(C#CC=C)c4ccc1c2c34 |  |  |  | 2.2865 | [34 empty] | Multimodal Machine Learning with Large Language Embedding Model for Polymer Property Prediction
20175 | Unknown | *CC(*)(F)C(=O)OCC(Cl)(Cl)Cl |  |  |  | 6.1654 | [34 empty] | Multimodal Machine Learning with Large Language Embedding Model for Polymer Property Prediction
20176 | Unknown | *Oc1ccc(C2(c3ccc(OC(=O)c4ccc(C(*)=O)cc4)cc3)OC(=O)c3ccccc32)cc1 |  |  |  | 3.8358 | [34 empty] | Multimodal Machine Learning with Large Language Embedding Model for Polymer Property Prediction
20177 | Unknown | *Oc1ccc(C2(c3ccc(OC(=O)c4ccc(S(=O)(=O)c5ccc(C(*)=O)cc5)cc4)cc3)OC(=O)c3ccccc32)cc1 |  |  |  | 3.3925 | [34 empty] | Multimodal Machine Learning with Large Language Embedding Model for Polymer Property Prediction
20178 | Unknown | *Oc1ccc(C(c2ccccc2)(c2ccccc2)c2ccc(OC(=O)c3ccc(S(=O)(=O)c4ccc(C(*)=O)cc4)cc3)cc2)cc1 |  |  |  | 3.2146 | [34 empty] | Multimodal Machine Learning with Large Language Embedding Model for Polymer Property Prediction
20179 | Unknown | *Oc1ccc(C(=O)Nc2ccc(S(=O)(=O)c3ccc(NC(=O)c4ccc(*)cc4)cc3)cc2)cc1 |  |  |  | 3.8301 | [34 empty] | Multimodal Machine Learning with Large Language Embedding Model for Polymer Property Prediction
20180 | Unknown | *Nc1ccc(NC(=O)c2ccc(C3(c4ccc(C(*)=O)cc4)OC(=O)c4ccccc43)cc2)cc1 |  |  |  | 3.4199 | [34 empty] | Multimodal Machine Learning with Large Language Embedding Model for Polymer Property Prediction
20181 | Unknown | *Nc1ccc(C2(c3ccc(NC(=O)c4ccc(C5(c6ccc(C(*)=O)cc6)OC(=O)c6ccccc65)cc4)cc3)OC(=O)c3ccccc32)cc1 |  |  |  | 3.8809 | [34 empty] | Multimodal Machine Learning with Large Language Embedding Model for Polymer Property Prediction
20182 | Unknown | *Nc1ccc(-c2ccc(NC(=O)c3ccc(C4(c5ccc(C(*)=O)cc5)OC(=O)c5ccccc54)cc3)cc2)cc1 |  |  |  | 3.2864 | [34 empty] | Multimodal Machine Learning with Large Language Embedding Model for Polymer Property Prediction
20183 | Unknown | *Nc1ccc(C2(c3ccc(NC(=O)c4ccc(C(*)=O)cc4)cc3)c3ccccc3C(=O)c3ccccc32)cc1 |  |  |  | 3.2678 | [34 empty] | Multimodal Machine Learning with Large Language Embedding Model for Polymer Property Prediction
20184 | Unknown | *Nc1ccc(C2(c3ccc(NC(=O)Cc4ccc(Oc5ccc(C(*)=O)cc5)cc4)cc3)OC(=O)c3ccccc32)cc1 |  |  |  | 4.1183 | [34 empty] | Multimodal Machine Learning with Large Language Embedding Model for Polymer Property Prediction
20185 | Unknown | *Oc1ccc(C2(c3ccc(OC(=O)c4ccc(Oc5ccc(C(*)=O)cc5)cc4)cc3)OC(=O)c3ccccc32)cc1 |  |  |  | 4.0357 | [34 empty] | Multimodal Machine Learning with Large Language Embedding Model for Polymer Property Prediction
20186 | Unknown | *Oc1ccc(Oc2ccc(OC(=O)c3ccc(C4(c5ccc(C(*)=O)cc5)OC(=O)c5ccccc54)cc3)cc2)cc1 |  |  |  | 3.6172 | [34 empty] | Multimodal Machine Learning with Large Language Embedding Model for Polymer Property Prediction
20187 | Unknown | *Oc1ccc(C2(c3ccc(OC(=O)c4ccc(-c5ccc(C(*)=O)cc5)cc4)cc3)c3ccccc3-c3ccccc32)cc1 |  |  |  | 3.4473 | [34 empty] | Multimodal Machine Learning with Large Language Embedding Model for Polymer Property Prediction
20188 | Unknown | *Oc1ccc(C2(c3ccc(OC(=O)c4ccc(C5(c6ccc(C(*)=O)cc6)OC(=O)c6ccccc65)cc4)cc3)OC(=O)c3ccccc32)cc1 |  |  |  | 4.0362 | [34 empty] | Multimodal Machine Learning with Large Language Embedding Model for Polymer Property Prediction
20189 | Unknown | *Oc1ccc(C2(c3ccc(OC(=O)c4ccc(S(=O)(=O)c5ccc(C(*)=O)cc5)cc4)cc3)c3ccccc3-c3ccccc32)cc1 |  |  |  | 3.1108 | [34 empty] | Multimodal Machine Learning with Large Language Embedding Model for Polymer Property Prediction
20190 | Unknown | *c1ccc(C2(c3ccc(N4C(=O)c5ccc(C(=O)c6ccc7c(c6)C(=O)N(*)C7=O)cc5C4=O)cc3)c3ccccc3-c3ccccc32)cc1 |  |  |  | 2.4589 | [34 empty] | Multimodal Machine Learning with Large Language Embedding Model for Polymer Property Prediction
20191 | Unknown | *c1ccc(C2(c3ccc(N4C(=O)c5ccc(Oc6ccc7c(c6)C(=O)N(*)C7=O)cc5C4=O)cc3)OC(=O)c3ccccc32)cc1 |  |  |  | 3.3847 | [34 empty] | Multimodal Machine Learning with Large Language Embedding Model for Polymer Property Prediction
20192 | Unknown | *c1ccc(Oc2ccc(N3C(=O)C(=O)N(*)C3=O)cc2)cc1 |  |  |  | 3.1876 | [34 empty] | Multimodal Machine Learning with Large Language Embedding Model for Polymer Property Prediction
20193 | Unknown | *c1ccc(C2(c3ccc(-n4c(=O)c5cc6c(=O)n(*)c(=O)c6cc5c4=O)cc3)c3ccccc3-c3ccccc32)cc1 |  |  |  | 2.1924 | [34 empty] | Multimodal Machine Learning with Large Language Embedding Model for Polymer Property Prediction
20194 | Unknown | *c1ccc2c(c1)nc1n2Cc2ccc3c4c2c-1ccc4c(=O)n1c2ccc(*)cc2nc31 |  |  |  | 2.3866 | [34 empty] | Multimodal Machine Learning with Large Language Embedding Model for Polymer Property Prediction
20195 | Unknown | *NC(=S)c1ccc(C(*)=S)cc1 |  |  |  | 1.0444 | [34 empty] | Multimodal Machine Learning with Large Language Embedding Model for Polymer Property Prediction
20196 | Unknown | *C([2H])([2H])C(*)([2H])C([2H])([2H])[2H] |  |  |  | 6.5181 | [34 empty] | Multimodal Machine Learning with Large Language Embedding Model for Polymer Property Prediction
20197 | Unknown | *CCC([2H])C(*)([2H])C |  |  |  | 6.8414 | [34 empty] | Multimodal Machine Learning with Large Language Embedding Model for Polymer Property Prediction
20198 | Unknown | *C([2H])([2H])C(*)(C(=O)OC([2H])([2H])C([2H])([2H])[2H])C([2H])([2H])[2H] |  |  |  | 6.3862 | [34 empty] | Multimodal Machine Learning with Large Language Embedding Model for Polymer Property Prediction
20199 | Unknown | *C([2H])([2H])C(*)(F)F |  |  |  | 7.1497 |  |  |  |  | 48 | [29 empty] | Multimodal Machine Learning with Large Language Embedding Model for Polymer Property Prediction
20200 | Unknown | *C([2H])([2H])C(*)([2H])Cl |  |  |  | 6.2382 |  |  |  |  | 15.78 | [29 empty] | Multimodal Machine Learning with Large Language Embedding Model for Polymer Property Prediction
20201 | Unknown | *c1ccc([Si](c2ccccc2)(c2ccccc2)c2ccc(-c3nnc(*)o3)cc2)cc1 |  |  |  | 4.0946 | [34 empty] | Multimodal Machine Learning with Large Language Embedding Model for Polymer Property Prediction
20202 | Unknown | *c1ccc(-c2ccc([Si](C)(C)c3ccc(*)s3)s2)cc1 |  |  |  | 3.5832 | [34 empty] | Multimodal Machine Learning with Large Language Embedding Model for Polymer Property Prediction
20203 | Unknown | *c1sc(*)c([2H])c1[2H] |  |  |  | 1.6361 | [34 empty] | Multimodal Machine Learning with Large Language Embedding Model for Polymer Property Prediction
20204 | Unknown | *Nc1ccc(NC(=O)c2ccc(NC(=O)c3ccc([Si](C)(C)c4ccc(C(=O)Nc5ccc(C(*)=O)cc5)cc4)cc3)cc2)cc1 |  |  |  | 3.1752 | [34 empty] | Multimodal Machine Learning with Large Language Embedding Model for Polymer Property Prediction
20205 | Unknown | *Nc1cccc(NC(=O)c2ccc(NC(=O)c3ccc([Si](C)(C)c4ccc(C(=O)Nc5ccc(C(*)=O)cc5)cc4)cc3)cc2)c1 |  |  |  | 3.5185 | [34 empty] | Multimodal Machine Learning with Large Language Embedding Model for Polymer Property Prediction
20206 | Unknown | *c1ccc(Cc2ccc(N3C(=O)c4ccc([Si](C)(C)c5ccc6c(c5)C(=O)N(*)C6=O)cc4C3=O)cc2)cc1 |  |  |  | 2.9801 | [34 empty] | Multimodal Machine Learning with Large Language Embedding Model for Polymer Property Prediction
20207 | Unknown | *c1ccc2ccc3c(*)cc(C#CC#C[Si](C)(C)C)c4ccc1c2c34 |  |  |  | 2.225 | [34 empty] | Multimodal Machine Learning with Large Language Embedding Model for Polymer Property Prediction
20208 | Unknown | *Oc1ccc(C(=Nc2ccc(N=C(c3ccccc3)c3ccc(On4c(=O)c5c(F)c6c(=O)n(*)c(=O)c6c(F)c5c4=O)cc3)cc2)c2ccccc2)cc1 |  |  |  | 0.9593 | [34 empty] | Multimodal Machine Learning with Large Language Embedding Model for Polymer Property Prediction
20209 | Unknown | *Nc1c(F)c(F)c(-c2ccc3cc(-c4ccc5c(c4)C(=O)N(c4cccc(*)c4)C5=O)ccc3c2)c(F)c1F |  |  |  | 2.918 | [34 empty] | Multimodal Machine Learning with Large Language Embedding Model for Polymer Property Prediction
20210 | Unknown | *n1nc(-n2c(=O)c3cc4c(=O)n(*)c(=O)c4cc3c2=O)c2ccccc2c1=O |  |  |  | 2.9967 | [34 empty] | Multimodal Machine Learning with Large Language Embedding Model for Polymer Property Prediction
20211 | Unknown | *Nc1cc(-c2ccc(-c3ccc4nc5c6cccc7c(*)ccc(c(=O)n5c4c3)c76)cc2)ccc1O |  |  |  | 2.3966 | [34 empty] | Multimodal Machine Learning with Large Language Embedding Model for Polymer Property Prediction
20212 | Unknown | *c1cc(-n2c(=O)c3cc4c(=O)n(-c5ccc(-c6nnc(*)n6N)cc5)c(=O)c4cc3c2=O)c(-c2c(Cl)cccc2Cl)s1 |  |  |  | 2.1911 | [34 empty] | Multimodal Machine Learning with Large Language Embedding Model for Polymer Property Prediction
20213 | Unknown | *Oc1ccc2nc3oc4cc5oc6c7c(cn6ccc5on4cnc3c12)nc1c(*)ccccc17 |  |  |  | 1.4158 | [34 empty] | Multimodal Machine Learning with Large Language Embedding Model for Polymer Property Prediction
20214 | Unknown | *c1ccc(-c2ccn3sc4nc5nc6oc7nc8cc(*)ccc8nc7nc6cc5oc4cc3[nH]c2)cc1 |  |  |  | 1.535 | [34 empty] | Multimodal Machine Learning with Large Language Embedding Model for Polymer Property Prediction
20215 | Unknown | *c1ccc(-c2ccc3nc4oc5cc6[nH]c7nc8cc(*)ccc8nc7[nH]c6nc5n-4ccc3c2)cc1 |  |  |  | 1.9579 | [34 empty] | Multimodal Machine Learning with Large Language Embedding Model for Polymer Property Prediction
20216 | Unknown | *c1ccc(-n2c(=O)c3ccc4c5cc6c(*)ccc6n5c(=O)c-4cc3c2=O)cc1C |  |  |  | 0.896 | [34 empty] | Multimodal Machine Learning with Large Language Embedding Model for Polymer Property Prediction
20217 | Unknown | *c1ccc(-n2c(=O)c3cc4c(=O)n(-n5c6ccc(*)cc6c6cccnc65)c(=O)c4cc3c2=O)cc1 |  |  |  | 2.1565 | [34 empty] | Multimodal Machine Learning with Large Language Embedding Model for Polymer Property Prediction
20218 | Unknown | *OC([2H])([2H])C(*)([2H])C([2H])=C([2H])[2H] |  |  |  | 5.4798 | [34 empty] | Multimodal Machine Learning with Large Language Embedding Model for Polymer Property Prediction
20219 | Unknown | *OC1(C)CCC(*)CC1CCCCCCCC |  |  |  | 5.4763 | [34 empty] | Multimodal Machine Learning with Large Language Embedding Model for Polymer Property Prediction
20220 | Unknown | *CC(C)(C*)CN(C)CC1C2CC3CC(C2)CC1C3 |  |  |  | 4.7692 | [34 empty] | Multimodal Machine Learning with Large Language Embedding Model for Polymer Property Prediction
20221 | Unknown | *CC(C)(C=O)C(F)(F)C(*)([2H])[2H] |  |  |  | 5.5464 | [34 empty] | Multimodal Machine Learning with Large Language Embedding Model for Polymer Property Prediction
20222 | Unknown | *OC1(O)CCCC(*)C1 |  |  |  | 6.0531 | [34 empty] | Multimodal Machine Learning with Large Language Embedding Model for Polymer Property Prediction
20223 | Unknown | *OC1(F)C(C)C(C)(C2(Cl)CNCNC2*)CC1(C)C |  |  |  | 5.4515 | [34 empty] | Multimodal Machine Learning with Large Language Embedding Model for Polymer Property Prediction
20224 | Unknown | *OC(C)(C)C(F)(F)C(F)(F)OCCOCCC1CC1* |  |  |  | 5.8745 | [34 empty] | Multimodal Machine Learning with Large Language Embedding Model for Polymer Property Prediction
20225 | Unknown | *OC1(F)CC(C(*)C)C1C(F)(F)C1(F)CC1 |  |  |  | 7.2672 | [34 empty] | Multimodal Machine Learning with Large Language Embedding Model for Polymer Property Prediction
20226 | Unknown | *NC1(F)CC(C(F)F)C(*)C(F)(F)C1F |  |  |  | 6.3292 | [34 empty] | Multimodal Machine Learning with Large Language Embedding Model for Polymer Property Prediction
20227 | Unknown | *Oc1ccc2c(c1)C(=O)N(Oc1ccc(C(n3c(O)cc(*)c3O)(C(F)(F)F)C(F)(F)F)cc1)C2=O |  |  |  | 3.5205 | [34 empty] | Multimodal Machine Learning with Large Language Embedding Model for Polymer Property Prediction
20228 | Unknown | *N1C(=O)c2ccc(-n3c(O)c4c(c3O)CC(C3CCc5c(c(O)n(*)c5O)C3)CC4)cc2C1=O |  |  |  | 4.0715 | [34 empty] | Multimodal Machine Learning with Large Language Embedding Model for Polymer Property Prediction
20229 | Unknown | *Oc1c(F)c(F)c(On2c(=O)c3cc4c(=O)n(*)c(=O)c4cc3c2=O)c(F)c1F |  |  |  | 2.9459 | [34 empty] | Multimodal Machine Learning with Large Language Embedding Model for Polymer Property Prediction
20230 | Unknown | *NC1CC(C2(C)OC(O)OC(C)NC2=O)C(F)(N(C(*)O)C(F)F)O1 |  |  |  | 5.6343 | [34 empty] | Multimodal Machine Learning with Large Language Embedding Model for Polymer Property Prediction
20231 | Unknown | *NC1NN(C(C(*)O)(C(F)(F)F)C(O)(Cl)C2(F)OC(O)C(O)C2O)O1 |  |  |  | 5.0077 | [34 empty] | Multimodal Machine Learning with Large Language Embedding Model for Polymer Property Prediction
20232 | Unknown | *c1cc(C)c(C(=O)C(O)C2CC3C(*)CC3(O)C2=O)c(=O)n1C |  |  |  | 2.7097 | [34 empty] | Multimodal Machine Learning with Large Language Embedding Model for Polymer Property Prediction
20233 | Unknown | *N1C2=C(C(=O)C(c3c(O)cn(*)c3O)C2=O)C1(C)F |  |  |  | 3.4532 | [34 empty] | Multimodal Machine Learning with Large Language Embedding Model for Polymer Property Prediction
20234 | Unknown | *CC(C)C1COC2C(C(=O)OC(O)(C(F)(F)F)C(F)(F)C*)CC12 |  |  |  | 6.2241 | [34 empty] | Multimodal Machine Learning with Large Language Embedding Model for Polymer Property Prediction
20235 | Unknown | *OC1(C)CC(C)(C)C(C)(N2CCCC(*)C2)C1C |  |  |  | 4.6138 | [34 empty] | Multimodal Machine Learning with Large Language Embedding Model for Polymer Property Prediction
20236 | Unknown | *N1CCC(CCc2ccc(N3C(=O)c4ccc(N5C(=O)C(=O)N(*)C5=O)cc4C3=O)cc2)CC1 |  |  |  | 2.8897 | [34 empty] | Multimodal Machine Learning with Large Language Embedding Model for Polymer Property Prediction
20237 | Unknown | *c1ccc2c(c1)C(=O)N(c1ccc(C(C)(C)C(*)(C(F)(F)F)C(F)(F)F)cc1)C2=O |  |  |  | 3.3094 | [34 empty] | Multimodal Machine Learning with Large Language Embedding Model for Polymer Property Prediction
20238 | Unknown | *Oc1cccc(C(=O)c2cccc(Oc3cccc(*)c3)c2)c1 |  |  |  | 3.6547 | [34 empty] | Multimodal Machine Learning with Large Language Embedding Model for Polymer Property Prediction
20239 | Unknown | *C(*)(F)F |  |  |  | 7.2027 |  |  |  |  | 31.84 | [29 empty] | Multimodal Machine Learning with Large Language Embedding Model for Polymer Property Prediction
20240 | Unknown | *=CC1CC(C=*)C2CN(c3cc(C(F)(F)F)cc(C(F)(F)F)c3)CC12 |  |  |  | 4.3204 | [34 empty] | Multimodal Machine Learning with Large Language Embedding Model for Polymer Property Prediction
20241 | Unknown | *=CC1OC(C=*)c2c1c(O)n(-c1cc(C(F)(F)F)cc(C(F)(F)F)c1)c2O |  |  |  | 5.0857 | [34 empty] | Multimodal Machine Learning with Large Language Embedding Model for Polymer Property Prediction
20242 | Unknown | *=CC1OC(C=*)c2c1c(O)n(-c1ccc(C(F)(F)F)cc1)c2O |  |  |  | 5.369 | [34 empty] | Multimodal Machine Learning with Large Language Embedding Model for Polymer Property Prediction
20243 | Unknown | *=CC1OC(C=*)c2c1c(O)n(-c1cccc(C(F)(F)F)c1)c2O |  |  |  | 5.0879 | [34 empty] | Multimodal Machine Learning with Large Language Embedding Model for Polymer Property Prediction
20244 | Unknown | *c1ccc(C(c2ccccc2)(c2ccc(N3C(=O)c4ccc(Oc5ccc6c(c5)C(=O)N(*)C6=O)cc4C3=O)cc2)C(F)(F)F)cc1 |  |  |  | 3.2662 | [34 empty] | Multimodal Machine Learning with Large Language Embedding Model for Polymer Property Prediction
20245 | Unknown | *OC(CC(*)=O)C(Cl)Cl |  |  |  | 6.3617 | [34 empty] | Multimodal Machine Learning with Large Language Embedding Model for Polymer Property Prediction
20246 | Unknown | *C(=O)c1ccc2c(c1)C(=O)N(c1ccc(-c3ccc(N4C(=O)c5ccc(*)cc5C4=O)cc3)cc1)C2=O |  |  |  | 2.5354 | [34 empty] | Multimodal Machine Learning with Large Language Embedding Model for Polymer Property Prediction
20247 | Unknown | *CCC(Cl)=C(*)Cl |  |  |  | 5.2834 | [34 empty] | Multimodal Machine Learning with Large Language Embedding Model for Polymer Property Prediction
20248 | Unknown | *c1ccc(C)c(N2C(=O)c3ccc(S(=O)(=O)c4ccc5c(c4)C(=O)N(*)C5=O)cc3C2=O)c1 |  |  |  | 3.2404 | [34 empty] | Multimodal Machine Learning with Large Language Embedding Model for Polymer Property Prediction
20249 | Unknown | *CC(*)C(F)(F)C(F)(F)C(F)(F)F |  |  |  | 8.6189 | [34 empty] | Multimodal Machine Learning with Large Language Embedding Model for Polymer Property Prediction
20250 | Unknown | *Oc1ccc(C(=O)NCC(C)(C)CCCNC(=O)c2ccc(*)cc2)cc1 |  |  |  | 4.7683 | [34 empty] | Multimodal Machine Learning with Large Language Embedding Model for Polymer Property Prediction
20251 | Unknown | *NC(CCC(=O)OCCCCCCCC)C(*)=O |  |  |  | 5.9976 | [34 empty] | Multimodal Machine Learning with Large Language Embedding Model for Polymer Property Prediction
20252 | Unknown | *Nc1ccc(C(C)(C)c2ccc(NC(=O)c3cc(C(*)=O)cc(S(=O)(=O)c4ccccc4)c3)cc2)cc1 |  |  |  | 3.3259 | [34 empty] | Multimodal Machine Learning with Large Language Embedding Model for Polymer Property Prediction
20253 | Unknown | *c1ccc(-c2nc3cc(-c4ccc5nc(*)c(-c6ccc7ccccc7c6)nc5c4)ccc3nc2-c2ccc3ccccc3c2)cc1 |  |  |  | 2.9636 | [34 empty] | Multimodal Machine Learning with Large Language Embedding Model for Polymer Property Prediction
20254 | Unknown | *c1cccc(-c2nc3cc(-c4ccc5nc(*)c(-c6ccc7ccccc7c6)nc5c4)ccc3nc2-c2ccc3ccccc3c2)c1 |  |  |  | 3.0367 | [34 empty] | Multimodal Machine Learning with Large Language Embedding Model for Polymer Property Prediction
20255 | Unknown | *O[Si](C)(Oc1ccc(*)cc1)c1ccccc1 |  |  |  | 4.1409 | [34 empty] | Multimodal Machine Learning with Large Language Embedding Model for Polymer Property Prediction
20256 | Unknown | *O[Si](C)(C)Oc1ccc(*)cc1 |  |  |  | 4.9485 | [34 empty] | Multimodal Machine Learning with Large Language Embedding Model for Polymer Property Prediction
20257 | Unknown | *C=CC1CC(*)C(C#N)([Si](C)(C)O[Si](C)(C)C)C1 |  |  |  | 5.5917 | [34 empty] | Multimodal Machine Learning with Large Language Embedding Model for Polymer Property Prediction
20258 | Unknown | *C=CC1CC(*)C(C#N)(C[Si](C)(C)C)C1 |  |  |  | 5.6706 | [34 empty] | Multimodal Machine Learning with Large Language Embedding Model for Polymer Property Prediction
20259 | Unknown | *OC([2H])([2H])C(*)([2H])[2H] |  |  |  | 5.8501 | [34 empty] | Multimodal Machine Learning with Large Language Embedding Model for Polymer Property Prediction
20260 | Unknown | *C=Nc1ccc(S(=O)(=O)c2ccc(N=Cc3ccc(Sc4ccc(*)o4)o3)cc2)cc1 |  |  |  | 3.0975 | [34 empty] | Multimodal Machine Learning with Large Language Embedding Model for Polymer Property Prediction
20261 | Unknown | *O[Si](C)(C)O[Si](C)(C)O[Si](C)(C)OC(C)CCC(*)C |  |  |  | 6.3039 | [34 empty] | Multimodal Machine Learning with Large Language Embedding Model for Polymer Property Prediction
20262 | Unknown | *O[Si](C)(C)O[Si](C)(C)OC(C)CCCCC(*)C |  |  |  | 6.6242 | [34 empty] | Multimodal Machine Learning with Large Language Embedding Model for Polymer Property Prediction
20263 | Unknown | *CC(OO*)c1ccc(Br)cc1 |  |  |  | 5.1335 | [34 empty] | Multimodal Machine Learning with Large Language Embedding Model for Polymer Property Prediction
20264 | Unknown | *CCCC(C)O[Si](C)(C)O* |  |  |  | 6.2127 | [34 empty] | Multimodal Machine Learning with Large Language Embedding Model for Polymer Property Prediction
20265 | Unknown | *CCC(C)O[Si](C)(C)O* |  |  |  | 6.1806 | [34 empty] | Multimodal Machine Learning with Large Language Embedding Model for Polymer Property Prediction
20266 | Unknown | *c1cc(CCCCCCO[Si](C)(C)C)c(*)s1 |  |  |  | 2.5263 | [34 empty] | Multimodal Machine Learning with Large Language Embedding Model for Polymer Property Prediction
20267 | Unknown | *Oc1cccc(NC(=O)c2ccc([Si](c3ccccc3)(c3ccccc3)c3ccc(C(*)=O)cc3)cc2)c1 |  |  |  | 3.9647 | [34 empty] | Multimodal Machine Learning with Large Language Embedding Model for Polymer Property Prediction
20268 | Unknown | *Nc1ccc(NC(=O)CCC(*)=O)cc1 |  |  |  | 4.4554 | [34 empty] | Multimodal Machine Learning with Large Language Embedding Model for Polymer Property Prediction
20269 | Unknown | *NNC(=O)c1ccc([Si](c2ccccc2)(c2ccccc2)c2ccc(C(*)=O)cc2)cc1 |  |  |  | 4.754 | [34 empty] | Multimodal Machine Learning with Large Language Embedding Model for Polymer Property Prediction
20270 | Unknown | *CCC[Si](C)(C)O[Si](C)(C)CCCn1c(=O)c2cc3c(=O)n(*)c(=O)c3cc2c1=O |  |  |  | 3.5354 | [34 empty] | Multimodal Machine Learning with Large Language Embedding Model for Polymer Property Prediction
20271 | Unknown | *CC1(C)CC(N2C(=O)c3ccc(-c4ccc5c(c4)C(=O)N(*)C5=O)cc3C2=O)CC(C)(C)C1 |  |  |  | 3.6926 | [34 empty] | Multimodal Machine Learning with Large Language Embedding Model for Polymer Property Prediction
20272 | Unknown | *OC(COC(*)=O)COc1ccccc1 |  |  |  | 5.4034 | [34 empty] | Multimodal Machine Learning with Large Language Embedding Model for Polymer Property Prediction
20273 | Unknown | *C(*)(F)Cl |  |  |  | 3.6564 | [34 empty] | Multimodal Machine Learning with Large Language Embedding Model for Polymer Property Prediction
20274 | Unknown | *C(*)F |  |  |  | 6.7608 | [34 empty] | Multimodal Machine Learning with Large Language Embedding Model for Polymer Property Prediction
20275 | Unknown | *COc1ccc(C(=O)OC(=O)c2ccc(O*)cc2)cc1 |  |  |  | 4.3746 | [34 empty] | Multimodal Machine Learning with Large Language Embedding Model for Polymer Property Prediction
20276 | Unknown | *CC(F)(F)C(F)(F)C(F)(F)C(F)(F)COC(=O)O* |  |  |  | 7.7624 | [34 empty] | Multimodal Machine Learning with Large Language Embedding Model for Polymer Property Prediction
20277 | Unknown | *=CC1OC(C=*)c2c1c(O)n(-c1ccccc1C(F)(F)F)c2O |  |  |  | 5.2302 | [34 empty] | Multimodal Machine Learning with Large Language Embedding Model for Polymer Property Prediction
20278 | Unknown | *=CC1OC(C=*)c2c1c(O)n(-c1ccccc1)c2O |  |  |  | 5.3284 | [34 empty] | Multimodal Machine Learning with Large Language Embedding Model for Polymer Property Prediction
20279 | Unknown | *CC(*)(C)C(=O)OCC[N+](=O)[O-] |  |  |  | 4.7247 | [34 empty] | Multimodal Machine Learning with Large Language Embedding Model for Polymer Property Prediction
20280 | Unknown | *CCCCCNC(=O)CCCCCCOCCCCCCC(=O)NCCCCCO* |  |  |  | 5.8389 | [34 empty] | Multimodal Machine Learning with Large Language Embedding Model for Polymer Property Prediction
20281 | Unknown | *CC(C[N-][N+]#N)O* |  |  |  | 5.5722 | [34 empty] | Multimodal Machine Learning with Large Language Embedding Model for Polymer Property Prediction
20282 | Unknown | *CCCCCCCCC(=O)NCCCCCCNC(=O)CCCCO* |  |  |  | 5.7863 | [34 empty] | Multimodal Machine Learning with Large Language Embedding Model for Polymer Property Prediction
20283 | Unknown | *O[Si](c1ccccc1)(c1ccccc1)c1cccc(*)c1 |  |  |  | 4.6928 | [34 empty] | Multimodal Machine Learning with Large Language Embedding Model for Polymer Property Prediction
20284 | Unknown | *CC(*)c1c([2H])c([2H])c([2H])c([2H])c1[2H] |  |  |  | 2.3297 | [34 empty] | Multimodal Machine Learning with Large Language Embedding Model for Polymer Property Prediction
20285 | Unknown | *CC(*)c1ccc(Cl)c([N+](=O)[O-])c1 |  |  |  | 1.4833 | [34 empty] | Multimodal Machine Learning with Large Language Embedding Model for Polymer Property Prediction
20286 | Unknown | *C(c1ccc(N(C)C)cc1)C(*)c1ccc([N+](=O)[O-])cc1 |  |  |  | 2.3431 | [34 empty] | Multimodal Machine Learning with Large Language Embedding Model for Polymer Property Prediction
20287 | Unknown | *CC(*)c1cc[n+](CCCC)cc1 |  |  |  | 0.5958 | [34 empty] | Multimodal Machine Learning with Large Language Embedding Model for Polymer Property Prediction
20288 | Unknown | *C=C(*)c1ccc([N+](=O)[O-])cc1 |  |  |  | 0.7984 | [34 empty] | Multimodal Machine Learning with Large Language Embedding Model for Polymer Property Prediction
20289 | Unknown | *C=C(*)c1cccc([Si](C)(C)C)c1 |  |  |  | 0.7366 | [34 empty] | Multimodal Machine Learning with Large Language Embedding Model for Polymer Property Prediction
20290 | Unknown | *C=C(*)c1cccc[n+]1CC#C |  |  |  | 0.3201 | [34 empty] | Multimodal Machine Learning with Large Language Embedding Model for Polymer Property Prediction
20291 | Unknown | *CC(*)(C)C(=O)Oc1ccc([N+](=O)[O-])c(C)c1 |  |  |  | 3.9223 | [34 empty] | Multimodal Machine Learning with Large Language Embedding Model for Polymer Property Prediction
20292 | Unknown | *C([2H])([2H])C(*)([2H])C([2H])=C([2H])[2H] |  |  |  | 5.9833 | [34 empty] | Multimodal Machine Learning with Large Language Embedding Model for Polymer Property Prediction
20293 | Unknown | *c1cc2c(s1)-c1sc(*)cc1C2(CCCCCC)CCCCCC[N+](C)(C)C |  |  |  | 0.0751 | [34 empty] | Multimodal Machine Learning with Large Language Embedding Model for Polymer Property Prediction
20294 | Unknown | *c1cc(CC(=O)OCCN(CC)c2ccc(N=Nc3ccc([N+](=O)[O-])cc3)cc2)c(*)s1 |  |  |  | 2.2179 | [34 empty] | Multimodal Machine Learning with Large Language Embedding Model for Polymer Property Prediction
20295 | Unknown | *CCN(CCOC(=O)C=Cc1ccc(C=CC(=O)O*)cc1)c1ccc(N=Nc2ccc([N+](=O)[O-])cc2)cc1 |  |  |  | 2.3089 | [34 empty] | Multimodal Machine Learning with Large Language Embedding Model for Polymer Property Prediction
20296 | Unknown | *NC(CCCCNC(=O)CCCCC(*)=O)C(=O)O |  |  |  | 5.7987 | [34 empty] | Multimodal Machine Learning with Large Language Embedding Model for Polymer Property Prediction
20297 | Unknown | *CCN[Si](C)(C)N* |  |  |  | 4.8016 | [34 empty] | Multimodal Machine Learning with Large Language Embedding Model for Polymer Property Prediction
20298 | Unknown | *CCCCCC[N+](*)(C)C |  |  |  | 0.0205 | [34 empty] | Multimodal Machine Learning with Large Language Embedding Model for Polymer Property Prediction
20299 | Unknown | *c1ccc(*)n1Cc1ccc[n+](C)c1 |  |  |  | 0.2844 | [34 empty] | Multimodal Machine Learning with Large Language Embedding Model for Polymer Property Prediction
20300 | Unknown | *Cc1ccc(C[n+]2ccc(-c3cc[n+](*)cc3)cc2)cc1 |  |  |  | 2.0993 | [34 empty] | Multimodal Machine Learning with Large Language Embedding Model for Polymer Property Prediction
20301 | Unknown | *C=Cc1ccc(*)[n+](C)c1 |  |  |  | 0.8346 | [34 empty] | Multimodal Machine Learning with Large Language Embedding Model for Polymer Property Prediction
20302 | Unknown | *CCCCCCCCCC[n+]1ccc(-c2cc[n+](*)cc2)cc1 |  |  |  | 2.5264 | [34 empty] | Multimodal Machine Learning with Large Language Embedding Model for Polymer Property Prediction
20303 | Unknown | *CS(=O)(=O)C1CC(*)C[N+](C)(C)C1 |  |  |  | 0.1093 | [34 empty] | Multimodal Machine Learning with Large Language Embedding Model for Polymer Property Prediction
20304 | Unknown | *c1ccc2c(c1)[Si](C)(C)c1cc(*)ccc1N2C |  |  |  | 3.6899 | [34 empty] | Multimodal Machine Learning with Large Language Embedding Model for Polymer Property Prediction
20305 | Unknown | *Nc1c([2H])c([2H])c(*)c([2H])c1[2H] |  |  |  | 3.3666 | [34 empty] | Multimodal Machine Learning with Large Language Embedding Model for Polymer Property Prediction
20306 | Unknown | *CCCCCC[N+](C)(C)CCC[N+](*)(C)C |  |  |  | 0.2161 | [34 empty] | Multimodal Machine Learning with Large Language Embedding Model for Polymer Property Prediction
20307 | Unknown | *CCCCCCCC[N+](C)(C)CCCCCC[N+](*)(C)C |  |  |  | 0.1032 | [34 empty] | Multimodal Machine Learning with Large Language Embedding Model for Polymer Property Prediction
20308 | Unknown | *CCCCCCCCCCCCCCCC[N+](C)(C)CCCCCC[N+](*)(C)C |  |  |  | 0.1771 | [34 empty] | Multimodal Machine Learning with Large Language Embedding Model for Polymer Property Prediction
20309 | Unknown | *C=Cc1cc([Si](C)(C)C)c(*)cc1[Si](C)(C)C |  |  |  | 2.2084 | [34 empty] | Multimodal Machine Learning with Large Language Embedding Model for Polymer Property Prediction
20310 | Unknown | *CCCCCCCC(*)C | [8 empty] | 31.47 | [29 empty] | Multimodal Machine Learning with Large Language Embedding Model for Polymer Property Prediction
20311 | Unknown | *CC(*)CCCCCC | [8 empty] | 75.06 | [29 empty] | Multimodal Machine Learning with Large Language Embedding Model for Polymer Property Prediction
20312 | Unknown | *CC(*)c1ccccc1 |  |  |  |  | 0.785000006 | 12.29999999 |  |  | 27.37 | [8 empty] | 26.69999998 |  | 22.10000002 | [7 empty] | 0.534999998 | 2.3 | [9 empty] | Multimodal Machine Learning with Large Language Embedding Model for Polymer Property Prediction
20313 | Unknown | *CC(*)c1ccc(C)cc1 |  |  |  |  | 2.200000001 | 29.79999999 |  |  | 18.59 | [10 empty] | 37.10000003 | [7 empty] | 1.5 | 7.199999993 | [9 empty] | Multimodal Machine Learning with Large Language Embedding Model for Polymer Property Prediction
20314 | Unknown | *CC(*)(C)c1ccc(C)cc1 | [8 empty] | 34.09 | [29 empty] | Multimodal Machine Learning with Large Language Embedding Model for Polymer Property Prediction
20315 | Unknown | *CC(*)c1ccc(O)cc1 | [8 empty] | 11 | [10 empty] | 3.4 | [7 empty] | 0.015 | 0.120000001 | [9 empty] | Multimodal Machine Learning with Large Language Embedding Model for Polymer Property Prediction
20316 | Unknown | *CC(*)OC(=O)CCCCCCCCCCC | [8 empty] | 12.02 | [29 empty] | Multimodal Machine Learning with Large Language Embedding Model for Polymer Property Prediction
20317 | Unknown | *CC(*)OC(=O)CCCCCCCCCCCCCCC | [8 empty] | 33.35 | [29 empty] | Multimodal Machine Learning with Large Language Embedding Model for Polymer Property Prediction
20318 | Unknown | *CC(*)OC(=O)CCCCCCCCCCCCCCCCC | [8 empty] | 37.02 | [29 empty] | Multimodal Machine Learning with Large Language Embedding Model for Polymer Property Prediction
20319 | Unknown | *CC(*)C(=O)OCCCCCCCCCCCC | [8 empty] | 17.77 | [29 empty] | Multimodal Machine Learning with Large Language Embedding Model for Polymer Property Prediction
20320 | Unknown | *CC(*)C(=O)OCCCCCCCCCCCCCCCCCC | [8 empty] | 39.64 | [29 empty] | Multimodal Machine Learning with Large Language Embedding Model for Polymer Property Prediction
20321 | Unknown | *CC(*)C(=O)OCCCCCCCCCCCCCCCCCCCCCC | [8 empty] | 43.74 | [29 empty] | Multimodal Machine Learning with Large Language Embedding Model for Polymer Property Prediction
20322 | Unknown | *CC(*)(C)C(=O)OCCCCCCCCCCCC | [8 empty] | 3.98 | [29 empty] | Multimodal Machine Learning with Large Language Embedding Model for Polymer Property Prediction
20323 | Unknown | *CC(*)(C)C(=O)OCCCCCCCCCCCCCCCC | [8 empty] | 17.37 | [29 empty] | Multimodal Machine Learning with Large Language Embedding Model for Polymer Property Prediction
20324 | Unknown | *CC(*)(C)C(=O)OCCCCCCCCCCCCCCCCCC | [8 empty] | 21.64 | [29 empty] | Multimodal Machine Learning with Large Language Embedding Model for Polymer Property Prediction
20325 | Unknown | *CC(*)C(=O)NCCCCCCCCCCCC | [8 empty] | 1.76 | [29 empty] | Multimodal Machine Learning with Large Language Embedding Model for Polymer Property Prediction
20326 | Unknown | *CC(*)C(=O)NCCCCCCCCCCCCCC | [8 empty] | 9.79 | [29 empty] | Multimodal Machine Learning with Large Language Embedding Model for Polymer Property Prediction
20327 | Unknown | *CC(*)C(=O)NCCCCCCCCCCCCCCCC | [8 empty] | 16.73 | [29 empty] | Multimodal Machine Learning with Large Language Embedding Model for Polymer Property Prediction
20328 | Unknown | *CC(*)C(=O)NCCCCCCCCCCCCCCCCCC | [8 empty] | 21.61 | [29 empty] | Multimodal Machine Learning with Large Language Embedding Model for Polymer Property Prediction
20329 | Unknown | *CC(*)C(=O)NCCCCCCCCCCCCCCCCCCCCCC | [8 empty] | 35.71 | [29 empty] | Multimodal Machine Learning with Large Language Embedding Model for Polymer Property Prediction
20330 | Unknown | *C(F)(F)C(*)(F)Cl | [8 empty] | 77.15 | [29 empty] | Multimodal Machine Learning with Large Language Embedding Model for Polymer Property Prediction
20331 | Unknown | *CC(CO*)(COCC)COCC | [8 empty] | 26.85 | [29 empty] | Multimodal Machine Learning with Large Language Embedding Model for Polymer Property Prediction
20332 | Unknown | *CCOC(=O)c1ccc(O*)cc1 | [8 empty] | 67.44 | [29 empty] | Multimodal Machine Learning with Large Language Embedding Model for Polymer Property Prediction
20333 | Unknown | *CCOc1ccc(C(=O)OCCOC(=O)c2ccc(O*)cc2)cc1 | [8 empty] | 96.09 | [29 empty] | Multimodal Machine Learning with Large Language Embedding Model for Polymer Property Prediction
20334 | Unknown | *CC(=O)OC(=O)c1ccc(C(=O)OC(=O)COc2ccc(O*)cc2)cc1 | [8 empty] | 47.87 | [29 empty] | Multimodal Machine Learning with Large Language Embedding Model for Polymer Property Prediction
20335 | Unknown | *CCOCCOC(=O)c1ccc(C(=O)O*)cc1 | [8 empty] | 38.53 | [29 empty] | Multimodal Machine Learning with Large Language Embedding Model for Polymer Property Prediction
20336 | Unknown | *CC(C)(CO)CO* | [8 empty] | 41.42 | [29 empty] | Multimodal Machine Learning with Large Language Embedding Model for Polymer Property Prediction
20337 | Unknown | *Oc1ccc(Oc2ccc(C(=O)c3cccc(C(=O)c4ccc(*)cc4)c3)cc2)cc1 | [8 empty] | 72.53 | [29 empty] | Multimodal Machine Learning with Large Language Embedding Model for Polymer Property Prediction
20338 | Unknown | *CCCCCCCCCCOc1ccc(OC(=O)c2ccc(OCCOCCOCCOc3ccc(C(=O)Oc4ccc(O*)cc4)cc3)cc2)cc1 | [8 empty] | 16.51 | [29 empty] | Multimodal Machine Learning with Large Language Embedding Model for Polymer Property Prediction
20339 | Unknown | *Oc1ccc(Oc2ccc(NC(=O)c3ccc(Oc4ccc(Oc5ccc(C(=O)Nc6ccc(*)cc6)cc5)cc4)cc3)cc2)cc1 | [8 empty] | 60.74 | [29 empty] | Multimodal Machine Learning with Large Language Embedding Model for Polymer Property Prediction
20340 | Unknown | *Oc1cccc(Oc2ccc(NC(=O)c3ccc(Oc4cccc(Oc5ccc(C(=O)Nc6ccc(*)cc6)cc5)c4)cc3)cc2)c1 | [8 empty] | 40.05 | [29 empty] | Multimodal Machine Learning with Large Language Embedding Model for Polymer Property Prediction
20341 | Unknown | *c1cccc(Oc2ccc(-c3ccc(Oc4cccc(-n5c(=O)c6cc7c(=O)n(*)c(=O)c7cc6c5=O)c4)cc3)cc2)c1 | [8 empty] | 90.18 | [29 empty] | Multimodal Machine Learning with Large Language Embedding Model for Polymer Property Prediction
20342 | Unknown | *CCCCCCOC(=O)Nc1ccc(C)c(NC(=O)OCCCCCCOc2ccc(-c3ccc(O*)cc3)cc2)c1 | [8 empty] | 37.92 | [29 empty] | Multimodal Machine Learning with Large Language Embedding Model for Polymer Property Prediction
20343 | Unknown | *CCCS* | [8 empty] | 98.81 | [29 empty] | Multimodal Machine Learning with Large Language Embedding Model for Polymer Property Prediction
20344 | Unknown | *CCCCCCS* | [8 empty] | 87.41 | [29 empty] | Multimodal Machine Learning with Large Language Embedding Model for Polymer Property Prediction
20345 | Unknown | *CCCCOC(=O)CCC(=O)O* | [8 empty] | 56.84 | [29 empty] | Multimodal Machine Learning with Large Language Embedding Model for Polymer Property Prediction
20346 | Unknown | *CCOC(=O)CCCCCCCC(=O)O* | [8 empty] | 57.8 | [29 empty] | Multimodal Machine Learning with Large Language Embedding Model for Polymer Property Prediction
20347 | Unknown | *CCCCCCCCCOC(=O)CCCCCCCC(=O)O* | [8 empty] | 73.07 | [29 empty] | Multimodal Machine Learning with Large Language Embedding Model for Polymer Property Prediction
20348 | Unknown | *CCCCCOC(=O)c1ccc(C(=O)O*)cc1 | [8 empty] | 21.11 | [29 empty] | Multimodal Machine Learning with Large Language Embedding Model for Polymer Property Prediction
20349 | Unknown | *CCCCCCOC(=O)c1ccc(C(=O)O*)cc1 | [8 empty] | 84.06 | [29 empty] | Multimodal Machine Learning with Large Language Embedding Model for Polymer Property Prediction
20350 | Unknown | *CCCCCCCCCCOC(=O)c1ccc(C(=O)O*)cc1 | [8 empty] | 79.26 | [29 empty] | Multimodal Machine Learning with Large Language Embedding Model for Polymer Property Prediction
20351 | Unknown | *Oc1c(Cl)cc(C(C)(C)c2cc(Cl)c(OC(=O)CCCCC(*)=O)c(Cl)c2)cc1Cl | [8 empty] | 48.47 | [29 empty] | Multimodal Machine Learning with Large Language Embedding Model for Polymer Property Prediction
20352 | Unknown | *CCOC(=O)c1ccc2cc(C(=O)O*)ccc2c1 | [8 empty] | 40.762904 | [29 empty] | Multimodal Machine Learning with Large Language Embedding Model for Polymer Property Prediction
20353 | Unknown | *CCCOC(=O)c1ccc(C(=O)O*)cc1 | [8 empty] | 30.78 | [29 empty] | Multimodal Machine Learning with Large Language Embedding Model for Polymer Property Prediction
20354 | Unknown | *CCCCCCCOC(=O)c1ccc(C(=O)O*)cc1 | [8 empty] | 17.69 | [29 empty] | Multimodal Machine Learning with Large Language Embedding Model for Polymer Property Prediction
20355 | Unknown | *Oc1ccc(OC(=O)CCCCC(*)=O)cc1 | [8 empty] | 62.08 | [29 empty] | Multimodal Machine Learning with Large Language Embedding Model for Polymer Property Prediction
20356 | Unknown | *CCCCCCCCCCOC(=O)CCCCCNC(=O)CCCCC(=O)NCCCCCC(=O)O* | [8 empty] | 19.33 | [29 empty] | Multimodal Machine Learning with Large Language Embedding Model for Polymer Property Prediction
20357 | Unknown | *CCCCCCCCCCOC(=O)CCCCCNC(=O)c1ccc(C(=O)NCCCCCC(=O)O*)cc1 | [8 empty] | 24.04 | [29 empty] | Multimodal Machine Learning with Large Language Embedding Model for Polymer Property Prediction
20358 | Unknown | *CCCCCCCCCCCCOC(=O)c1ccc(NC(=O)CCCCCCCCCCC(=O)Nc2ccc(C(=O)O*)cc2)cc1 | [8 empty] | 16.42 | [29 empty] | Multimodal Machine Learning with Large Language Embedding Model for Polymer Property Prediction
20359 | Unknown | *CCCCCCCCCCCCOC(=O)CCCCCNC(=O)c1ccc(C(=O)NCCCCCC(=O)O*)cc1 | [8 empty] | 21.84 | [29 empty] | Multimodal Machine Learning with Large Language Embedding Model for Polymer Property Prediction
20360 | Unknown | *CCOC(=O)c1ccc(NC(=O)CCCCCCCCCCC(=O)Nc2ccc(C(=O)O*)cc2)cc1 | [8 empty] | 22.49 | [29 empty] | Multimodal Machine Learning with Large Language Embedding Model for Polymer Property Prediction
20361 | Unknown | *CCCCCCOC(=O)c1ccc(NC(=O)CCCCCCCCCCC(=O)Nc2ccc(C(=O)O*)cc2)cc1 | [8 empty] | 20.19 | [29 empty] | Multimodal Machine Learning with Large Language Embedding Model for Polymer Property Prediction
20362 | Unknown | *CCCCCCOC(=O)CCCCCNC(=O)c1ccc(C(=O)NCCCCCC(=O)O*)cc1 | [8 empty] | 29.18 | [29 empty] | Multimodal Machine Learning with Large Language Embedding Model for Polymer Property Prediction
20363 | Unknown | *CCCCCCCCOC(=O)CCCCCNC(=O)CCCCC(=O)NCCCCCC(=O)O* | [8 empty] | 18.79 | [29 empty] | Multimodal Machine Learning with Large Language Embedding Model for Polymer Property Prediction
20364 | Unknown | *CCCCCCCCOC(=O)c1ccc(NC(=O)CCCCCCCCCCC(=O)Nc2ccc(C(=O)O*)cc2)cc1 | [8 empty] | 18.52 | [29 empty] | Multimodal Machine Learning with Large Language Embedding Model for Polymer Property Prediction
20365 | Unknown | *CCCCCCCCOC(=O)CCCCCNC(=O)c1ccc(C(=O)NCCCCCC(=O)O*)cc1 | [8 empty] | 27.1 | [29 empty] | Multimodal Machine Learning with Large Language Embedding Model for Polymer Property Prediction
20366 | Unknown | *CCCCCOC(=O)CCCCCCCCC(=O)O* | [8 empty] | 37.28 | [29 empty] | Multimodal Machine Learning with Large Language Embedding Model for Polymer Property Prediction
20367 | Unknown | *CCCCOC(=O)CCCCCNC(=O)CCCCC(=O)NCCCCCC(=O)O* | [8 empty] | 21.6 | [29 empty] | Multimodal Machine Learning with Large Language Embedding Model for Polymer Property Prediction
20368 | Unknown | *CCCCOC(=O)c1ccc(NC(=O)CCCCCCCCCCC(=O)Nc2ccc(C(=O)O*)cc2)cc1 | [8 empty] | 21.52 | [29 empty] | Multimodal Machine Learning with Large Language Embedding Model for Polymer Property Prediction
20369 | Unknown | *CCCCOC(=O)CCCC(=O)O* | [8 empty] | 31.41 | [29 empty] | Multimodal Machine Learning with Large Language Embedding Model for Polymer Property Prediction
20370 | Unknown | *CCCCOC(=O)CCCCCNC(=O)c1ccc(C(=O)NCCCCCC(=O)O*)cc1 | [8 empty] | 31.12 | [29 empty] | Multimodal Machine Learning with Large Language Embedding Model for Polymer Property Prediction
20371 | Unknown | *CCCOC(=O)c1ccc2cc(C(=O)O*)ccc2c1 | [8 empty] | 18.1 | [29 empty] | Multimodal Machine Learning with Large Language Embedding Model for Polymer Property Prediction
20372 | Unknown | *CCOC(=O)CCCCCNC(=O)c1ccc(C(=O)NCCCCCC(=O)O*)cc1 | [8 empty] | 17.83 | [29 empty] | Multimodal Machine Learning with Large Language Embedding Model for Polymer Property Prediction
20373 | Unknown | *C(=O)OCCCCOC(=O)c1ccc(NC(=O)c2ccc(N3C(=O)c4ccc(*)cc4C3=O)cc2)cc1 | [8 empty] | 26.33 | [29 empty] | Multimodal Machine Learning with Large Language Embedding Model for Polymer Property Prediction
20374 | Unknown | *C(=O)OCCCCCOC(=O)c1ccc(NC(=O)c2ccc(N3C(=O)c4ccc(*)cc4C3=O)cc2)cc1 | [8 empty] | 19.53 | [29 empty] | Multimodal Machine Learning with Large Language Embedding Model for Polymer Property Prediction
20375 | Unknown | *C(=O)OCCCCCCOC(=O)c1ccc(NC(=O)c2ccc(N3C(=O)c4ccc(*)cc4C3=O)cc2)cc1 | [8 empty] | 18.18 | [29 empty] | Multimodal Machine Learning with Large Language Embedding Model for Polymer Property Prediction
20376 | Unknown | *C(=O)OCCCCCCCOC(=O)c1ccc(NC(=O)c2ccc(N3C(=O)c4ccc(*)cc4C3=O)cc2)cc1 | [8 empty] | 20.25 | [29 empty] | Multimodal Machine Learning with Large Language Embedding Model for Polymer Property Prediction
20377 | Unknown | *C(=O)OCCCCCCCCCOC(=O)c1ccc(NC(=O)c2ccc(N3C(=O)c4ccc(*)cc4C3=O)cc2)cc1 | [8 empty] | 15.48 | [29 empty] | Multimodal Machine Learning with Large Language Embedding Model for Polymer Property Prediction
20378 | Unknown | *C(=O)OCCCCCCCCCCOC(=O)c1ccc(NC(=O)c2ccc(N3C(=O)c4ccc(*)cc4C3=O)cc2)cc1 | [8 empty] | 14.52 | [29 empty] | Multimodal Machine Learning with Large Language Embedding Model for Polymer Property Prediction
20379 | Unknown | *C(=O)OCCCCCCCCCCCCOC(=O)c1ccc(NC(=O)c2ccc(N3C(=O)c4ccc(*)cc4C3=O)cc2)cc1 | [8 empty] | 8.62 | [29 empty] | Multimodal Machine Learning with Large Language Embedding Model for Polymer Property Prediction
20380 | Unknown | *CCCCNC(=O)CCCCC(=O)N* | [8 empty] | 64.85 | [29 empty] | Multimodal Machine Learning with Large Language Embedding Model for Polymer Property Prediction
20381 | Unknown | *CCCCCCNC(=O)CCCCC(=O)N* | [8 empty] | 40.61 | [29 empty] | Multimodal Machine Learning with Large Language Embedding Model for Polymer Property Prediction
20382 | Unknown | *Cc1cccc(CNC(=O)CCCCC(=O)N*)c1 | [8 empty] | 25.87 | [29 empty] | Multimodal Machine Learning with Large Language Embedding Model for Polymer Property Prediction
20383 | Unknown | *CCCCCCCCCCN1CCN(C(=O)CCCCCCCCC(=O)N2CCN(*)CC2)CC1 | [8 empty] | 53.56 | [29 empty] | Multimodal Machine Learning with Large Language Embedding Model for Polymer Property Prediction
20384 | Unknown | *CCCCCNC(=O)CCC=CCCC(=O)N* | [8 empty] | 26.16 | [29 empty] | Multimodal Machine Learning with Large Language Embedding Model for Polymer Property Prediction
20385 | Unknown | *CCCCCCCNC(=O)CCC=CCCC(=O)N* | [8 empty] | 28.31 | [29 empty] | Multimodal Machine Learning with Large Language Embedding Model for Polymer Property Prediction
20386 | Unknown | *CCCCNC(=O)c1ccc(C(=O)N*)cc1 | [8 empty] | 94.18 | [29 empty] | Multimodal Machine Learning with Large Language Embedding Model for Polymer Property Prediction
20387 | Unknown | *CCCCCCNC(=O)CCc1ccc(CCC(=O)N*)cc1 | [8 empty] | 44.13 | [29 empty] | Multimodal Machine Learning with Large Language Embedding Model for Polymer Property Prediction
20388 | Unknown | *Nc1cccc(NC(=O)CCCCC(*)=O)c1 | [8 empty] | 46.36 | [29 empty] | Multimodal Machine Learning with Large Language Embedding Model for Polymer Property Prediction
20389 | Unknown | *CC1CCCC(CNC(=O)CCCCC(=O)N*)C1 | [8 empty] | 5.67 | [29 empty] | Multimodal Machine Learning with Large Language Embedding Model for Polymer Property Prediction
20390 | Unknown | *NC1CCC(CC2CCC(NC(=O)CCCCCCCCCCCCC(*)=O)CC2)CC1 | [8 empty] | 12.75 | [29 empty] | Multimodal Machine Learning with Large Language Embedding Model for Polymer Property Prediction
20391 | Unknown | *CCCCCCCCCCNC(=O)C(CCCCCCCCCCCC)C(=O)N* | [8 empty] | 13.71 | [29 empty] | Multimodal Machine Learning with Large Language Embedding Model for Polymer Property Prediction
20392 | Unknown | *CCCCCCNC(=O)C(CCCC)C(=O)N* | [8 empty] | 21.85 | [29 empty] | Multimodal Machine Learning with Large Language Embedding Model for Polymer Property Prediction
20393 | Unknown | *CCCCCCNC(=O)C(CCCCCCCCCC)C(=O)N* | [8 empty] | 23.23 | [29 empty] | Multimodal Machine Learning with Large Language Embedding Model for Polymer Property Prediction
20394 | Unknown | *CCCCCCNC(=O)C(CCCCCCCCCCCC)C(=O)N* | [8 empty] | 32.76 | [29 empty] | Multimodal Machine Learning with Large Language Embedding Model for Polymer Property Prediction
20395 | Unknown | *CCCCCCNC(=O)C(CCCCCCCCCCCCCCCCC)C(=O)N* | [8 empty] | 53.53 | [29 empty] | Multimodal Machine Learning with Large Language Embedding Model for Polymer Property Prediction
20396 | Unknown | *CCCCCCNC(=O)C(CCCCCCC)C(=O)N* | [8 empty] | 11.47 | [29 empty] | Multimodal Machine Learning with Large Language Embedding Model for Polymer Property Prediction
20397 | Unknown | *CCCCCCNC(=O)C(CCCCCC)C(=O)N* | [8 empty] | 17.72 | [29 empty] | Multimodal Machine Learning with Large Language Embedding Model for Polymer Property Prediction
20398 | Unknown | *CCCCCCNC(=O)C(CCCCCCCCC)C(=O)N* | [8 empty] | 21.64 | [29 empty] | Multimodal Machine Learning with Large Language Embedding Model for Polymer Property Prediction
20399 | Unknown | *CCCCCCNC(=O)C(CCCCCCCCCCCCCCCCCC)C(=O)N* | [8 empty] | 52.69 | [29 empty] | Multimodal Machine Learning with Large Language Embedding Model for Polymer Property Prediction
20400 | Unknown | *CCCCCCNC(=O)C(CCCCCCCC)C(=O)N* | [8 empty] | 21.95 | [29 empty] | Multimodal Machine Learning with Large Language Embedding Model for Polymer Property Prediction
20401 | Unknown | *CCCCCCNC(=O)C(CCC)C(=O)N* | [8 empty] | 21.03 | [29 empty] | Multimodal Machine Learning with Large Language Embedding Model for Polymer Property Prediction
20402 | Unknown | *CCCCCCNC(=O)C(CCCCCCCCCCCCCC)C(=O)N* | [8 empty] | 30.58 | [29 empty] | Multimodal Machine Learning with Large Language Embedding Model for Polymer Property Prediction
20403 | Unknown | *CCCCCCNC(=O)C(CCCCCCCCCCCCC)C(=O)N* | [8 empty] | 33.12 | [29 empty] | Multimodal Machine Learning with Large Language Embedding Model for Polymer Property Prediction
20404 | Unknown | *CCCCCCNC(=O)C(CCCCCCCCCCC)C(=O)N* | [8 empty] | 28.87 | [29 empty] | Multimodal Machine Learning with Large Language Embedding Model for Polymer Property Prediction
20405 | Unknown | *CCCCCCNC(=O)CC(C)(C)c1ccc(C(C)(C)CC(=O)N*)cc1 | [8 empty] | 4.38 | [29 empty] | Multimodal Machine Learning with Large Language Embedding Model for Polymer Property Prediction
20406 | Unknown | *CCCCCCNC(=O)CC(C)c1ccc(C(C)CC(=O)N*)cc1 | [8 empty] | 11.87 | [29 empty] | Multimodal Machine Learning with Large Language Embedding Model for Polymer Property Prediction
20407 | Unknown | *CCCCCCCCCNC(=O)C(CCCCCCCCCCCC)C(=O)N* | [8 empty] | 14.55 | [29 empty] | Multimodal Machine Learning with Large Language Embedding Model for Polymer Property Prediction
20408 | Unknown | *CCCCNC(=O)C(CCCCCCCCCCCC)C(=O)N* | [8 empty] | 39.95 | [29 empty] | Multimodal Machine Learning with Large Language Embedding Model for Polymer Property Prediction
20409 | Unknown | *CCCCCCCCCCOC(=O)NCCCCCCNC(=O)O* | [8 empty] | 27.21 | [29 empty] | Multimodal Machine Learning with Large Language Embedding Model for Polymer Property Prediction
20410 | Unknown | *CCCOC(=O)Nc1ccc(Cc2ccc(NC(=O)O*)cc2)cc1 | [8 empty] | 47.76 | [29 empty] | Multimodal Machine Learning with Large Language Embedding Model for Polymer Property Prediction
20411 | Unknown | *CCCCOC(=O)Nc1ccc(Cc2ccc(NC(=O)O*)cc2)cc1 | [8 empty] | 52.18 | [29 empty] | Multimodal Machine Learning with Large Language Embedding Model for Polymer Property Prediction
20412 | Unknown | *CCCCCOC(=O)Nc1ccc(Cc2ccc(NC(=O)O*)cc2)cc1 | [8 empty] | 29.45 | [29 empty] | Multimodal Machine Learning with Large Language Embedding Model for Polymer Property Prediction
20413 | Unknown | *CCCCCCOC(=O)Nc1ccc(Cc2ccc(NC(=O)O*)cc2)cc1 | [8 empty] | 32.31 | [29 empty] | Multimodal Machine Learning with Large Language Embedding Model for Polymer Property Prediction
20414 | Unknown | *CCCCCCCOC(=O)Nc1ccc(Cc2ccc(NC(=O)O*)cc2)cc1 | [8 empty] | 23.05 | [29 empty] | Multimodal Machine Learning with Large Language Embedding Model for Polymer Property Prediction
20415 | Unknown | *CCCCCCCCOC(=O)Nc1ccc(Cc2ccc(NC(=O)O*)cc2)cc1 | [8 empty] | 36.98 | [29 empty] | Multimodal Machine Learning with Large Language Embedding Model for Polymer Property Prediction
20416 | Unknown | *CCCCCCCCCOC(=O)Nc1ccc(Cc2ccc(NC(=O)O*)cc2)cc1 | [8 empty] | 31.26 | [29 empty] | Multimodal Machine Learning with Large Language Embedding Model for Polymer Property Prediction
20417 | Unknown | *CCCCCCCCCCOC(=O)Nc1ccc(Cc2ccc(NC(=O)O*)cc2)cc1 | [8 empty] | 23.4 | [29 empty] | Multimodal Machine Learning with Large Language Embedding Model for Polymer Property Prediction
20418 | Unknown | *CCCCCCCNC(=O)N* | [8 empty] | 33.27 | [29 empty] | Multimodal Machine Learning with Large Language Embedding Model for Polymer Property Prediction
20419 | Unknown | *Oc1ccc(C(C)=NN=C(C)c2ccc(OC(=O)OCCCCCCOC(*)=O)cc2)cc1 | [8 empty] | 44.64 | [29 empty] | Multimodal Machine Learning with Large Language Embedding Model for Polymer Property Prediction
20420 | Unknown | *Oc1ccc(C(C)=NN=C(C)c2ccc(OC(=O)OCCCCCCCCOC(*)=O)cc2)cc1 | [8 empty] | 34.42 | [29 empty] | Multimodal Machine Learning with Large Language Embedding Model for Polymer Property Prediction
20421 | Unknown | *Oc1ccc(C(C)=NN=C(C)c2ccc(OC(=O)OCCCCCCCCCCOC(*)=O)cc2)cc1 | [8 empty] | 28.99 | [29 empty] | Multimodal Machine Learning with Large Language Embedding Model for Polymer Property Prediction
20422 | Unknown | *Oc1ccc(C(C)=NN=C(C)c2ccc(OC(=O)OCCCCCCCCCCCCOC(*)=O)cc2)cc1 | [8 empty] | 23.17 | [29 empty] | Multimodal Machine Learning with Large Language Embedding Model for Polymer Property Prediction
20423 | Unknown | *CCC1CC(*)C2C3CCC(C3)C12 | [8 empty] | 10.18 | [29 empty] | Multimodal Machine Learning with Large Language Embedding Model for Polymer Property Prediction
20424 | Unknown | *CCCCCCCCCCCCCCCCCCCCC(*)COCCOCCOCCOCCOCc1ccc2ccc3cccc4ccc1c2c34 | [8 empty] | 13.63 | [29 empty] | Multimodal Machine Learning with Large Language Embedding Model for Polymer Property Prediction
20425 | Unknown | *C=CCCCCCCCCCC(CCCCCCCCC*)COCCOCCOCCOCCOCCCCCC | [8 empty] | 8.9 | [29 empty] | Multimodal Machine Learning with Large Language Embedding Model for Polymer Property Prediction
20426 | Unknown | *C=CCCCCCCCCCC(CCCCCCCCC*)COCCOCCOCCOCCOCCCCCCCCCCCCCC | [8 empty] | 20.64 | [29 empty] | Multimodal Machine Learning with Large Language Embedding Model for Polymer Property Prediction
20427 | Unknown | *CCCCCCCCCCCCCCCCCCCCC(*)COCCOCCOCCOCCOCCCCCCCCCCCCCC | [8 empty] | 28 | [29 empty] | Multimodal Machine Learning with Large Language Embedding Model for Polymer Property Prediction
20428 | Unknown | *CC(*)(C)C(=O)NCCCCCCCCCCC(=O)NCCCCCCCCCCC(=O)OC | [8 empty] | 10.57 | [29 empty] | Multimodal Machine Learning with Large Language Embedding Model for Polymer Property Prediction
20429 | Unknown | *CC(*)(C)C(=O)NCCCCCCCCCCC(=O)NCCCCCCCCCCC(=O)O | [8 empty] | 12.52 | [29 empty] | Multimodal Machine Learning with Large Language Embedding Model for Polymer Property Prediction
20430 | Unknown | *CC(*)C(=O)OCCCCCCCCCCCN1C(=O)c2ccc3c4ccc5c6c(ccc(c7ccc(c2c37)C1=O)c64)C(=O)N(C(CCCCCCC)CCCCCCC)C5=O | [8 empty] | 6.12 | [29 empty] | Multimodal Machine Learning with Large Language Embedding Model for Polymer Property Prediction
20431 | Unknown | *Oc1ccc(-c2ccc(OC(=O)c3cccc(Oc4cccc(C(*)=O)c4)c3)cc2)cc1 | [8 empty] | 73.55 | [29 empty] | Multimodal Machine Learning with Large Language Embedding Model for Polymer Property Prediction
20432 | Unknown | *Oc1ccc(Oc2ccc(Oc3ccc(Oc4ccc(OC(=O)c5cccc(C(*)=O)c5)cc4)cc3)cc2)cc1 | [8 empty] | 64.24 | [29 empty] | Multimodal Machine Learning with Large Language Embedding Model for Polymer Property Prediction
20433 | Unknown | *Oc1ccc(Oc2ccc(OC(=O)c3ccc(Oc4ccc(C(*)=O)cc4)cc3)cc2)cc1 | [8 empty] | 55.4 | [29 empty] | Multimodal Machine Learning with Large Language Embedding Model for Polymer Property Prediction
20434 | Unknown | *Oc1ccc(Oc2ccc(Oc3ccc(OC(=O)c4ccc(Oc5ccc(C(*)=O)cc5)cc4)cc3)cc2)cc1 | [8 empty] | 79.04 | [29 empty] | Multimodal Machine Learning with Large Language Embedding Model for Polymer Property Prediction
20435 | Unknown | *Oc1ccc(Oc2ccc(Oc3ccc(Oc4ccc(OC(=O)c5ccc(Oc6ccc(C(*)=O)cc6)cc5)cc4)cc3)cc2)cc1 | [8 empty] | 41.49 | [29 empty] | Multimodal Machine Learning with Large Language Embedding Model for Polymer Property Prediction
20436 | Unknown | *Oc1ccc(Oc2ccc(OC(=O)c3ccc(Oc4ccc(Oc5ccc(C(*)=O)cc5)cc4)cc3)cc2)cc1 | [8 empty] | 48.89 | [29 empty] | Multimodal Machine Learning with Large Language Embedding Model for Polymer Property Prediction
20437 | Unknown | *Oc1ccc(Oc2ccc(Oc3ccc(OC(=O)c4ccc(Oc5ccc(Oc6ccc(C(*)=O)cc6)cc5)cc4)cc3)cc2)cc1 | [8 empty] | 76.73 | [29 empty] | Multimodal Machine Learning with Large Language Embedding Model for Polymer Property Prediction
20438 | Unknown | *Oc1ccc(Oc2ccc(Oc3ccc(Oc4ccc(OC(=O)c5ccc(Oc6ccc(Oc7ccc(C(*)=O)cc7)cc6)cc5)cc4)cc3)cc2)cc1 | [8 empty] | 30.44 | [29 empty] | Multimodal Machine Learning with Large Language Embedding Model for Polymer Property Prediction
20439 | Unknown | *Oc1ccc(Oc2cccc(C(=O)Oc3ccc(OC(=O)c4cccc(*)c4)cc3)c2)cc1 | [8 empty] | 44.88 | [29 empty] | Multimodal Machine Learning with Large Language Embedding Model for Polymer Property Prediction
20440 | Unknown | *Oc1ccc(Oc2cccc(C(=O)Oc3ccc(-c4ccc(OC(=O)c5cccc(*)c5)cc4)cc3)c2)cc1 | [8 empty] | 57.07 | [29 empty] | Multimodal Machine Learning with Large Language Embedding Model for Polymer Property Prediction
20441 | Unknown | *Oc1ccc(OC(=O)c2cccc(Oc3ccc(-c4ccc(Oc5cccc(C(*)=O)c5)cc4)cc3)c2)cc1 | [8 empty] | 56.34 | [29 empty] | Multimodal Machine Learning with Large Language Embedding Model for Polymer Property Prediction
20442 | Unknown | *Oc1cccc(Oc2ccc(Oc3cccc(OC(=O)c4ccc(C(*)=O)cc4)c3)cc2)c1 | [8 empty] | 18.79 | [29 empty] | Multimodal Machine Learning with Large Language Embedding Model for Polymer Property Prediction
20443 | Unknown | *Oc1cccc(Oc2ccc(Oc3cccc(OC(=O)c4ccc(-c5ccc(C(*)=O)cc5)cc4)c3)cc2)c1 | [8 empty] | 58.26 | [29 empty] | Multimodal Machine Learning with Large Language Embedding Model for Polymer Property Prediction
20444 | Unknown | *Oc1cccc(Oc2ccc(C(=O)Oc3cccc(OC(=O)c4ccc(*)cc4)c3)cc2)c1 | [8 empty] | 12.53 | [29 empty] | Multimodal Machine Learning with Large Language Embedding Model for Polymer Property Prediction
20445 | Unknown | *Oc1cccc(Oc2ccc(C(=O)Oc3ccc(OC(=O)c4ccc(*)cc4)cc3)cc2)c1 | [8 empty] | 43.84 | [29 empty] | Multimodal Machine Learning with Large Language Embedding Model for Polymer Property Prediction
20446 | Unknown | *Oc1cccc(C(=O)c2ccc(*)cc2)c1 | [8 empty] | 47.28 | [29 empty] | Multimodal Machine Learning with Large Language Embedding Model for Polymer Property Prediction
20447 | Unknown | *CC(CS(=O)(=O)CCCC)O* | [8 empty] | 0.13 | [29 empty] | Multimodal Machine Learning with Large Language Embedding Model for Polymer Property Prediction
20448 | Unknown | *Oc1cccc(C(=O)c2ccc(Oc3ccc(C(=O)c4ccc(*)cc4)cc3)cc2)c1 | [8 empty] | 92.57 | [29 empty] | Multimodal Machine Learning with Large Language Embedding Model for Polymer Property Prediction
20449 | Unknown | *Oc1ccc(C(C)(C)c2ccc(OC(=O)c3ccc(OCCCCCCCCCCOc4ccc(C(*)=O)cc4)cc3)cc2)cc1 | [8 empty] | 22.1 | [29 empty] | Multimodal Machine Learning with Large Language Embedding Model for Polymer Property Prediction
20450 | Unknown | *CCCCCCCCOC(=O)Nc1ccc(NC(=O)OCCCCCCCCOc2ccc(-c3ccc(O*)cc3)cc2)c(C)c1 | [8 empty] | 11.3 | [29 empty] | Multimodal Machine Learning with Large Language Embedding Model for Polymer Property Prediction
20451 | Unknown | *CCCCCCCCCCCOC(=O)Nc1ccc(NC(=O)OCCCCCCCCCCCOc2ccc(-c3ccc(O*)cc3)cc2)c(C)c1 | [8 empty] | 28.22 | [29 empty] | Multimodal Machine Learning with Large Language Embedding Model for Polymer Property Prediction
20452 | Unknown | *CCCCCCOC(=O)Nc1ccc(NC(=O)OCCCCCCOc2ccc(-c3ccc(O*)cc3)cc2)c(C)c1 | [8 empty] | 15.32 | [29 empty] | Multimodal Machine Learning with Large Language Embedding Model for Polymer Property Prediction
20453 | Unknown | *Oc1cc(C(=O)c2ccccc2)c(Oc2ccc(*)cc2)cc1C(=O)c1ccccc1 | [8 empty] | 72.56 | [29 empty] | Multimodal Machine Learning with Large Language Embedding Model for Polymer Property Prediction
20454 | Unknown | *CCOCCOCCOc1ccc(NC(=O)c2ccc(C(=O)Nc3ccc(O*)cc3)cc2)cc1 | [8 empty] | 55.55 | [29 empty] | Multimodal Machine Learning with Large Language Embedding Model for Polymer Property Prediction
20455 | Unknown | *CCCNC(=O)C(Cc1ccccc1)NC(=O)CCCCCCCCC(=O)NC(Cc1ccccc1)C(=O)NCCCOCCOCCO* | [8 empty] | 46.76 | [29 empty] | Multimodal Machine Learning with Large Language Embedding Model for Polymer Property Prediction
20456 | Unknown | *CCCNC(=O)CNC(=O)C(Cc1ccccc1)NC(=O)CCCCCCCCC(=O)NC(Cc1ccccc1)C(=O)NCC(=O)NCCCOCCOCCO* | [8 empty] | 47.64 | [29 empty] | Multimodal Machine Learning with Large Language Embedding Model for Polymer Property Prediction
20457 | Unknown | *CCCNC(=O)CNC(=O)C(NC(=O)C(Cc1ccccc1)NC(=O)CCCCCCCCC(=O)NC(Cc1ccccc1)C(=O)NC(C(=O)NCC(=O)NCCCOCCOCCO*)C(C)C)C(C)C | [8 empty] | 42.16 | [29 empty] | Multimodal Machine Learning with Large Language Embedding Model for Polymer Property Prediction
20458 | Unknown | *CCCNC(=O)C(NC(=O)C(Cc1ccccc1)NC(=O)CCCCCCCCC(=O)NC(Cc1ccccc1)C(=O)NC(C(=O)NCCCOCCOCCO*)C(C)C)C(C)C | [8 empty] | 44.71 | [29 empty] | Multimodal Machine Learning with Large Language Embedding Model for Polymer Property Prediction
20459 | Unknown | *CCOCCOCCOCCOCc1cc(CO*)cc(OCCCCCCCCCCCCCCCC)c1 | [8 empty] | 26.35 | [29 empty] | Multimodal Machine Learning with Large Language Embedding Model for Polymer Property Prediction
20460 | Unknown | *OC(=O)CNC(=O)CCCCCCCCC(=O)NCC(=O)OC1COC2C(*)COC12 | [8 empty] | 33.84 | [29 empty] | Multimodal Machine Learning with Large Language Embedding Model for Polymer Property Prediction
20461 | Unknown | *OC(=O)CNC(=O)CNC(=O)CCCCCCCCC(=O)NCC(=O)NCC(=O)OC1COC2C(*)COC12 | [8 empty] | 19.94 | [29 empty] | Multimodal Machine Learning with Large Language Embedding Model for Polymer Property Prediction
20462 | Unknown | *Oc1ccc(-c2ccc(Oc3ccc(C(=O)c4ccc(C(=O)c5ccc(*)cc5)cc4)cc3)cc2)cc1 | [8 empty] | 63.91 | [29 empty] | Multimodal Machine Learning with Large Language Embedding Model for Polymer Property Prediction
20463 | Unknown | *c1ccc(OCCCCCCCCCCCOC(=O)CCCCC(=O)OCCCCCCCCCCCOc2cccc(-c3nnc(*)s3)c2)cc1 | [8 empty] | 30.69 | [29 empty] | Multimodal Machine Learning with Large Language Embedding Model for Polymer Property Prediction
20464 | Unknown | *c1ccc(OCCCCCCCCCCCOC(=O)CCCCCCCCC(=O)OCCCCCCCCCCCOc2cccc(-c3nnc(*)s3)c2)cc1 | [8 empty] | 24.74 | [29 empty] | Multimodal Machine Learning with Large Language Embedding Model for Polymer Property Prediction
20465 | Unknown | *c1cccc(OCCCCCCCCCCCOC(=O)c2cccc(C(=O)OCCCCCCCCCCCOc3cccc(-c4nnc(*)s4)c3)c2)c1 | [8 empty] | 24.19 | [29 empty] | Multimodal Machine Learning with Large Language Embedding Model for Polymer Property Prediction
20466 | Unknown | *c1cccc(OCCCCCCCCCCCOC(=O)c2ccc(C(=O)OCCCCCCCCCCCOc3cccc(-c4nnc(*)s4)c3)cc2)c1 | [8 empty] | 17.01 | [29 empty] | Multimodal Machine Learning with Large Language Embedding Model for Polymer Property Prediction
20467 | Unknown | *c1cccc(OCCCCCCCCCCCOC(=O)CCCCC(=O)OCCCCCCCCCCCOc2cccc(-c3nnc(*)s3)c2)c1 | [8 empty] | 28.24 | [29 empty] | Multimodal Machine Learning with Large Language Embedding Model for Polymer Property Prediction
20468 | Unknown | *c1cccc(OCCCCCCCCCCCOC(=O)CCCCCCCCC(=O)OCCCCCCCCCCCOc2cccc(-c3nnc(*)s3)c2)c1 | [8 empty] | 23.02 | [29 empty] | Multimodal Machine Learning with Large Language Embedding Model for Polymer Property Prediction
20469 | Unknown | *Oc1cccc(OC(=O)c2ccc(C=Nc3ccc(OCCCCCCOc4ccc(N=Cc5ccc(C(*)=O)cc5)cc4)cc3)cc2)c1 | [8 empty] | 4.37 | [29 empty] | Multimodal Machine Learning with Large Language Embedding Model for Polymer Property Prediction
20470 | Unknown | *Oc1cccc(OC(=O)c2ccc(C=Nc3ccc(OCCCCCCOc4ccc(N=Cc5ccc(C(*)=O)cc5)cc4F)c(F)c3)cc2)c1 | [8 empty] | 17.55 | [29 empty] | Multimodal Machine Learning with Large Language Embedding Model for Polymer Property Prediction
20471 | Unknown | *Oc1cccc(OC(=O)c2ccc(C=Nc3ccc(OCCCCCCOc4ccc(N=Cc5ccc(C(*)=O)cc5)cc4Cl)c(Cl)c3)cc2)c1 | [8 empty] | 12.53 | [29 empty] | Multimodal Machine Learning with Large Language Embedding Model for Polymer Property Prediction
20472 | Unknown | *Oc1cc(OC(=O)c2ccc(C=Nc3ccc(OCCCCCCOc4ccc(N=Cc5ccc(C(*)=O)cc5)cc4)cc3)cc2)c(Cl)cc1Cl | [8 empty] | 12.53 | [29 empty] | Multimodal Machine Learning with Large Language Embedding Model for Polymer Property Prediction
20473 | Unknown | *Oc1cc(OC(=O)c2ccc(C=Nc3ccc(OCCCCCCOc4ccc(N=Cc5ccc(C(*)=O)cc5)cc4Cl)c(Cl)c3)cc2)c(Cl)cc1Cl | [8 empty] | 20.02 | [29 empty] | Multimodal Machine Learning with Large Language Embedding Model for Polymer Property Prediction
20474 | Unknown | *Oc1cccc(OC(=O)c2ccc(C=Nc3ccc(OCCCCCCCCCCCCOc4ccc(N=Cc5ccc(C(*)=O)cc5)cc4)cc3)cc2)c1 | [8 empty] | 25.45 | [29 empty] | Multimodal Machine Learning with Large Language Embedding Model for Polymer Property Prediction
20475 | Unknown | *Oc1cccc(OC(=O)c2ccc(C=Nc3ccc(OCCCCCCCCCCCCOc4ccc(N=Cc5ccc(C(*)=O)cc5)cc4F)c(F)c3)cc2)c1 | [8 empty] | 26.81 | [29 empty] | Multimodal Machine Learning with Large Language Embedding Model for Polymer Property Prediction
20476 | Unknown | *Oc1cccc(OC(=O)c2ccc(C=Nc3ccc(OCCCCCCCCCCCCOc4ccc(N=Cc5ccc(C(*)=O)cc5)cc4Cl)c(Cl)c3)cc2)c1 | [8 empty] | 17.81 | [29 empty] | Multimodal Machine Learning with Large Language Embedding Model for Polymer Property Prediction
20477 | Unknown | *Oc1cc(OC(=O)c2ccc(C=Nc3ccc(OCCCCCCCCCCCCOc4ccc(N=Cc5ccc(C(*)=O)cc5)cc4)cc3)cc2)c(Cl)cc1Cl | [8 empty] | 39.32 | [29 empty] | Multimodal Machine Learning with Large Language Embedding Model for Polymer Property Prediction
20478 | Unknown | *Oc1cc(OC(=O)c2ccc(C=Nc3ccc(OCCCCCCCCCCCCOc4ccc(N=Cc5ccc(C(*)=O)cc5)cc4F)c(F)c3)cc2)c(Cl)cc1Cl | [8 empty] | 13.69 | [29 empty] | Multimodal Machine Learning with Large Language Embedding Model for Polymer Property Prediction
20479 | Unknown | *Oc1cc(OC(=O)c2ccc(C=Nc3ccc(OCCCCCCCCCCCCOc4ccc(N=Cc5ccc(C(*)=O)cc5)cc4Cl)c(Cl)c3)cc2)c(Cl)cc1Cl | [8 empty] | 10.75 | [29 empty] | Multimodal Machine Learning with Large Language Embedding Model for Polymer Property Prediction
20480 | Unknown | *Oc1ccc(N=Cc2ccc(Oc3ccc(C(C)(C)c4ccc(Oc5ccc(C=Nc6ccc(Oc7ccc(-c8ccc(*)cc8)cc7)cc6)cc5)cc4)cc3)cc2)cc1 | [8 empty] | 9.78 | [29 empty] | Multimodal Machine Learning with Large Language Embedding Model for Polymer Property Prediction
20481 | Unknown | *Oc1ccc(N=Cc2ccc(Oc3ccc(C(c4ccc(Oc5ccc(C=Nc6ccc(Oc7ccc(-c8ccc(*)cc8)cc7)cc6)cc5)cc4)(C(F)(F)F)C(F)(F)F)cc3)cc2)cc1 | [8 empty] | 8.63 | [29 empty] | Multimodal Machine Learning with Large Language Embedding Model for Polymer Property Prediction
20482 | Unknown | *Oc1ccc(S(=O)(=O)c2ccc(Oc3ccc(C=Nc4ccc(Oc5ccc(-c6ccc(Oc7ccc(N=Cc8ccc(*)cc8)cc7)cc6)cc5)cc4)cc3)cc2)cc1 | [8 empty] | 6.06 | [29 empty] | Multimodal Machine Learning with Large Language Embedding Model for Polymer Property Prediction
20483 | Unknown | *C=Nc1ccc(C(=O)OCCCCOCCCCOCCCCOC(=O)c2ccc(N=Cc3ccc(*)s3)cc2)cc1 | [8 empty] | 6.58 | [29 empty] | Multimodal Machine Learning with Large Language Embedding Model for Polymer Property Prediction
20484 | Unknown | *CCCCOCCCCOCCCCOC(=O)c1ccc(N=Cc2cc(OCCC(C)CCCC(C)C)c(C=Nc3ccc(C(=O)O*)cc3)cc2OCCC(C)CCCC(C)C)cc1 | [8 empty] | 37.44 | [29 empty] | Multimodal Machine Learning with Large Language Embedding Model for Polymer Property Prediction
20485 | Unknown | *CC(CC)(CC)CS* | [8 empty] | 42.66 | [29 empty] | Multimodal Machine Learning with Large Language Embedding Model for Polymer Property Prediction
20486 | Unknown | *C=Cc1cccc(OC(=O)CCCCCCCCC(=O)Oc2ccc(-c3nnc(*)s3)cc2)c1 | [8 empty] | 3.03 | [29 empty] | Multimodal Machine Learning with Large Language Embedding Model for Polymer Property Prediction
20487 | Unknown | *C=Cc1ccc(OC(=O)CCCCCCCCC(=O)Oc2cccc(-c3nnc(*)s3)c2)cc1 | [8 empty] | 10.77 | [29 empty] | Multimodal Machine Learning with Large Language Embedding Model for Polymer Property Prediction
20488 | Unknown | *C=Cc1ccc(OC(=O)CCCCCCCCC(=O)Oc2ccc(-c3nnc(*)s3)cc2)cc1 | [8 empty] | 8.94 | [29 empty] | Multimodal Machine Learning with Large Language Embedding Model for Polymer Property Prediction
20489 | Unknown | *C=Cc1cccc(OC(=O)CCCCCCCCC(=O)Oc2cccc(-c3nnc(*)s3)c2)c1 | [8 empty] | 12.49 | [29 empty] | Multimodal Machine Learning with Large Language Embedding Model for Polymer Property Prediction
20490 | Unknown | *CCCCOC(=O)CCSCCCCCCSCCC(=O)O* | [8 empty] | 29.63 | [29 empty] | Multimodal Machine Learning with Large Language Embedding Model for Polymer Property Prediction
20491 | Unknown | *CCCCCCCCCCOC(=O)c1ccc(NC(=O)CCCCCCCCCCC(=O)Nc2ccc(C(=O)O*)cc2)cc1 | [8 empty] | 17.1 | [29 empty] | Multimodal Machine Learning with Large Language Embedding Model for Polymer Property Prediction
20492 | Unknown | *Oc1ccc(OC(=O)c2ccc(-c3ccc(C(*)=O)cc3)cc2)cc1 | [8 empty] | 0.64 | [29 empty] | Multimodal Machine Learning with Large Language Embedding Model for Polymer Property Prediction
20493 | Unknown | *Oc1ccc2cc(OC(=O)c3ccc(-c4ccc(C(*)=O)cc4)cc3)ccc2c1 | [8 empty] | 34.61 | [29 empty] | Multimodal Machine Learning with Large Language Embedding Model for Polymer Property Prediction
20494 | Unknown | *Oc1ccc(C(*)=O)cc1CCC | [8 empty] | 32.4 | [29 empty] | Multimodal Machine Learning with Large Language Embedding Model for Polymer Property Prediction
20495 | Unknown | *CCCCCCCCCCCCOC(=O)CCC=CCCC(=O)O* | [8 empty] | 93.31 | [29 empty] | Multimodal Machine Learning with Large Language Embedding Model for Polymer Property Prediction
20496 | Unknown | *Oc1ccc(CCNC(=O)c2cccc(C(=O)NCCc3ccc(OC(=O)c4cccc(C(*)=O)c4)cc3)c2)cc1 | [8 empty] | 44.38 | [29 empty] | Multimodal Machine Learning with Large Language Embedding Model for Polymer Property Prediction
20497 | Unknown | *Oc1cc(OC(=O)c2ccc(OC)cc2)c(OC(=O)CCCCCCCCCCCCCCC(*)=O)cc1OC(=O)c1ccc(OC)cc1 | [8 empty] | 37.08 | [29 empty] | Multimodal Machine Learning with Large Language Embedding Model for Polymer Property Prediction
20498 | Unknown | *Oc1cc(OC(=O)c2ccc(OCC)cc2)c(OC(=O)CCCCCCCCCCCCCCC(*)=O)cc1OC(=O)c1ccc(OCC)cc1 | [8 empty] | 34.21 | [29 empty] | Multimodal Machine Learning with Large Language Embedding Model for Polymer Property Prediction
20499 | Unknown | *Oc1cc(OC(=O)c2ccc(OCCC)cc2)c(OC(=O)CCCCCCCCCCCCCCC(*)=O)cc1OC(=O)c1ccc(OCCC)cc1 | [8 empty] | 28.48 | [29 empty] | Multimodal Machine Learning with Large Language Embedding Model for Polymer Property Prediction
20500 | Unknown | *Oc1cc(OC(=O)c2ccc(OCCCC)cc2)c(OC(=O)CCCCCCCCCCCCCCC(*)=O)cc1OC(=O)c1ccc(OCCCC)cc1 | [8 empty] | 19.6 | [29 empty] | Multimodal Machine Learning with Large Language Embedding Model for Polymer Property Prediction
20501 | Unknown | *Oc1cc(OC(=O)c2ccc(OCCCCC)cc2)c(OC(=O)CCCCCCCCCCCCCCC(*)=O)cc1OC(=O)c1ccc(OCCCCC)cc1 | [8 empty] | 16.08 | [29 empty] | Multimodal Machine Learning with Large Language Embedding Model for Polymer Property Prediction
20502 | Unknown | *Oc1cc(OC(=O)c2ccc(OCCCC)cc2)c(OC(=O)CCCCCCCC(*)=O)cc1OC(=O)c1ccc(OCCCC)cc1 | [8 empty] | 29.15 | [29 empty] | Multimodal Machine Learning with Large Language Embedding Model for Polymer Property Prediction
20503 | Unknown | *Oc1cc(OC(=O)c2ccc(OCCCC)cc2)c(OC(=O)CCCCCC(*)=O)cc1OC(=O)c1ccc(OCCCC)cc1 | [8 empty] | 32.7 | [29 empty] | Multimodal Machine Learning with Large Language Embedding Model for Polymer Property Prediction
20504 | Unknown | *Oc1cc(OC(=O)c2ccc(C)cc2)c(OC(=O)CCCCCCCCCCCCCCC(*)=O)cc1OC(=O)c1ccc(C)cc1 | [8 empty] | 35.53 | [29 empty] | Multimodal Machine Learning with Large Language Embedding Model for Polymer Property Prediction
20505 | Unknown | *CCc1ccc(NC(=O)c2cccc(C(=O)Nc3ccc(CCOC(=O)c4cccc(C(=O)O*)c4)cc3)c2)cc1 | [8 empty] | 57.22 | [29 empty] | Multimodal Machine Learning with Large Language Embedding Model for Polymer Property Prediction
20506 | Unknown | *Oc1ccc(OC(=O)c2cc(OCCCCCCCCCCC(F)(F)C(F)(F)C(F)(F)C(F)(F)C(F)(F)C(F)(F)C(F)(F)C(F)(F)C(F)(F)C(F)(F)F)cc(C(*)=O)c2)cc1 | [8 empty] | 3.92 | [29 empty] | Multimodal Machine Learning with Large Language Embedding Model for Polymer Property Prediction
20507 | Unknown | *Oc1cc(OCCOC)c(OC(=O)c2ccc(C(*)=O)cc2OCCOCC)cc1OCCOC | [8 empty] | 5.48 | [29 empty] | Multimodal Machine Learning with Large Language Embedding Model for Polymer Property Prediction
20508 | Unknown | *Oc1cc(OCCOC)c(OC(=O)c2ccc(C(*)=O)cc2-c2ccccc2)cc1OCCOC | [8 empty] | 14.18 | [29 empty] | Multimodal Machine Learning with Large Language Embedding Model for Polymer Property Prediction
20509 | Unknown | *CCCCCCCCCOC(=O)C(O)C(O)C(=O)O* | [8 empty] | 48.33 | [29 empty] | Multimodal Machine Learning with Large Language Embedding Model for Polymer Property Prediction
20510 | Unknown | *CCCCCCCCCOC(=O)CCC(=O)O* | [8 empty] | 49.36 | [29 empty] | Multimodal Machine Learning with Large Language Embedding Model for Polymer Property Prediction
20511 | Unknown | *CCCCCCNC(=O)CCc1ccc(C(C)CC(=O)N*)cc1 | [8 empty] | 22.96 | [29 empty] | Multimodal Machine Learning with Large Language Embedding Model for Polymer Property Prediction
20512 | Unknown | *NC(CCC(=O)OCCCCCCCCCC)C(*)=O | [8 empty] | 2.92 | [29 empty] | Multimodal Machine Learning with Large Language Embedding Model for Polymer Property Prediction
20513 | Unknown | *NC(CCC(=O)OCCCCCCCCCCCC)C(*)=O | [8 empty] | 11.27 | [29 empty] | Multimodal Machine Learning with Large Language Embedding Model for Polymer Property Prediction
20514 | Unknown | *NC(CCC(=O)OCCCCCCCCCCCCCC)C(*)=O | [8 empty] | 22.28 | [29 empty] | Multimodal Machine Learning with Large Language Embedding Model for Polymer Property Prediction
20515 | Unknown | *NC(CCC(=O)OCCCCCCCCCCCCCCCC)C(*)=O | [8 empty] | 30.47 | [29 empty] | Multimodal Machine Learning with Large Language Embedding Model for Polymer Property Prediction
20516 | Unknown | *NC(CCC(=O)OCCCCCCCCCCCCCCCCCC)C(*)=O | [8 empty] | 36.87 | [29 empty] | Multimodal Machine Learning with Large Language Embedding Model for Polymer Property Prediction
20517 | Unknown | *CCCC(C)CNC(=O)c1ccc(C(=O)N*)cc1 | [8 empty] | 27.74 | [29 empty] | Multimodal Machine Learning with Large Language Embedding Model for Polymer Property Prediction
20518 | Unknown | *C(=O)c1ccc(N(*)CCC)cc1 | [8 empty] | 38.13 | [29 empty] | Multimodal Machine Learning with Large Language Embedding Model for Polymer Property Prediction
20519 | Unknown | *C(=O)c1ccc(N(*)CCCC)cc1 | [8 empty] | 71.56 | [29 empty] | Multimodal Machine Learning with Large Language Embedding Model for Polymer Property Prediction
20520 | Unknown | *c1ccc(Oc2cccc(Oc3ccc(N4C(=O)c5ccc(-c6ccc7c(c6)C(=O)N(*)C7=O)cc5C4=O)cc3)c2)cc1 | [8 empty] | 74.47 | [29 empty] | Multimodal Machine Learning with Large Language Embedding Model for Polymer Property Prediction
20521 | Unknown | *c1ccc(Oc2ccc(Oc3ccc(N4C(=O)c5ccc(-c6ccc7c(c6)C(=O)N(*)C7=O)cc5C4=O)cc3)cc2)cc1 | [8 empty] | 81.52 | [29 empty] | Multimodal Machine Learning with Large Language Embedding Model for Polymer Property Prediction
20522 | Unknown | *c1ccc(Oc2ccc(Oc3ccc(Oc4ccc(N5C(=O)c6ccc(-c7ccc8c(c7)C(=O)N(*)C8=O)cc6C5=O)cc4)cc3)cc2)cc1 | [8 empty] | 72.34 | [29 empty] | Multimodal Machine Learning with Large Language Embedding Model for Polymer Property Prediction
20523 | Unknown | *c1ccc(Oc2ccc(-c3ccc(Oc4ccc(N5C(=O)c6ccc(Oc7cccc(Oc8ccc9c(c8)C(=O)N(*)C9=O)c7)cc6C5=O)cc4)cc3)cc2)cc1 | [8 empty] | 98.4 | [29 empty] | Multimodal Machine Learning with Large Language Embedding Model for Polymer Property Prediction
20524 | Unknown | *c1ccc(Oc2ccc(-c3ccc(Oc4ccc(N5C(=O)c6ccc(Oc7ccc8c(c7)C(=O)N(*)C8=O)cc6C5=O)cc4)cc3)cc2)cc1 | [8 empty] | 78.27 | [29 empty] | Multimodal Machine Learning with Large Language Embedding Model for Polymer Property Prediction
20525 | Unknown | *CCc1c(*)c(O)n(CCCCCCCCCCCC)c1O | [8 empty] | 5.94 | [29 empty] | Multimodal Machine Learning with Large Language Embedding Model for Polymer Property Prediction
20526 | Unknown | *CCc1c(*)c(O)n(CCCCCCCCCCCCCCCC)c1O | [8 empty] | 8.58 | [29 empty] | Multimodal Machine Learning with Large Language Embedding Model for Polymer Property Prediction
20527 | Unknown | *CCc1c(*)c(O)n(CCCCNC(=O)C(F)(F)C(F)(F)C(F)(F)C(F)(F)C(F)(F)C(F)(F)C(F)(F)F)c1O | [8 empty] | 3.16 | [29 empty] | Multimodal Machine Learning with Large Language Embedding Model for Polymer Property Prediction
20528 | Unknown | *CC(CCCCCCCCCCCCCCCC)c1c(*)c(O)n(CCCCNC(=O)C(F)(F)C(F)(F)C(F)(F)C(F)(F)C(F)(F)C(F)(F)C(F)(F)F)c1O | [8 empty] | 2.98 | [29 empty] | Multimodal Machine Learning with Large Language Embedding Model for Polymer Property Prediction
20529 | Unknown | *CCN(*)C(=O)CCCCCCCC | [8 empty] | 16.86 | [29 empty] | Multimodal Machine Learning with Large Language Embedding Model for Polymer Property Prediction
20530 | Unknown | *CCN(*)C(=O)CCCCCCCCCC | [8 empty] | 15.83 | [29 empty] | Multimodal Machine Learning with Large Language Embedding Model for Polymer Property Prediction
20531 | Unknown | *CCN(*)C(=O)CCCCCCCCCCCC | [8 empty] | 13.23 | [29 empty] | Multimodal Machine Learning with Large Language Embedding Model for Polymer Property Prediction
20532 | Unknown | *CCN(*)C(=O)CCCCCCCCCCCCC | [8 empty] | 13.42 | [29 empty] | Multimodal Machine Learning with Large Language Embedding Model for Polymer Property Prediction
20533 | Unknown | *CCN(*)C(=O)CCCCCCCCCCCCCC | [8 empty] | 12.58 | [29 empty] | Multimodal Machine Learning with Large Language Embedding Model for Polymer Property Prediction
20534 | Unknown | *CCN(*)C(=O)CCCCCCCCCCCCCCC | [8 empty] | 11.08 | [29 empty] | Multimodal Machine Learning with Large Language Embedding Model for Polymer Property Prediction
20535 | Unknown | *CCN(*)C(=O)CCC(F)(F)C(F)(F)C(F)(F)C(F)(F)F | [8 empty] | 26.86 | [29 empty] | Multimodal Machine Learning with Large Language Embedding Model for Polymer Property Prediction
20536 | Unknown | *CCN(*)C(=O)CCC(F)(F)C(F)(F)C(F)(F)C(F)(F)C(F)(F)C(F)(F)F | [8 empty] | 23.27 | [29 empty] | Multimodal Machine Learning with Large Language Embedding Model for Polymer Property Prediction
20537 | Unknown | *CCN(*)C(=O)CCC(F)(F)C(F)(F)C(F)(F)C(F)(F)C(F)(F)C(F)(F)C(F)(F)C(F)(F)F | [8 empty] | 24.72 | [29 empty] | Multimodal Machine Learning with Large Language Embedding Model for Polymer Property Prediction
20538 | Unknown | *CCN(*)C(=O)CCC(F)(F)C(F)(F)C(F)(F)C(F)(F)C(F)(F)C(F)(F)C(F)(F)C(F)(F)C(F)(F)C(F)(F)F | [8 empty] | 25.82 | [29 empty] | Multimodal Machine Learning with Large Language Embedding Model for Polymer Property Prediction
20539 | Unknown | *CCN(*)C(=O)CCC(F)(F)C(F)(F)C(F)(F)C(F)(F)C(F)(F)C(F)(F)C(F)(F)C(F)(F)C(F)(F)C(F)(F)C(F)(F)C(F)(F)F | [8 empty] | 37.92 | [29 empty] | Multimodal Machine Learning with Large Language Embedding Model for Polymer Property Prediction
20540 | Unknown | *CCN(*)C(=O)c1ccc(OCCCSCC(=O)O)cc1 | [8 empty] | 11.78 | [29 empty] | Multimodal Machine Learning with Large Language Embedding Model for Polymer Property Prediction
20541 | Unknown | *CCN(*)C(=O)CCCCCCCCC=C | [8 empty] | 17.53 | [29 empty] | Multimodal Machine Learning with Large Language Embedding Model for Polymer Property Prediction
20542 | Unknown | *CCN(*)C(=O)CCCCCCCCCCO | [8 empty] | 28.17 | [29 empty] | Multimodal Machine Learning with Large Language Embedding Model for Polymer Property Prediction
20543 | Unknown | *CCN(*)C(=O)CCCCCCCCC | [8 empty] | 18.09 | [29 empty] | Multimodal Machine Learning with Large Language Embedding Model for Polymer Property Prediction
20544 | Unknown | *CC(CC)N(*)C(=O)CCCC | [8 empty] | 17.5 | [29 empty] | Multimodal Machine Learning with Large Language Embedding Model for Polymer Property Prediction
20545 | Unknown | *c1cc(-c2ccc(OCCCCCCCCCCS(=O)(=O)O)c(S(*)(=O)=O)c2)ccc1OCCCCCCCCCCS(=O)(=O)O | [8 empty] | 5.82 | [29 empty] | Multimodal Machine Learning with Large Language Embedding Model for Polymer Property Prediction
20546 | Unknown | *C/C=C\C* | [8 empty] | 25.58 | [29 empty] | Multimodal Machine Learning with Large Language Embedding Model for Polymer Property Prediction
20547 | Unknown | *O[Si](C)(C)CCCC(=O)Oc1ccc(C=Nc2ccc(N=Cc3ccc(OC(=O)CCC[Si](*)(C)C)cc3)cc2)cc1 | [8 empty] | 29.05 | [29 empty] | Multimodal Machine Learning with Large Language Embedding Model for Polymer Property Prediction
20548 | Unknown | *O[Si](C)(C)CCCC(=O)Oc1ccc(C=Nc2ccc(Cc3ccc(N=Cc4ccc(OC(=O)CCC[Si](*)(C)C)cc4)cc3)cc2)cc1 | [8 empty] | 21.74 | [29 empty] | Multimodal Machine Learning with Large Language Embedding Model for Polymer Property Prediction
20549 | Unknown | *CCN(CCCCCCOc1ccc(C=Cc2ccc([N+](=O)[O-])cc2)cc1)CCOC(=O)NCCCCCCNC(=O)O* | [8 empty] | 7.55 | [29 empty] | Multimodal Machine Learning with Large Language Embedding Model for Polymer Property Prediction
20550 | Unknown | */C(=C(/*)c1ccc([Si](C(C)C)(C(C)C)C(C)C)cc1)c1ccccc1 |  |  |  |  | 240.0000002 | 1299.999999 | [11 empty] | 530.0000005 |  | 315.0000002 | [7 empty] | 90.99999993 | 230 | [9 empty] | Multimodal Machine Learning with Large Language Embedding Model for Polymer Property Prediction
20551 | Unknown | */C(=C(/*)c1ccc([Si](C)(C)C)cc1)c1ccc(-c2ccc(C(C)(C)C)cc2)cc1 |  |  |  |  | 729.9999998 | 3300.000001 | [11 empty] | 1200 |  | 560 | [7 empty] | 250.0000002 | 619.9999993 | [9 empty] | Multimodal Machine Learning with Large Language Embedding Model for Polymer Property Prediction
20552 | Unknown | */C(=C(/*)c1ccc([Si](C)(C)C)cc1)c1ccccc1 |  |  |  |  | 1500 | 4650.000001 | [11 empty] | 2100.000001 |  | 1000 | [7 empty] | 535 | 1149.999999 | [9 empty] | Multimodal Machine Learning with Large Language Embedding Model for Polymer Property Prediction
20553 | Unknown | */C(=C(/*)c1ccc([Si](c2ccccc2)(c2ccccc2)c2ccccc2)cc1)c1ccccc1 |  |  |  |  | 5.580000001 | 78.79999991 | [11 empty] | 51.69999999 |  | 33.00000001 | [7 empty] | 2.780000001 | 12.09999999 | [9 empty] | Multimodal Machine Learning with Large Language Embedding Model for Polymer Property Prediction
20554 | Unknown | */C(=C(/*)c1ccc2c(c1)-c1cc([Si](C)(C)C)ccc1C2(C)C)c1ccccc1 |  |  |  |  | 19000 | 24000.00002 | [11 empty] | 19000 |  | 8799.999997 | [7 empty] | 8100.000002 | 9800.000007 | [9 empty] | Multimodal Machine Learning with Large Language Embedding Model for Polymer Property Prediction
20555 | Unknown | */C(=C(/*)c1ccc2c(c1)-c1ccccc1C2(C)C)c1ccccc1 |  |  |  |  | 940.0000009 | 3400 | [11 empty] | 2000.000002 |  | 890.0000007 | [7 empty] | 419.9999996 | 829.9999993 | [9 empty] | Multimodal Machine Learning with Large Language Embedding Model for Polymer Property Prediction
20556 | Unknown | */C(=C(/*)c1ccc2c(c1)-c1ccccc1C21CC1)c1ccc([Si](C)(C)C)cc1 |  |  |  |  | 499.9999996 | 1900 | [11 empty] | 980.0000007 |  | 479.9999996 | [7 empty] | 190 | 439.9999995 | [9 empty] | Multimodal Machine Learning with Large Language Embedding Model for Polymer Property Prediction
20557 | Unknown | */C(=C(/*)c1ccc2c(c1)-c1ccccc1C21CC1)c1ccccc1 |  |  |  |  | 1559.999999 | 4049.999998 | [11 empty] | 1949.999998 |  | 850.0000006 | [7 empty] | 584.9999999 | 980.0000007 | [9 empty] | Multimodal Machine Learning with Large Language Embedding Model for Polymer Property Prediction
20558 | Unknown | */C(=C(/*)c1ccc2c(c1)C(C)(C)C(C)(C)C2(C)C)c1ccccc1 |  |  |  |  | 24200 | 35099.99996 | [11 empty] | 23200.00001 |  | 10100.00001 | [7 empty] | 10000 | 12500 | [9 empty] | Multimodal Machine Learning with Large Language Embedding Model for Polymer Property Prediction
20559 | Unknown | */C(=C(/*)c1ccc2c(c1)C(C)(C)CC2(C)C)c1cc(F)cc(F)c1 |  |  |  |  | 29100 | 36100.00001 | [11 empty] | 28500 |  | 13700 | [7 empty] | 13100.00001 | 15200 | [9 empty] | Multimodal Machine Learning with Large Language Embedding Model for Polymer Property Prediction
20560 | Unknown | */C(=C(/*)c1ccc2c(c1)C(C)(C)CC2(C)C)c1ccc(Br)cc1 |  |  |  |  | 22399.99998 | 32800.00002 | [11 empty] | 20699.99998 |  | 9199.999993 | [7 empty] | 9199.999993 | 11399.99999 | [9 empty] | Multimodal Machine Learning with Large Language Embedding Model for Polymer Property Prediction
20561 | Unknown | */C(=C(/*)c1ccc2c(c1)C(C)(C)CC2(C)C)c1ccc(C)cc1 |  |  |  |  | 10100.00001 | 16900.00002 | [11 empty] | 10799.99999 |  | 4999.999996 | [7 empty] | 4100.000003 | 5700.000004 | [9 empty] | Multimodal Machine Learning with Large Language Embedding Model for Polymer Property Prediction
20562 | Unknown | */C(=C(/*)c1ccc2c(c1)C(C)(C)CC2(C)C)c1ccc(Cl)cc1 |  |  |  |  | 22699.99999 | 35199.99996 | [11 empty] | 20599.99998 |  | 9300.00001 | [7 empty] | 9199.999993 | 11700.00001 | [9 empty] | Multimodal Machine Learning with Large Language Embedding Model for Polymer Property Prediction
20563 | Unknown | */C(=C(/*)c1ccc2c(c1)C(C)(C)CC2(C)C)c1ccc(F)c(F)c1 |  |  |  |  | 34999.99997 | 44199.99996 | [11 empty] | 36800.00003 |  | 17799.99999 | [7 empty] | 16600 | 18700.00002 | [9 empty] | Multimodal Machine Learning with Large Language Embedding Model for Polymer Property Prediction
20564 | Unknown | */C(=C(/*)c1ccc2c(c1)C(C)(C)CC2(C)C)c1ccc(F)cc1 |  |  |  |  | 34300 | 47000.00001 | [11 empty] | 33300.00004 |  | 15800 | [7 empty] | 15599.99999 | 17900 | [9 empty] | Multimodal Machine Learning with Large Language Embedding Model for Polymer Property Prediction
20565 | Unknown | */C(=C(/*)c1ccc2c(c1)C(C)(C)CC2(C)C)c1ccc([Si](C)(C)C)cc1 |  |  |  |  | 470.0000001 | 2000.000002 | [11 empty] | 1100 |  | 530.0000005 | [7 empty] | 169.9999999 | 450.0000002 | [9 empty] | Multimodal Machine Learning with Large Language Embedding Model for Polymer Property Prediction
20566 | Unknown | */C(=C(/*)c1ccc2c(c1)C(C)(C)CC2(C)C)c1ccccc1 |  |  |  |  | 27200 | 37600.00001 | [11 empty] | 24499.99998 |  | 10900 | [7 empty] | 11000 | 13700 | [9 empty] | Multimodal Machine Learning with Large Language Embedding Model for Polymer Property Prediction
20567 | Unknown | */C(=C(/*)c1ccc2c(c1)C(C)(C)CCC2(C)C)c1ccccc1 |  |  |  |  | 6600.000007 | 11399.99999 | [11 empty] | 7699.999997 |  | 3499.999997 | [7 empty] | 2699.999999 | 3900 | [9 empty] | Multimodal Machine Learning with Large Language Embedding Model for Polymer Property Prediction
20568 | Unknown | */C(=C(/*)c1ccc2c(c1)CCC2)c1ccc([Si](C)(C)C)cc1 |  |  |  |  | 59.99999995 | 390 | [11 empty] | 360.0000002 |  | 200.0000002 | [7 empty] | 30.00000002 | 85.99999995 | [9 empty] | Multimodal Machine Learning with Large Language Embedding Model for Polymer Property Prediction
20569 | Unknown | */C(=C(/*)c1ccc2c(c1)Cc1ccccc1-2)c1ccc([Si](C)(C)C)cc1 |  |  |  |  | 2000.000002 | 6450.000005 | [11 empty] | 3100.000001 |  | 1299.999999 | [7 empty] | 949.9999994 | 1649.999999 | [9 empty] | Multimodal Machine Learning with Large Language Embedding Model for Polymer Property Prediction
20570 | Unknown | */C(=C(/*)c1ccc2c(c1)Cc1ccccc1-2)c1ccccc1 |  |  |  |  | 2400.000002 | 8500.000006 | [11 empty] | 3649.999996 |  | 1600.000001 | [7 empty] | 1299.999999 | 2150 | [9 empty] | Multimodal Machine Learning with Large Language Embedding Model for Polymer Property Prediction
20571 | Unknown | */C(=C(/*)c1ccc2c(ccc3ccccc32)c1)c1ccc([Si](C)(C)C)cc1 |  |  |  |  | 499.9999996 | 2100.000001 | [11 empty] | 899.9999991 |  | 450.0000002 | [7 empty] | 190 | 460.0000003 | [9 empty] | Multimodal Machine Learning with Large Language Embedding Model for Polymer Property Prediction
20572 | Unknown | */C(=C(/*)c1ccc2c(ccc3ccccc32)c1)c1ccccc1 |  |  |  |  | 1449.999999 | 5300.000005 | [11 empty] | 2500.000002 |  | 1149.999999 | [7 empty] | 650.0000005 | 1299.999999 | [9 empty] | Multimodal Machine Learning with Large Language Embedding Model for Polymer Property Prediction
20573 | Unknown | */C(=C(/*)c1cccc(-c2ccc(C(C)(C)C)cc2)c1)c1ccccc1 |  |  |  |  | 190 | 1220.000001 | [11 empty] | 455.0000004 |  | 215 | [7 empty] | 70.5 | 194.9999998 | [9 empty] | Multimodal Machine Learning with Large Language Embedding Model for Polymer Property Prediction
20574 | Unknown | */C(=C(/*)c1cccc(-c2ccccc2)c1)c1ccccc1 |  |  |  |  | 169.9999999 | 1299.999999 | [11 empty] | 439.9999995 |  | 200.0000002 | [7 empty] | 65.00000005 | 180 | [9 empty] | Multimodal Machine Learning with Large Language Embedding Model for Polymer Property Prediction
20575 | Unknown | */C(=C(/*)c1cccc([Si](C)(C)C)c1)c1ccccc1 |  |  |  |  | 850.0000006 | 2830.000003 | [11 empty] | 1310.000001 |  | 634.9999996 | [7 empty] | 355 | 719.9999993 | [9 empty] | Multimodal Machine Learning with Large Language Embedding Model for Polymer Property Prediction
20576 | Unknown | */C(=C(/*)c1ccccc1F)c1ccc2c(c1)C(C)(C)CC2(C)C |  |  |  |  | 27800.00001 | 35199.99996 | [11 empty] | 26999.99999 |  | 12800.00001 | [7 empty] | 12000 | 14299.99998 | [9 empty] | Multimodal Machine Learning with Large Language Embedding Model for Polymer Property Prediction
20577 | Unknown | */C(C)=C(/*)CC(C)C |  |  |  |  | 190 | 899.9999991 | [11 empty] | 749.9999993 |  | 460.0000003 | [7 empty] | 93.0000001 | 244.9999998 | [9 empty] | Multimodal Machine Learning with Large Language Embedding Model for Polymer Property Prediction
20578 | Unknown | */C(C)=C(/*)CCC(C)C |  |  |  |  | 112.0000001 | 390 | [11 empty] | 369.9999999 |  | 240.0000002 | [7 empty] | 50.99999999 | 129.9999999 | [9 empty] | Multimodal Machine Learning with Large Language Embedding Model for Polymer Property Prediction
20579 | Unknown | */C(C)=C(/*)[Si](C)(C)C(C)C |  |  |  |  | 360.0000002 | 2200.000001 | [11 empty] | 1649.999999 |  | 680.0000005 | [7 empty] | 169.9999999 | 460.0000003 | [9 empty] | Multimodal Machine Learning with Large Language Embedding Model for Polymer Property Prediction
20580 | Unknown | */C(C)=C(/*)[Si](C)(C)CC |  |  |  |  | 1200 | 4600.000003 | [11 empty] | 1930 |  | 829.9999993 | [7 empty] | 490 | 969.9999994 | [9 empty] | Multimodal Machine Learning with Large Language Embedding Model for Polymer Property Prediction
20581 | Unknown | */C(C)=C(/*)[Si](C)(C)CCC |  |  |  |  | 43.99999995 | 230 | [11 empty] | 250.0000002 |  | 150 | [7 empty] | 21.00000001 | 70 | [9 empty] | Multimodal Machine Learning with Large Language Embedding Model for Polymer Property Prediction
20582 | Unknown | */C(C)=C(/*)[Si](C)(C)CCCC |  |  |  |  | 16.99999999 | 100 | [11 empty] | 65.00000005 |  | 61.99999993 | [7 empty] | 8 | 29.00000001 | [9 empty] | Multimodal Machine Learning with Large Language Embedding Model for Polymer Property Prediction
20583 | Unknown | */C(C)=C(/*)[Si](C)(C)CCCCC |  |  |  |  | 12.99999999 | 100 | [11 empty] | 47.00000001 |  | 36.99999999 | [7 empty] | 19 | 23 | [9 empty] | Multimodal Machine Learning with Large Language Embedding Model for Polymer Property Prediction
20584 | Unknown | */C(C)=C(/*)[Si](C)(C)c1ccccc1 |  |  |  |  | 1.699999999 | 37.60000001 | [11 empty] | 14.00000001 |  | 8.299999993 | [7 empty] | 1.2 | 4.399999995 | [9 empty] | Multimodal Machine Learning with Large Language Embedding Model for Polymer Property Prediction
20585 | Unknown | */C(C)=C(/*)c1ccccc1 |  |  |  |  | 2.799999998 | 142.9999998 | [11 empty] | 162.0000002 |  | 30.00000002 | [7 empty] | 11.59999999 | 31.60000003 | [9 empty] | Multimodal Machine Learning with Large Language Embedding Model for Polymer Property Prediction
20586 | Unknown | */C(CC)=C(/*)c1ccccc1 |  |  |  |  | 4.399999995 | 39.99999997 | [11 empty] | 43.00000004 |  | 39.99999997 | [7 empty] | 4.500000002 | 12 | [9 empty] | Multimodal Machine Learning with Large Language Embedding Model for Polymer Property Prediction
20587 | Unknown | */C(CCCCCC)=C(/*)c1ccccc1 |  |  |  |  | 14.00000001 | 47.99999996 | [11 empty] | 57.00000004 |  | 30.00000002 | [7 empty] | 5.499999994 | 14.00000001 | [9 empty] | Multimodal Machine Learning with Large Language Embedding Model for Polymer Property Prediction
20588 | Unknown | */C(Cl)=C(/*)CCCC |  |  |  |  | 4.399999995 | 39.99999997 | [11 empty] | 57.00000004 |  | 39.99999997 | [7 empty] | 4.500000002 | 12 | [9 empty] | Multimodal Machine Learning with Large Language Embedding Model for Polymer Property Prediction
20589 | Unknown | */C(Cl)=C(/*)CCCCCC |  |  |  |  | 33.00000001 | 129.9999999 | [11 empty] | 66.00000007 |  | 41.00000003 | [7 empty] | 11 | 31.99999998 | [9 empty] | Multimodal Machine Learning with Large Language Embedding Model for Polymer Property Prediction
20590 | Unknown | */C(Cl)=C(/*)c1ccccc1 |  |  |  |  | 1.299999999 | 23 | [11 empty] | 29.00000001 |  | 23 | [7 empty] | 1 | 5.099999999 | [9 empty] | Multimodal Machine Learning with Large Language Embedding Model for Polymer Property Prediction
20591 | Unknown | */C=C(/*)C(C)(C)C |  |  |  |  | 85.00000006 | 560 | [13 empty] | 180 | [7 empty] | 43.00000004 | 129.9999999 | [9 empty] | Multimodal Machine Learning with Large Language Embedding Model for Polymer Property Prediction
20592 | Unknown | */C=C(/*)c1ccc(-c2ccc([Si](C)(C)C)cc2)cc1 |  |  |  |  | 450.0000002 | 2200.000001 | [11 empty] | 810.0000002 |  | 369.9999999 | [7 empty] | 160.0000001 | 390 | [9 empty] | Multimodal Machine Learning with Large Language Embedding Model for Polymer Property Prediction
20593 | Unknown | */C=C(/*)c1ccc(C[Si](C)(C)C)cc1 |  |  |  |  | 120 | 640 | [11 empty] | 419.9999996 |  | 240.0000002 | [7 empty] | 43.99999995 | 140.0000001 | [9 empty] | Multimodal Machine Learning with Large Language Embedding Model for Polymer Property Prediction
20594 | Unknown | */C=C(/*)c1ccc(O[Si](C)(C)C(C)(C)C)cc1 |  |  |  |  | 12 | 58.00000006 | [11 empty] | 64 |  | 47.99999996 | [7 empty] | 7.599999995 | 16.99999999 | [9 empty] | Multimodal Machine Learning with Large Language Embedding Model for Polymer Property Prediction
20595 | Unknown | */C=C(/*)c1ccccc1 |  |  |  |  | 5.200000004 | 88.60000002 | [11 empty] | 117.9999999 | [9 empty] | 3.499999997 | 16.49999999 | [9 empty] | Multimodal Machine Learning with Large Language Embedding Model for Polymer Property Prediction
20596 | Unknown | */C=C(/*)c1ccccc1C |  |  |  |  | 3.000000002 | 15 | [11 empty] | 39 |  | 29.00000001 | [7 empty] | 3.000000002 | 8.100000002 | [9 empty] | Multimodal Machine Learning with Large Language Embedding Model for Polymer Property Prediction
20597 | Unknown | */C=C(/*)c1ccccc1C(F)(F)F |  |  |  |  | 6.600000007 | 129.9999999 | [11 empty] | 140.0000001 |  | 129.9999999 | [7 empty] | 7.299999998 | 25.00000002 | [9 empty] | Multimodal Machine Learning with Large Language Embedding Model for Polymer Property Prediction
20598 | Unknown | *=CC1CCC(C=*)C1 |  |  |  |  | 2.500000002 | 15.40000001 | [11 empty] | 21.00000001 |  | 21.00000001 | [7 empty] | 1.5 | 2.799999998 | [9 empty] | Multimodal Machine Learning with Large Language Embedding Model for Polymer Property Prediction
20599 | Unknown | *=NP(=NP(=*)(Cl)Oc1cc(C(C)(C)C)cc(C(C)(C)C)c1)(Oc1cc(C(C)(C)C)cc(C(C)(C)C)c1)Oc1cc(C(C)(C)C)cc(C(C)(C)C)c1 |  |  |  |  | 4.999999996 | 26.99999999 | [11 empty] | 74.99999993 | [9 empty] | 3.000000002 | 11 | [9 empty] | Multimodal Machine Learning with Large Language Embedding Model for Polymer Property Prediction
20600 | Unknown | *=NP(=NP(=*)(OCC(C)(C)C)Oc1ccccc1)(Oc1ccccc1)Oc1ccccc1 |  |  |  |  | 8.999999991 | 72.60000005 | [13 empty] | 21.09999999 | [7 empty] | 3.4 | 10.39999999 | [9 empty] | Multimodal Machine Learning with Large Language Embedding Model for Polymer Property Prediction
20601 | Unknown | *=NP(=NP(=*)(Oc1ccc(OC)cc1)Oc1ccccc1CC=C)(OCCCOCCOC)Oc1ccc(OC)cc1 |  |  |  |  | 11 | 250.0000002 | [11 empty] | 25.00000002 |  | 16.99999999 | [7 empty] | 3.999999997 | 7 | [9 empty] | Multimodal Machine Learning with Large Language Embedding Model for Polymer Property Prediction
20602 | Unknown | *=NP(=NP(=*)(Oc1ccccc1)Oc1ccc([Si](C)(C)C)cc1)(Oc1ccc(Br)cc1)Oc1ccc([Si](C)(C)C)cc1 |  |  |  |  | 23.3 | 115.9999999 | [13 empty] | 61.79999999 | [7 empty] | 9.400000009 | 30.69999997 | [9 empty] | Multimodal Machine Learning with Large Language Embedding Model for Polymer Property Prediction
20603 | Unknown | *=NP(=NP(=*)(Oc1ccccc1)Oc1ccc([Si](C)(C)c2ccccc2)cc1)(Oc1ccc(Br)cc1)Oc1ccc([Si](C)(C)c2ccccc2)cc1 |  |  |  |  | 5.800000006 | 44.8 | [13 empty] | 20.69999998 | [7 empty] | 2.200000001 | 7.800000006 | [9 empty] | Multimodal Machine Learning with Large Language Embedding Model for Polymer Property Prediction
20604 | Unknown | *=NP(=NP(=*)(Oc1ccccc1)Oc1ccc([Si](C)(c2ccccc2)c2ccccc2)cc1)(Oc1ccc(Br)cc1)Oc1ccc([Si](C)(c2ccccc2)c2ccccc2)cc1 |  |  |  |  | 0.430000004 | 5.6 | [13 empty] | 10.5 | [7 empty] | 0.309999997 | 1.299999999 | [9 empty] | Multimodal Machine Learning with Large Language Embedding Model for Polymer Property Prediction
20605 | Unknown | *C(=C(*)c1ccc(C(C)(C)C)cc1)c1ccc(O)cc1 |  |  |  |  | 46.00000003 | 530.0000005 | [11 empty] | 340 |  | 190 | [7 empty] | 23 | 81.99999993 | [9 empty] | Multimodal Machine Learning with Large Language Embedding Model for Polymer Property Prediction
20606 | Unknown | *C(=C(*)c1ccc(C(C)(C)C)cc1)c1ccc(O[Si](C)(C)C(C)(C)C)cc1 |  |  |  |  | 540.0000002 | 2300 | [11 empty] | 1000 |  | 530.0000005 | [7 empty] | 210.0000001 | 470.0000001 | [9 empty] | Multimodal Machine Learning with Large Language Embedding Model for Polymer Property Prediction
20607 | Unknown | *C(=C(*)c1ccc([Si](C)(C)C)cc1)c1ccc(O[Si](C)(C)C(C)(C)C)cc1 |  |  |  |  | 1100 | 3800.000003 | [11 empty] | 1500 |  | 789.9999995 | [7 empty] | 390 | 829.9999993 | [9 empty] | Multimodal Machine Learning with Large Language Embedding Model for Polymer Property Prediction
20608 | Unknown | *C(=C(*)c1ccc2c(c1)C(C)(C)c1cc(Br)ccc1-2)c1ccccc1 |  |  |  |  | 3000.000002 | 8000 | [11 empty] | 3699.999999 |  | 1500 | [7 empty] | 1100 | 2000.000002 | [9 empty] | Multimodal Machine Learning with Large Language Embedding Model for Polymer Property Prediction
20609 | Unknown | *C(=C(*)c1ccc2c(c1)C(C)(C)c1cc([Si](C)(C)C)ccc1-2)c1ccccc1 |  |  |  |  | 10000 | 18000 | [11 empty] | 8500.000006 |  | 3400 | [7 empty] | 3400 | 5400.000002 | [9 empty] | Multimodal Machine Learning with Large Language Embedding Model for Polymer Property Prediction
20610 | Unknown | *C(=C(*)c1ccc2c(c1)C(C)(C)c1ccccc1-2)c1cc(F)cc(F)c1 |  |  |  |  | 4199.999996 | 9199.999993 | [11 empty] | 4999.999996 |  | 2100.000001 | [7 empty] | 1699.999999 | 2699.999999 | [9 empty] | Multimodal Machine Learning with Large Language Embedding Model for Polymer Property Prediction
20611 | Unknown | *C(=C(*)c1ccc2c(c1)C(C)(C)c1ccccc1-2)c1ccc(Br)cc1 |  |  |  |  | 9300.00001 | 16999.99999 | [11 empty] | 8700.000008 |  | 3400 | [7 empty] | 3499.999997 | 4999.999996 | [9 empty] | Multimodal Machine Learning with Large Language Embedding Model for Polymer Property Prediction
20612 | Unknown | *C(=C(*)c1ccc2c(c1)C(C)(C)c1ccccc1-2)c1ccc(C(C)(C)C)cc1 |  |  |  |  | 6600.000007 | 11000 | [11 empty] | 6299.999993 |  | 2699.999999 | [7 empty] | 2500.000002 | 3499.999997 | [9 empty] | Multimodal Machine Learning with Large Language Embedding Model for Polymer Property Prediction
20613 | Unknown | *C(=C(*)c1ccc2c(c1)C(C)(C)c1ccccc1-2)c1ccc(F)c(F)c1 |  |  |  |  | 12000 | 26000 | [11 empty] | 11000 |  | 4999.999996 | [7 empty] | 5099.999999 | 6600.000007 | [9 empty] | Multimodal Machine Learning with Large Language Embedding Model for Polymer Property Prediction
20614 | Unknown | *C(=C(*)c1ccc2c(c1)C(C)(C)c1ccccc1-2)c1ccc(F)cc1 |  |  |  |  | 11000 | 21000.00001 | [11 empty] | 11000 |  | 4600.000003 | [7 empty] | 4700.000001 | 6199.999993 | [9 empty] | Multimodal Machine Learning with Large Language Embedding Model for Polymer Property Prediction
20615 | Unknown | *C(=C(*)c1ccc2c(c1)C(C)(C)c1ccccc1-2)c1ccc([Si](C)(C)C)cc1 |  |  |  |  | 549.9999994 | 1900 | [11 empty] | 1100 |  | 520.0000004 | [7 empty] | 210.0000001 | 470.0000001 | [9 empty] | Multimodal Machine Learning with Large Language Embedding Model for Polymer Property Prediction
20616 | Unknown | *C(=C(*)c1ccc2c(c1)C(C)(C)c1ccccc1-2)c1cccc(F)c1 |  |  |  |  | 11000 | 18000 | [11 empty] | 9900.000009 |  | 4100.000003 | [7 empty] | 4199.999996 | 5900.000005 | [9 empty] | Multimodal Machine Learning with Large Language Embedding Model for Polymer Property Prediction
20617 | Unknown | *C(=C(*)c1ccc2c(c1)C(C)(C)c1ccccc1-2)c1ccccc1 |  |  |  |  | 9099.999993 | 16999.99999 | [11 empty] | 8100.000002 |  | 3199.999998 | [7 empty] | 3300.000001 | 4799.999996 | [9 empty] | Multimodal Machine Learning with Large Language Embedding Model for Polymer Property Prediction
20618 | Unknown | *C(=C(*)c1ccc2c(c1)C1(CC1)c1ccccc1-2)c1ccc([Si](C)(C)C)cc1 |  |  |  |  | 1500 | 4100.000003 | [11 empty] | 1900 |  | 839.9999999 | [7 empty] | 540.0000002 | 1000 | [9 empty] | Multimodal Machine Learning with Large Language Embedding Model for Polymer Property Prediction
20619 | Unknown | *C(=C(*)c1ccc2c(c1)C1(CC1)c1ccccc1-2)c1ccccc1 |  |  |  |  | 810.0000002 | 3199.999998 | [11 empty] | 1400.000001 |  | 599.9999995 | [7 empty] | 399.9999997 | 660.0000007 | [9 empty] | Multimodal Machine Learning with Large Language Embedding Model for Polymer Property Prediction
20620 | Unknown | *C(=C(*)c1cccc(O)c1)c1ccc(C(C)(C)C)cc1 |  |  |  |  | 490 | 3000.000002 | [11 empty] | 1699.999999 |  | 810.0000002 | [7 empty] | 210.0000001 | 580.0000006 | [9 empty] | Multimodal Machine Learning with Large Language Embedding Model for Polymer Property Prediction
20621 | Unknown | *C(=C(*)c1cccc(O[Si](C)(C)C(C)(C)C)c1)c1ccc(C(C)(C)C)cc1 |  |  |  |  | 3300.000001 | 7199.999993 | [11 empty] | 3900 |  | 1600.000001 | [7 empty] | 1299.999999 | 2100.000001 | [9 empty] | Multimodal Machine Learning with Large Language Embedding Model for Polymer Property Prediction
20622 | Unknown | *C(=C(*)c1cccc(O[Si](C)(C)C(C)(C)C)c1)c1ccc([Si](C)(C)C)cc1 |  |  |  |  | 1100 | 2900.000001 | [11 empty] | 1600.000001 |  | 839.9999999 | [7 empty] | 430.0000004 | 810.0000002 | [9 empty] | Multimodal Machine Learning with Large Language Embedding Model for Polymer Property Prediction
20623 | Unknown | *C(=O)COc1c(Br)cc(C(C)(C)c2cc(Br)c(OC(=O)c3cc(*)cc(C(C)(C)C)c3)c(Br)c2)cc1Br |  |  |  |  | 0.852999998 | 21.5 | [11 empty] | 54.00000002 |  | 41.60000004 | [7 empty] | 0.900999998 | 5.630000002 | [9 empty] | Multimodal Machine Learning with Large Language Embedding Model for Polymer Property Prediction
20624 | Unknown | *C(=O)COc1c(Br)cc(C(c2cc(Br)c(OC(=O)c3cc(*)cc(C(C)(C)C)c3)c(Br)c2)(C(F)(F)F)C(F)(F)F)cc1Br |  |  |  |  | 3.359999997 | 85.09999998 | [11 empty] | 148.9999999 |  | 124 | [7 empty] | 4.469999999 | 22.10000002 | [9 empty] | Multimodal Machine Learning with Large Language Embedding Model for Polymer Property Prediction
20625 | Unknown | *C(=O)COc1c(Br)cc2c(c1Br)C(C)(C)c1cc(Br)c(OC(=O)c3cc(*)cc(C(C)(C)C)c3)c(Br)c1-2 |  |  |  |  | 2.77 | 69.50000007 | [11 empty] | 141.0000001 |  | 94.39999994 | [7 empty] | 2.939999997 | 16.80000001 | [9 empty] | Multimodal Machine Learning with Large Language Embedding Model for Polymer Property Prediction
20626 | Unknown | *C(=O)Nc1ccc(C2(c3ccc(NC(=O)c4cc(*)cc(C(C)(C)C)c4)cc3)c3ccccc3-c3ccccc32)cc1 |  |  |  |  | 1.549999999 | 37.69999998 | [13 empty] | 53.4 | [7 empty] | 1.400000001 | 8 | [9 empty] | Multimodal Machine Learning with Large Language Embedding Model for Polymer Property Prediction
20627 | Unknown | *C(=O)Oc1c(Br)cc(C(C)(C)c2cc(Br)c(OC(=O)c3cc(*)cc(C(C)(C)C)c3)c(Br)c2)cc1Br |  |  |  |  | 0.852999998 | 21.5 | [11 empty] | 53.89999998 |  | 41.60000004 | [7 empty] | 0.890000007 | 5.659999998 | [9 empty] | Multimodal Machine Learning with Large Language Embedding Model for Polymer Property Prediction
20628 | Unknown | *C(=O)Oc1c(Br)cc(C2(c3cc(Br)c(OC(=O)c4cc(*)cc(C(C)(C)C)c4)c(Br)c3)OC(=O)c3ccccc32)cc1Br |  |  |  |  | 1.09 | 30.59999997 | [11 empty] | 67.40000007 |  | 51.29999999 | [7 empty] | 1.189999999 | 7.41 | [9 empty] | Multimodal Machine Learning with Large Language Embedding Model for Polymer Property Prediction
20629 | Unknown | *C(=O)Oc1c(Br)cc(C2(c3cc(Br)c(OC(=O)c4cc(*)cc(C(C)(C)C)c4)c(Br)c3)c3ccccc3-c3ccccc32)cc1Br |  |  |  |  | 2.77 | 69.50000007 | [11 empty] | 137 |  | 94.39999994 | [7 empty] | 2.85 | 16.80000001 | [9 empty] | Multimodal Machine Learning with Large Language Embedding Model for Polymer Property Prediction
20630 | Unknown | *C(=O)Oc1ccc(C(C)(C)c2ccc(OC(=O)c3cc(*)cc(C(C)(C)C)c3)cc2)cc1 |  |  |  |  | 1.429999998 | 24.2 | [11 empty] | 41.9 |  | 34.3 | [7 empty] | 1.170000001 | 5.950000004 | [9 empty] | Multimodal Machine Learning with Large Language Embedding Model for Polymer Property Prediction
20631 | Unknown | *C(=O)Oc1ccc(C(c2ccc(OC(=O)c3cc(*)cc(C(C)(C)C)c3)cc2)(C(F)(F)F)C(F)(F)F)cc1 |  |  |  |  | 3.470000002 | 56.89999995 | [11 empty] | 86.6999999 |  | 91.10000001 | [7 empty] | 3.63 | 15.69999999 | [9 empty] | Multimodal Machine Learning with Large Language Embedding Model for Polymer Property Prediction
20632 | Unknown | *C(=O)Oc1ccc(C2(c3ccc(OC(=O)c4cc(*)cc(C(C)(C)C)c4)cc3)OC(=O)c3ccccc32)cc1 |  |  |  |  | 1.159999999 | 23.8 | [11 empty] | 41.30000003 |  | 35.6 | [7 empty] | 1.059999999 | 5.6 | [9 empty] | Multimodal Machine Learning with Large Language Embedding Model for Polymer Property Prediction
20633 | Unknown | *C(=O)Oc1ccc(C2(c3ccc(OC(=O)c4cc(*)cc(C(C)(C)C)c4)cc3)c3ccccc3-c3ccccc32)cc1 |  |  |  |  | 2.38 | 36.80000003 | [11 empty] | 63.09999996 |  | 45.90000005 | [7 empty] | 1.94 | 9.550000009 | [9 empty] | Multimodal Machine Learning with Large Language Embedding Model for Polymer Property Prediction
20634 | Unknown | *C(=O)c1ccc(-c2ccc(C(=O)c3ccc(Oc4ccc(S(=O)(=O)c5ccc(Oc6ccc(*)cc6)cc5)cc4)cc3)cc2)cc1 |  |  |  |  | 0.120000001 | 3.270000003 | [11 empty] | 8.380000007 |  | 7.699999997 | [7 empty] | 0.110000001 | 0.639999994 | [9 empty] | Multimodal Machine Learning with Large Language Embedding Model for Polymer Property Prediction
20635 | Unknown | *C(=O)c1ccc(-c2nc3cc(C(c4ccc5oc(-c6ccc(*)cc6)nc5c4)(C(F)(F)F)C(F)(F)F)ccc3o2)cc1 |  |  |  |  | 0.183 | 7.05 | [11 empty] | 24.80000001 | [9 empty] | 0.335000002 | 2.039999998 | [9 empty] | Multimodal Machine Learning with Large Language Embedding Model for Polymer Property Prediction
20636 | Unknown | *C(=O)c1ccc(C(c2ccc(C(=O)c3ccc(Oc4ccc(C(c5ccc(Oc6ccc(*)cc6)cc5)(C(F)(F)F)C(F)(F)F)cc4)cc3)cc2)(C(F)(F)F)C(F)(F)F)cc1 |  |  |  |  | 0.477000001 | 11.49999999 | [11 empty] | 31.39999999 |  | 41.99999996 | [7 empty] | 0.759999996 | 3.699999999 | [9 empty] | Multimodal Machine Learning with Large Language Embedding Model for Polymer Property Prediction
20637 | Unknown | *C(=O)c1ccc(Oc2ccc(Oc3ccc(*)cc3)cc2)cc1 |  |  |  |  | 0.0311 | 0.963000006 | [21 empty] | 0.0398 | 0.258999998 | [9 empty] | Multimodal Machine Learning with Large Language Embedding Model for Polymer Property Prediction
20638 | Unknown | *C(=O)c1ccc(Oc2ccc(Oc3ccc(*)cc3)cc2-c2cc(C(F)(F)F)cc(C(F)(F)F)c2)cc1 |  |  |  |  | 0.380000003 | 8.700000008 | [11 empty] | 21.00000001 | [9 empty] | 0.54 | 3.300000001 | [9 empty] | Multimodal Machine Learning with Large Language Embedding Model for Polymer Property Prediction
20639 | Unknown | *C(=O)c1ccc(Oc2ccc(Oc3ccc(*)cc3)cc2-c2cccc(C(F)(F)F)c2)cc1 |  |  |  |  | 0.041 | 1.5 | [11 empty] | 5.099999999 | [9 empty] | 0.051 | 0.380000003 | [9 empty] | Multimodal Machine Learning with Large Language Embedding Model for Polymer Property Prediction
20640 | Unknown | *C(=O)c1ccc2c(c1)C(=O)N(c1ccc(-c3ccc(Oc4ccc(C5(c6ccc(Oc7ccc(-c8ccc(N9C(=O)c%10ccc(*)cc%10C9=O)cc8)cc7C(F)(F)F)cc6)C(=O)N(c6ccccc6)c6ccccc65)cc4)c(C(F)(F)F)c3)cc1)C2=O |  |  |  |  | 0.620000001 | 17.09999998 | [21 empty] | 0.829999995 | 4.329999996 | [9 empty] | Multimodal Machine Learning with Large Language Embedding Model for Polymer Property Prediction
20641 | Unknown | *C(=O)c1ccc2c(c1)C(=O)N(c1ccc(C(c3ccc(N4Cc5ccc(*)cc5C4=O)cc3)(C(F)(F)F)C(F)(F)F)cc1)C2=O |  |  |  |  | 0.226 | 27.7 | [11 empty] | 30.80000004 | [9 empty] | 0.449999996 | 2.500000002 | [9 empty] | Multimodal Machine Learning with Large Language Embedding Model for Polymer Property Prediction
20642 | Unknown | *C(=O)c1ccc2c(c1)C(=O)N(c1ccc(N(c3ccccc3)c3ccc(N4C(=O)c5ccc(*)cc5C4=O)cc3)cc1)C2=O |  |  |  |  | 0.093 | 3.300000001 | [11 empty] | 12.7 | [9 empty] | 0.143999999 | 0.859999998 | [9 empty] | Multimodal Machine Learning with Large Language Embedding Model for Polymer Property Prediction
20643 | Unknown | *C(=O)c1ccc2c(c1)C(=O)N(c1ccc(Oc3ccc(C(c4ccc(Oc5ccc(N6C(=O)c7ccc(*)cc7C6=O)cc5)cc4)(C(F)(F)F)C(F)(F)F)cc3)cc1)C2=O |  |  |  |  | 0.105 | 4.37 | [11 empty] | 16.1 | [9 empty] | 0.194999999 | 1.139999999 | [9 empty] | Multimodal Machine Learning with Large Language Embedding Model for Polymer Property Prediction
20644 | Unknown | *C(=O)c1ccc2c(c1)C(=O)N(c1ccc(Oc3ccc(C(c4ccc(Oc5ccc(N6C(=O)c7ccc(*)cc7C6=O)cc5C(F)(F)F)cc4)(C(F)(F)F)C(F)(F)F)cc3)c(C(F)(F)F)c1)C2=O |  |  |  |  | 0.188999998 | 6.939999993 | [11 empty] | 24.59999999 | [9 empty] | 0.369999997 | 2.170000001 | [9 empty] | Multimodal Machine Learning with Large Language Embedding Model for Polymer Property Prediction
20645 | Unknown | *C(=O)c1ccc2c(c1)C(=O)N(c1ccc(Oc3ccc(C(c4ccc(Oc5ccc(N6Cc7ccc(*)cc7C6=O)cc5)cc4)(C(F)(F)F)C(F)(F)F)cc3)cc1)C2=O |  |  |  |  | 0.105 | 4.959999994 | [11 empty] | 16.1 | [9 empty] | 0.194999999 | 1.139999999 | [9 empty] | Multimodal Machine Learning with Large Language Embedding Model for Polymer Property Prediction
20646 | Unknown | *C(=O)c1ccc2c(c1)C(=O)N(c1ccc(Oc3ccc(C(c4ccc(Oc5ccc(N6Cc7ccc(*)cc7C6=O)cc5C(F)(F)F)cc4)(C(F)(F)F)C(F)(F)F)cc3)c(C(F)(F)F)c1)C2=O |  |  |  |  | 0.188999998 | 9.149999999 | [11 empty] | 24.59999999 | [9 empty] | 0.369999997 | 2.699999999 | [9 empty] | Multimodal Machine Learning with Large Language Embedding Model for Polymer Property Prediction
20647 | Unknown | *C(=O)c1ccc2c(c1)C(=O)N(c1ccc(Oc3ccc(N4Cc5ccc(*)cc5C4=O)cc3)cc1)C2=O |  |  |  |  | 0.0109 | 0.625000004 | [11 empty] | 4.789999995 | [9 empty] | 0.0236 | 0.191000001 | [9 empty] | Multimodal Machine Learning with Large Language Embedding Model for Polymer Property Prediction
20648 | Unknown | *C(=O)c1ccc2c(c1)C(=O)N(c1cccc(C(c3cccc(N4C(=O)c5ccc(*)cc5C4=O)c3)(C(F)(F)F)C(F)(F)F)c1)C2=O |  |  |  |  | 0.014 | 1.05 | [13 empty] | 16.99999999 | [7 empty] | 0.470000002 | 0.390000003 | [9 empty] | Multimodal Machine Learning with Large Language Embedding Model for Polymer Property Prediction
20649 | Unknown | *C(=O)c1ccc2c(c1)C(=O)N(c1cccc(N3C(=O)c4ccc(*)cc4C3=O)c1)C2=O |  |  |  |  | 0.0086 | 0.428000001 | [21 empty] | 0.016 | 0.111999999 | [9 empty] | Multimodal Machine Learning with Large Language Embedding Model for Polymer Property Prediction
20650 | Unknown | *C(C)=C(*)C(C)C |  |  |  |  | 2799.999998 | 9900.000009 | [11 empty] | 5720.000003 |  | 2640.000001 | [7 empty] | 1289.999999 | 2580 | [9 empty] | Multimodal Machine Learning with Large Language Embedding Model for Polymer Property Prediction
20651 | Unknown | *C(C)=C(*)CCCCC |  |  |  |  | 50.99999999 | 200.0000002 | [11 empty] | 150 | [9 empty] | 21.00000001 | 57.00000004 | [9 empty] | Multimodal Machine Learning with Large Language Embedding Model for Polymer Property Prediction
20652 | Unknown | *C(C)=C(*)CCCCCC |  |  |  |  | 64 | 230 | [11 empty] | 140.0000001 | [9 empty] | 23 | 59.99999995 | [9 empty] | Multimodal Machine Learning with Large Language Embedding Model for Polymer Property Prediction
20653 | Unknown | *C(C)=C(*)CCCCCCC |  |  |  |  | 83.99999999 | 290.0000001 | [11 empty] | 150 | [9 empty] | 29.00000001 | 74.00000005 | [9 empty] | Multimodal Machine Learning with Large Language Embedding Model for Polymer Property Prediction
20654 | Unknown | *C(C)=C(*)CCCCCCCC |  |  |  |  | 82.99999993 | 290.0000001 | [11 empty] | 140.0000001 | [9 empty] | 29.00000001 | 71.00000005 | [9 empty] | Multimodal Machine Learning with Large Language Embedding Model for Polymer Property Prediction
20655 | Unknown | *C(C)=C(*)SCCCC |  |  |  |  | 89.00000007 | 160.0000001 | [11 empty] | 69.00000004 |  | 58.00000006 | [7 empty] | 18 | 78.99999995 | [9 empty] | Multimodal Machine Learning with Large Language Embedding Model for Polymer Property Prediction
20656 | Unknown | *C(C)=C(*)SCCCCCC |  |  |  |  | 45.00000002 | 150 | [11 empty] | 75.99999995 |  | 43.00000004 | [7 empty] | 14.00000001 | 38.00000003 | [9 empty] | Multimodal Machine Learning with Large Language Embedding Model for Polymer Property Prediction
20657 | Unknown | *C(C)=C(*)SCCCCCCCC |  |  |  |  | 47.99999996 | 180 | [11 empty] | 90.99999993 |  | 57.00000004 | [7 empty] | 19 | 49.99999996 | [9 empty] | Multimodal Machine Learning with Large Language Embedding Model for Polymer Property Prediction
20658 | Unknown | *C(C)=C(*)SCCCCCCCCCC |  |  |  |  | 58.00000006 | 190 | [11 empty] | 78.00000006 |  | 41.99999996 | [7 empty] | 16.00000001 | 46.00000003 | [9 empty] | Multimodal Machine Learning with Large Language Embedding Model for Polymer Property Prediction
20659 | Unknown | *C(C)=C(*)[Si](C)(C)C |  |  |  |  | 15300.00001 | 32099.99997 | [11 empty] | 15400.00001 |  | 5769.999998 | [7 empty] | 6150.000003 | 8960.000007 | [9 empty] | Multimodal Machine Learning with Large Language Embedding Model for Polymer Property Prediction
20660 | Unknown | *C(C)=C(*)c1ccc([Si](C)(C)C)cc1 |  |  |  |  | 1600.000001 | 4900 | [11 empty] | 2600 |  | 1100 | [7 empty] | 560 | 1200 | [9 empty] | Multimodal Machine Learning with Large Language Embedding Model for Polymer Property Prediction
20661 | Unknown | *C(Cl)=C(*)c1ccccc1 |  |  |  |  | 2.6 | 61 | [11 empty] | 44.8 |  | 34.8 | [7 empty] | 1.699999999 | 8 | [9 empty] | Multimodal Machine Learning with Large Language Embedding Model for Polymer Property Prediction
20662 | Unknown | *C(F)(F)C(F)(F)C1(F)C(F)(F)C(*)(F)OC(F)(F)C1(F)F |  |  |  |  | 2.000000002 | 34.99999997 | [11 empty] | 59.00000005 |  | 169.9999999 | [7 empty] | 4.999999996 | 16.00000001 | [9 empty] | Multimodal Machine Learning with Large Language Embedding Model for Polymer Property Prediction
20663 | Unknown | *C(F)(F)C(F)(F)CC1(F)OC(F)(F)OC1(*)OC(F)(F)F |  |  |  |  | 12 | 150 | [11 empty] | 210.0000001 |  | 430.0000004 | [7 empty] | 24.00000002 | 67.00000005 | [9 empty] | Multimodal Machine Learning with Large Language Embedding Model for Polymer Property Prediction
20664 | Unknown | *C1C(*)C2CC1C1C2C([Si](C)(C)C)C1[Si](C)(C)C |  |  |  |  | 3320.000002 | 11299.99999 | [11 empty] | 4090 |  | 1889.999999 | [7 empty] | 1240 | 2380 | [9 empty] | Multimodal Machine Learning with Large Language Embedding Model for Polymer Property Prediction
20665 | Unknown | *C1C(*)C2CC1C1CC([Si](C)(C)C)C21 |  |  |  |  | 2159.999999 | 5300.000005 | [11 empty] | 2059.999998 |  | 930.000001 | [7 empty] | 390 | 990.0000009 | [9 empty] | Multimodal Machine Learning with Large Language Embedding Model for Polymer Property Prediction
20666 | Unknown | *C1C(*)C2CC1C1CC([Si](O[Si](C)(C)C)(O[Si](C)(C)C)O[Si](C)(C)C)C21 |  |  |  |  | 1250 | [33 empty] | Multimodal Machine Learning with Large Language Embedding Model for Polymer Property Prediction
20667 | Unknown | *C1C2CC(C1*)C([Si](C)(C)C)C2 |  |  |  |  | 930.000001 | 4180.000002 | [21 empty] | 320.9999997 | 838.0000007 | [9 empty] | Multimodal Machine Learning with Large Language Embedding Model for Polymer Property Prediction
20668 | Unknown | *C=C(*)C(C)(C)C |  |  |  |  | 160.0000001 | 1359.999999 | [11 empty] | 1149.999999 |  | 810.0000002 | [7 empty] | 100 | 300.0000002 | [9 empty] | Multimodal Machine Learning with Large Language Embedding Model for Polymer Property Prediction
20669 | Unknown | *C=CC1CC(*)c2c1c(O)n(C13CC4CC(CC(C4)C1)C3)c2O |  |  |  |  | 0.579999995 | 8.390000003 | [11 empty] | 12.80000001 | [9 empty] | 0.499999995 | 1.589999999 | [9 empty] | Multimodal Machine Learning with Large Language Embedding Model for Polymer Property Prediction
20670 | Unknown | *C=CC1CC(*)c2c1c(O)n(C1CCCC1)c2O |  |  |  |  | 0.54 | 8.799999997 | [13 empty] | 15.40000001 | [7 empty] | 0.449999996 | 1.949999998 | [9 empty] | Multimodal Machine Learning with Large Language Embedding Model for Polymer Property Prediction
20671 | Unknown | *C=CC1CC(*)c2c1c(O)n(C1CCCCC1)c2O |  |  |  |  | 0.800000006 | 13.7 | [11 empty] | 16.1 |  | 25.09999997 | [7 empty] | 0.519999996 | 2.219999998 | [9 empty] | Multimodal Machine Learning with Large Language Embedding Model for Polymer Property Prediction
20672 | Unknown | *C=CC1CC(*)c2c1c(O)n(-c1c(F)c(F)c(F)c(F)c1F)c2O |  |  |  |  | 1.37 | 25.20000001 | [11 empty] | 38.50000004 | [9 empty] | 1.549999999 | 6.079999996 | [9 empty] | Multimodal Machine Learning with Large Language Embedding Model for Polymer Property Prediction
20673 | Unknown | *C=CC1CC(*)c2c1c(O)n(-c1ccccc1)c2O |  |  |  |  | 0.54 | 11.39999999 | [11 empty] | 11 | [9 empty] | 0.309999997 | 1.44 | [9 empty] | Multimodal Machine Learning with Large Language Embedding Model for Polymer Property Prediction
20674 | Unknown | *C=CC1CC(*)C2C1C([Si](O[Si](C)(C)C)(O[Si](C)(C)C)O[Si](C)(C)C)C2[Si](O[Si](C)(C)C)(O[Si](C)(C)C)O[Si](C)(C)C |  |  |  |  | 300.0000002 | 1159.999999 | [11 empty] | 690.0000004 |  | 419.9999996 | [7 empty] | 100 | 295 | [9 empty] | Multimodal Machine Learning with Large Language Embedding Model for Polymer Property Prediction
20675 | Unknown | *C=CC1CC(*)CC1[Si](C)(C)C |  |  |  |  | 16.99999999 | 89.00000007 | [11 empty] | 140.0000001 | [9 empty] | 7.199999993 | 30.00000002 | [9 empty] | Multimodal Machine Learning with Large Language Embedding Model for Polymer Property Prediction
20676 | Unknown | *C=CC1CC(*)CC1[Si](C)(C)C[Si](C)(C)C |  |  |  |  | 8.500000006 | 67.00000005 | [11 empty] | 72.99999998 | [9 empty] | 3.699999999 | 16.00000001 | [9 empty] | Multimodal Machine Learning with Large Language Embedding Model for Polymer Property Prediction
20677 | Unknown | *C=CC1OC(C=CC2CC(*)c3c2c(O)n(-c2ccccc2)c3O)c2c1c(O)n(-c1c(F)c(F)c(F)c(F)c1F)c2O |  |  |  |  | 0.639999994 | 16.49999999 | [11 empty] | 19.49999998 | [9 empty] | 0.589999998 | 2.660000002 | [9 empty] | Multimodal Machine Learning with Large Language Embedding Model for Polymer Property Prediction
20678 | Unknown | *C=CC1OC(*)c2c1c(O)n(-c1c(F)c(F)c(F)c(F)c1F)c2O |  |  |  |  | 1.129999999 | 16.29999998 | [11 empty] | 22.89999998 | [9 empty] | 1.079999999 | 3.55 | [9 empty] | Multimodal Machine Learning with Large Language Embedding Model for Polymer Property Prediction
20679 | Unknown | *CC(F)(F)C(F)(F)C1(F)OC(C(F)(F)F)(C(F)(F)F)OC1(*)F |  |  |  |  | 390 | 2200.000001 | [11 empty] | 2089.999999 | [9 empty] | 479.9999996 | 959.9999999 | [9 empty] | Multimodal Machine Learning with Large Language Embedding Model for Polymer Property Prediction
20680 | Unknown | *CC(*)(C)C(=O)CC(F)(F)C(F)(F)C(F)(F)C(F)(F)C(F)(F)C(F)(F)C(F)(F)F |  |  |  |  | 14.00000001 | 129.9999999 | [11 empty] | 81.99999993 | [9 empty] | 15 | 30.00000002 | [9 empty] | Multimodal Machine Learning with Large Language Embedding Model for Polymer Property Prediction
20681 | Unknown | *CC(*)(C)C(=O)OC(C)(C)C |  |  |  |  | 0.718999999 | 15.09999999 | [11 empty] | 62.20000004 |  | 74.59999992 | [7 empty] | 0.768 | 4.53 | [9 empty] | Multimodal Machine Learning with Large Language Embedding Model for Polymer Property Prediction
20682 | Unknown | *CC(*)(C)C(=O)OCCOCCOCC |  |  |  |  | 11.39999999 | 133 | [21 empty] | 3.600000002 | 11.39999999 | [9 empty] | Multimodal Machine Learning with Large Language Embedding Model for Polymer Property Prediction
20683 | Unknown | *CC(*)(C)C(=O)OCCOCCOCCOCC |  |  |  |  | 4.799999996 | 74.40000008 | [21 empty] | 2.000000002 | 3.9 | [9 empty] | Multimodal Machine Learning with Large Language Embedding Model for Polymer Property Prediction
20684 | Unknown | *CC(*)(C)c1ccccc1 |  |  |  |  | 0.140000001 | 3.000000002 | [13 empty] | 14.49999999 | [7 empty] | 0.15 | 0.819999995 | [9 empty] | Multimodal Machine Learning with Large Language Embedding Model for Polymer Property Prediction
20685 | Unknown | *CC(*)C(=O)CC(F)(F)C(F)(F)C(F)(F)C(F)(F)C(F)(F)C(F)(F)C(F)(F)F |  |  |  |  | 57.00000004 | 520.0000004 | [11 empty] | 300.0000002 | [9 empty] | 54.00000002 | 134.9999998 | [9 empty] | Multimodal Machine Learning with Large Language Embedding Model for Polymer Property Prediction
20686 | Unknown | *CC(*)C(=O)OC |  |  |  |  | 0.261999999 | 8.190000005 | [11 empty] | 10.59999999 |  | 11.49999999 | [7 empty] | 0.213999998 | 1.059999999 | [9 empty] | Multimodal Machine Learning with Large Language Embedding Model for Polymer Property Prediction
20687 | Unknown | *CC(*)C(=O)OCCCCCCCCCC |  |  |  |  | 47.80000004 | 260.9999998 | [11 empty] | 92.69999997 |  | 57.00000004 | [7 empty] | 19 | 47.60000003 | [9 empty] | Multimodal Machine Learning with Large Language Embedding Model for Polymer Property Prediction
20688 | Unknown | *CC(*)OC(=O)c1ccc(C)cc1 |  |  |  |  | 0.416999995 | 6.729999997 | [13 empty] | 14.60000001 | [7 empty] | 0.339000001 | 1.72 | [9 empty] | Multimodal Machine Learning with Large Language Embedding Model for Polymer Property Prediction
20689 | Unknown | *CC(*)OC(=O)c1cccc(C)c1 |  |  |  |  | 0.118000001 | 2.129999998 | [13 empty] | 8.229999996 | [7 empty] | 0.087499999 | 0.496000004 | [9 empty] | Multimodal Machine Learning with Large Language Embedding Model for Polymer Property Prediction
20690 | Unknown | *CC(*)OC(=O)c1ccccc1C |  |  |  |  | 0.115 | 2.23 | [13 empty] | 7.059999999 | [7 empty] | 0.085899999 | 0.470000002 | [9 empty] | Multimodal Machine Learning with Large Language Embedding Model for Polymer Property Prediction
20691 | Unknown | *CC(*)[Si](C)(C)C |  |  |  |  | 18 | 190 | [11 empty] | 200.0000002 |  | 180 | [7 empty] | 11 | 43.99999995 | [9 empty] | Multimodal Machine Learning with Large Language Embedding Model for Polymer Property Prediction
20692 | Unknown | *CC(*)c1ccc(Br)cc1 |  |  |  |  | 0.480000003 | 8.500000006 | [13 empty] | 16.4 | [7 empty] | 0.320000001 | 1.9 | [9 empty] | Multimodal Machine Learning with Large Language Embedding Model for Polymer Property Prediction
20693 | Unknown | *CC(*)c1ccc(C(C)(C)C)cc1 |  |  |  |  | 16.69999999 | 140.0000001 | [13 empty] | 103.9999999 | [7 empty] | 8.399999999 | 35.5 | [9 empty] | Multimodal Machine Learning with Large Language Embedding Model for Polymer Property Prediction
20694 | Unknown | *CC(*)c1ccc(C[Si](C)(C)C)cc1 |  |  |  |  | 7.800000006 | 56 | [11 empty] | 54.00000002 |  | 46.00000003 | [7 empty] | 45.00000002 | 14.00000001 | [9 empty] | Multimodal Machine Learning with Large Language Embedding Model for Polymer Property Prediction
20695 | Unknown | *CC(*)c1ccc(Cl)cc1 |  |  |  |  | 0.260000001 | 4.300000004 | [13 empty] | 16.4 | [7 empty] | 0.230000002 | 1.2 | [9 empty] | Multimodal Machine Learning with Large Language Embedding Model for Polymer Property Prediction
20696 | Unknown | *CC(*)c1ccc(OC(C)=O)cc1 |  |  |  |  | 0.98999999 | 16.29999998 | [13 empty] | 18.59999999 | [7 empty] | 0.639999994 | 3.100000001 | [9 empty] | Multimodal Machine Learning with Large Language Embedding Model for Polymer Property Prediction
20697 | Unknown | *CC(*)c1ccc(OC)cc1 |  |  |  |  | 0.909999995 | 18.89999999 | [13 empty] | 15 | [7 empty] | 0.610000007 | 2.6 | [9 empty] | Multimodal Machine Learning with Large Language Embedding Model for Polymer Property Prediction
20698 | Unknown | *CC(*)c1ccc([Si](C)(C)C)cc1 |  |  |  |  | 34 | 226.9999999 | [11 empty] | 182 |  | 117.0000001 | [7 empty] | 16.00000001 | 56 | [9 empty] | Multimodal Machine Learning with Large Language Embedding Model for Polymer Property Prediction
20699 | Unknown | *CC(*)c1ccc([Si](C)(C)CCC(F)(F)F)cc1 |  |  |  |  | 22.00000001 | 284 | [11 empty] | 109 |  | 94.99999994 | [7 empty] | 11.79999999 | 38.10000003 | [9 empty] | Multimodal Machine Learning with Large Language Embedding Model for Polymer Property Prediction
20700 | Unknown | *CCC1CC(*)C2C1C([Si](O[Si](C)(C)C)(O[Si](C)(C)C)O[Si](C)(C)C)C2[Si](O[Si](C)(C)C)(O[Si](C)(C)C)O[Si](C)(C)C |  |  |  |  | 215 | 839.9999999 | [11 empty] | 460.0000003 |  | 300.0000002 | [7 empty] | 74.99999993 | 220.0000001 | [9 empty] | Multimodal Machine Learning with Large Language Embedding Model for Polymer Property Prediction
20701 | Unknown | *CCCCCCCC[Si](C)(C)O[Si](*)(C)C |  |  |  |  | 360.0000002 | 1200 | [13 empty] | 173.9999999 | [8 empty] | 237 | [9 empty] | Multimodal Machine Learning with Large Language Embedding Model for Polymer Property Prediction
20702 | Unknown | *CCCCCC[Si](C)(C)O[Si](*)(C)C |  |  |  |  | 395.0000003 | 1310.000001 | [13 empty] | 194 | [8 empty] | 265 | [9 empty] | Multimodal Machine Learning with Large Language Embedding Model for Polymer Property Prediction
20703 | Unknown | *CCCCCOC(*)=O |  |  |  |  | 1.569999999 | 16.80000001 | [11 empty] | 5.060000002 |  | 5.479999994 | [7 empty] | 0.589999998 | 1.66 | [9 empty] | Multimodal Machine Learning with Large Language Embedding Model for Polymer Property Prediction
20704 | Unknown | *CCC[Si](*)(C)C |  |  |  |  | 8.399999999 | [22 empty] | 3.000000002 | 9.499999994 | [9 empty] | Multimodal Machine Learning with Large Language Embedding Model for Polymer Property Prediction
20705 | Unknown | *CC[Si](C)(C)O[Si](*)(C)C |  |  |  |  | 596.9999998 | 1879.999999 | [13 empty] | 272 | [8 empty] | 394.0000002 | [9 empty] | Multimodal Machine Learning with Large Language Embedding Model for Polymer Property Prediction
20706 | Unknown | *CC[Si](C)(C)c1ccc([Si](C)(C)CC[Si](*)(C)C)cc1 |  |  |  |  | 0.53 | 4.010000004 | [13 empty] | 10.59999999 | [7 empty] | 0.256999998 | 1.110000001 | [9 empty] | Multimodal Machine Learning with Large Language Embedding Model for Polymer Property Prediction
20707 | Unknown | *CN1C(=O)c2cc3c(cc2C1=O)S(=O)(=O)c1cc2c(cc1S3(=O)=O)C(=O)N(c1cc3c(cc1C)-c1cc(C)c(*)cc1S3(=O)=O)C2=O |  |  |  |  | 0.589999998 | 24.00000002 | [21 empty] | 0.7 | [10 empty] | Multimodal Machine Learning with Large Language Embedding Model for Polymer Property Prediction
20708 | Unknown | *CN1C(=O)c2ccc(C(c3ccc4c(c3)C(=O)N(Cc3ccc(-c5cc(C)c(-c6ccc(*)cc6C)cc5C)c(C)c3)C4=O)C(F)(F)F)cc2C1=O |  |  |  |  | 0.879999996 | 31.99999998 | [11 empty] | 71.99999993 |  | 71.00000005 | [7 empty] | 1.400000001 | 7.199999993 | [9 empty] | Multimodal Machine Learning with Large Language Embedding Model for Polymer Property Prediction
20709 | Unknown | *CN1C(=O)c2ccc(S(=O)(=O)c3ccc4c(c3)C(=O)N(c3cc5c(cc3C)-c3cc(C)c(*)cc3S5(=O)=O)C4=O)cc2C1=O |  |  |  |  | 0.230000002 | 14.49999999 | [21 empty] | 0.369999997 | 3.29 | [9 empty] | Multimodal Machine Learning with Large Language Embedding Model for Polymer Property Prediction
20710 | Unknown | *COC* |  |  |  |  | 0.599999999 | 12 | [11 empty] | 1.8 |  | 1.699999999 | [7 empty] | 0.250000001 | 0.679999996 | [9 empty] | Multimodal Machine Learning with Large Language Embedding Model for Polymer Property Prediction
20711 | Unknown | *COc1c(Br)cc(C(c2cc(Br)c(OC(=O)c3cccc(C(*)=O)c3)c(Br)c2)(C(F)(F)F)C(F)(F)F)cc1Br |  |  |  |  | 0.596999998 | 35.6 | [11 empty] | 65.00000005 |  | 66.29999994 | [7 empty] | 1.070000001 | 6.750000003 | [9 empty] | Multimodal Machine Learning with Large Language Embedding Model for Polymer Property Prediction
20712 | Unknown | *C[Si](*)(C)C |  |  |  |  | 129.9999999 | [22 empty] | 39.99999997 | 99.00000009 | [9 empty] | Multimodal Machine Learning with Large Language Embedding Model for Polymer Property Prediction
20713 | Unknown | *Cc1cc(C)c(-n2c(=O)c3cc4c(=O)n(-c5c(C)cc(*)cc5C)c(=O)c4cc3c2=O)c(C)c1 |  |  |  |  | 8.209999998 | 97.60000007 | [13 empty] | 87.00000008 | [7 empty] | 7.080000005 | 27.40000001 | [9 empty] | Multimodal Machine Learning with Large Language Embedding Model for Polymer Property Prediction
20714 | Unknown | *Cc1cc(C)c(N2C(=O)c3ccc(-c4ccc5c(c4)C(=O)N(c4c(C)cc(*)cc4C)C5=O)cc3C2=O)c(C)c1 |  |  |  |  | 0.817999993 | 22.39999998 | [13 empty] | 31.8 | [7 empty] | 0.913000005 | 4.730000003 | [9 empty] | Multimodal Machine Learning with Large Language Embedding Model for Polymer Property Prediction
20715 | Unknown | *Cc1cc(C)c(N2C(=O)c3ccc(C(c4ccc5c(c4)C(=O)N(c4c(C)cc(*)cc4C)C5=O)(C(F)(F)F)C(F)(F)F)cc3C2=O)c(C)c1 |  |  |  |  | 1.449999999 | 43.89999998 | [13 empty] | 74.40000008 | [7 empty] | 2.129999998 | 10.30000001 | [9 empty] | Multimodal Machine Learning with Large Language Embedding Model for Polymer Property Prediction
20716 | Unknown | *Cc1cc(C)c(Oc2ccc(C(C)(C)c3ccc(Oc4c(C)cc(*)cc4C)cc3)cc2)c(C)c1 |  |  |  |  | 0.576999996 | 15 | [11 empty] | 34.49999999 |  | 29.00000001 | [7 empty] | 0.611 | 3.300000001 | [9 empty] | Multimodal Machine Learning with Large Language Embedding Model for Polymer Property Prediction
20717 | Unknown | *Cc1cc(C)c(Oc2ccc(S(=O)(=O)c3ccc(Oc4c(C)cc(*)cc4C)cc3)cc2)c(C)c1 |  |  |  |  | 0.804000002 | 16.80000001 | [11 empty] | 22.8 |  | 30.80000004 | [7 empty] | 1.280000001 | 3.929999997 | [9 empty] | Multimodal Machine Learning with Large Language Embedding Model for Polymer Property Prediction
20718 | Unknown | *Cc1ccc(N2C(=O)c3ccc(C(c4ccc5c(c4)C(=O)N(c4ccc(*)cc4C)C5=O)(C(F)(F)F)C(F)(F)F)cc3C2=O)c(C)c1 |  |  |  |  | 0.198 | 8.75 | [13 empty] | 35.09999996 | [7 empty] | 0.405999997 | 2.509999997 | [9 empty] | Multimodal Machine Learning with Large Language Embedding Model for Polymer Property Prediction
20719 | Unknown | *Cc1ccc(N2C(=O)c3ccc(Oc4ccc(Oc5ccc6c(c5)C(=O)N(c5ccc(*)cc5C)C6=O)cc4)cc3C2=O)c(C)c1 |  |  |  |  | 0.0209 | 1.66 | [11 empty] | 7.829999999 | [9 empty] | 0.0357 | 0.358000003 | [9 empty] | Multimodal Machine Learning with Large Language Embedding Model for Polymer Property Prediction
20720 | Unknown | *N=P(*)(C)c1ccccc1 |  |  |  |  | 0.7 | 6.500000005 | [21 empty] | 0.599999999 | 1.8 | [9 empty] | Multimodal Machine Learning with Large Language Embedding Model for Polymer Property Prediction
20721 | Unknown | *N=P(*)(OCC(C)(C)C)OC(C)(C)C |  |  |  |  | 7.51 | 48.69999998 | [11 empty] | 65.70000007 |  | 60.19999996 | [7 empty] | 3.460000002 | 15.40000001 | [9 empty] | Multimodal Machine Learning with Large Language Embedding Model for Polymer Property Prediction
20722 | Unknown | *N=P(*)(OCC(C)C)OC(C)C |  |  |  |  | 98.70000008 | 395.0000003 | [11 empty] | 166.9999999 |  | 67.09999997 | [7 empty] | 31.69999998 | 86.6 | [9 empty] | Multimodal Machine Learning with Large Language Embedding Model for Polymer Property Prediction
20723 | Unknown | *N=P(*)(OCC(C)CC)OC(C)CC |  |  |  |  | 39.09999996 | 176.9999999 | [11 empty] | 94.99999994 |  | 105.9999999 | [7 empty] | 13.39999999 | 40.69999998 | [9 empty] | Multimodal Machine Learning with Large Language Embedding Model for Polymer Property Prediction
20724 | Unknown | *N=P(*)(OCC(F)(F)F)OCC(F)(F)F |  |  |  |  | 57.69999998 | 577.9999994 | [13 empty] | 268 | [7 empty] | 51.90000002 | 115.9999999 | [9 empty] | Multimodal Machine Learning with Large Language Embedding Model for Polymer Property Prediction
20725 | Unknown | *N=P(*)(OCCC)OCCCC |  |  |  |  | 195.9999998 | 647.0000005 | [11 empty] | 169.9999999 |  | 84.69999994 | [7 empty] | 55.90000001 | 128.0000001 | [9 empty] | Multimodal Machine Learning with Large Language Embedding Model for Polymer Property Prediction
20726 | Unknown | *N=P(*)(Oc1ccc(Br)cc1)Oc1ccc(Br)cc1 |  |  |  |  | 0.349999996 | 4.100000003 | [13 empty] | 5.800000006 | [7 empty] | 0.180000002 | 0.909999995 | [9 empty] | Multimodal Machine Learning with Large Language Embedding Model for Polymer Property Prediction
20727 | Unknown | *N=P(*)(Oc1ccc(C(C)(C)C)cc1)Oc1ccc(C(C)(C)C)cc1 |  |  |  |  | 1.699999999 | 16.99999999 | [11 empty] | 23 | [9 empty] | 2.400000002 | 8.199999993 | [9 empty] | Multimodal Machine Learning with Large Language Embedding Model for Polymer Property Prediction
20728 | Unknown | *N=P(*)(Oc1ccccc1)Oc1ccccc1 |  |  |  |  | 1.299999999 | 11 | [11 empty] | 7.499999993 |  | 10.30000001 | [7 empty] | 0.95000001 | 2.15 | [9 empty] | Multimodal Machine Learning with Large Language Embedding Model for Polymer Property Prediction
20729 | Unknown | *NC(=O)c1cc(C(c2ccc(C(=O)O)c(C(=O)Nc3cc(Oc4ccc(N)c(*)c4)ccc3N)c2)(C(F)(F)F)C(F)(F)F)ccc1C(=O)O |  |  |  |  | 0.086999999 | 3.689999999 | [13 empty] | 18.89999999 | [7 empty] | 0.169999999 | 0.96999999 | [9 empty] | Multimodal Machine Learning with Large Language Embedding Model for Polymer Property Prediction
20730 | Unknown | *NC(=O)c1ccc(Oc2cc(C(C)(C)C)c(Oc3ccc(C(=O)Nc4c(C)cc(Cc5cc(C)c(*)c(C(C)C)c5)cc4C(C)C)cc3)cc2C(C)(C)C)cc1 |  |  |  |  | 1.209999999 | 26.99999999 | [13 empty] | 49 | [7 empty] | 1.179999999 | 6.470000005 | [9 empty] | Multimodal Machine Learning with Large Language Embedding Model for Polymer Property Prediction
20731 | Unknown | *Nc1ccc(C(c2ccc(NC(=O)c3cc(C(*)=O)cc(-c4ccccc4)c3)cc2)(C(F)(F)F)C(F)(F)F)cc1 |  |  |  |  | 0.779999995 | 21.00000001 | [11 empty] | 41.99999996 |  | 47.99999996 | [7 empty] | 1.2 | 5.499999994 | [9 empty] | Multimodal Machine Learning with Large Language Embedding Model for Polymer Property Prediction
20732 | Unknown | *Nc1ccc(C(c2ccc(NC(=O)c3cccc(C(*)=O)c3)cc2)(C(F)(F)F)C(F)(F)F)cc1 |  |  |  |  | 0.200000002 | 8.999999991 | [11 empty] | 29.00000001 |  | 34.99999997 | [7 empty] | 0.42 | 2.400000002 | [9 empty] | Multimodal Machine Learning with Large Language Embedding Model for Polymer Property Prediction
20733 | Unknown | *Nc1ccc(C2(c3ccc(NC(=O)c4cccc(C(*)=O)c4)cc3)c3ccccc3-c3ccccc32)cc1 |  |  |  |  | 0.128 | 5.300000005 | [13 empty] | 15.8 | [7 empty] | 0.197000002 | 1.2 | [9 empty] | Multimodal Machine Learning with Large Language Embedding Model for Polymer Property Prediction
20734 | Unknown | *Nc1ccc(Oc2ccc(N3C(=O)c4ccc(C(=O)Nc5cccc(N6C(=O)c7ccc(C(=O)Nc8ccc(Oc9ccc(N%10C(=O)c%11ccc(C(*)=O)cc%11C%10=O)cc9)cc8)cc7C6=O)c5)cc4C3=O)cc2)cc1 |  |  |  |  | 0.03 | 0.829999995 | [11 empty] | 4.439999999 |  | 5.529999996 | [7 empty] | 0.037 | 0.212 | [9 empty] | Multimodal Machine Learning with Large Language Embedding Model for Polymer Property Prediction
20735 | Unknown | *Nc1ccc(S(=O)(=O)c2ccc(NC(=O)c3cc(C(*)=O)cc(-c4ccccc4)c3)cc2)cc1 |  |  |  |  | 0.110000001 | 3.199999998 | [11 empty] | 7.599999995 |  | 10 | [7 empty] | 0.129999999 | 0.749999994 | [9 empty] | Multimodal Machine Learning with Large Language Embedding Model for Polymer Property Prediction
20736 | Unknown | *Nc1ccc(S(=O)(=O)c2ccc(NC(=O)c3cccc(C(*)=O)c3)cc2)cc1 |  |  |  |  | 0.014 | 0.779999995 | [11 empty] | 4.300000004 |  | 5.200000004 | [7 empty] | 0.031 | 0.19 | [9 empty] | Multimodal Machine Learning with Large Language Embedding Model for Polymer Property Prediction
20737 | Unknown | *Nc1cccc(NC(=O)c2ccc(C(c3ccc(C(*)=O)cc3)(C(F)(F)F)C(F)(F)F)cc2)c1 |  |  |  |  | 0.239999999 | 8.399999999 | [11 empty] | 23 |  | 31.00000001 | [7 empty] | 0.399999999 | 2.200000001 | [9 empty] | Multimodal Machine Learning with Large Language Embedding Model for Polymer Property Prediction
20738 | Unknown | *OC(=O)Oc1ccc(C(=O)Oc2ccc3c(c2)C2(Cc4cc(*)ccc4C2(C)C)CC3(C)C)cc1 |  |  |  |  | 1.139999999 | 18.89999999 | [13 empty] | 39.09999996 | [7 empty] | 1 | 5.309999999 | [9 empty] | Multimodal Machine Learning with Large Language Embedding Model for Polymer Property Prediction
20739 | Unknown | *OC(=O)Oc1ccc2c(c1)C1(CC(C)(C)c3ccc(*)cc31)CC2(C)C |  |  |  |  | 2.000000002 | 30.00000002 | [11 empty] | 57.00000004 |  | 49 | [7 empty] | 1.400000001 | 7 | [9 empty] | Multimodal Machine Learning with Large Language Embedding Model for Polymer Property Prediction
20740 | Unknown | *OC(=O)c1cc(C(=O)COc2c(Br)cc3c(c2Br)C(=C)OC32c3cc(Br)c(*)c(Br)c32)cc(C(C)(C)C)c1 |  |  |  |  | 1.09 | 30.59999997 | [11 empty] | 67.50000003 |  | 61.30000007 | [7 empty] | 1.280000001 | 7.41 | [9 empty] | Multimodal Machine Learning with Large Language Embedding Model for Polymer Property Prediction
20741 | Unknown | *OC(=O)c1ccc(C(=O)Oc2ccc3c(c2)C2(CC(C)(C)c4ccc(*)cc42)CC3(C)C)cc1 |  |  |  |  | 4.199999996 | 55.69999998 | [13 empty] | 68.00000005 | [7 empty] | 2.979999999 | 13.39999999 | [9 empty] | Multimodal Machine Learning with Large Language Embedding Model for Polymer Property Prediction
20742 | Unknown | *OC(=O)c1ccc(C(=O)Oc2ccc3c(c2)C2(Cc4ccc(*)cc4C2(C)C)CC3(C)C)cc1 |  |  |  |  | 4.22 | 55.69999998 | [13 empty] | 68.00000005 | [7 empty] | 2.979999999 | 13.39999999 | [9 empty] | Multimodal Machine Learning with Large Language Embedding Model for Polymer Property Prediction
20743 | Unknown | *OC(=O)c1cccc(C(=O)COc2c(Br)cc3c(c2Br)C(=C)OC32c3cc(Br)c(*)c(Br)c32)c1 |  |  |  |  | 0.206 | 8.340000007 | [11 empty] | 27.89999998 |  | 23.39999998 | [7 empty] | 0.290000001 | 1.959999998 | [9 empty] | Multimodal Machine Learning with Large Language Embedding Model for Polymer Property Prediction
20744 | Unknown | *OC(=O)c1cccc(C(=O)Oc2c(C)cc(C(C)(C)c3cc(C)c(*)c(Br)c3)cc2Br)c1 |  |  |  |  | 0.151000001 | 5.449999997 | [11 empty] | 23.3 |  | 22.10000002 | [7 empty] | 0.218999998 | 1.52 | [9 empty] | Multimodal Machine Learning with Large Language Embedding Model for Polymer Property Prediction
20745 | Unknown | *OC(=O)c1cccc(C(=O)Oc2ccc3c(c2)C2(Cc4ccc(*)cc4C2(C)C)CC3(C)C)c1 |  |  |  |  | 1.139999999 | 18.89999999 | [13 empty] | 39.09999996 | [7 empty] | 1 | 5.309999999 | [9 empty] | Multimodal Machine Learning with Large Language Embedding Model for Polymer Property Prediction
20746 | Unknown | *OC1C(COC(C)=O)OC(OC2C(COC(C)=O)OC(*)C(OC(C)=O)C2O)C(OC(C)=O)C1O |  |  |  |  | 0.205 | 5.960000004 | [11 empty] | 14.89999999 | [9 empty] | 0.231 | 1.05 | [9 empty] | Multimodal Machine Learning with Large Language Embedding Model for Polymer Property Prediction
20747 | Unknown | *OC1C(COCC)OC(*)C(O)C1O |  |  |  |  | 9.049999996 | 88.90000001 | [11 empty] | 65.20000004 |  | 53.00000005 | [7 empty] | 4.09 | 15 | [9 empty] | Multimodal Machine Learning with Large Language Embedding Model for Polymer Property Prediction
20748 | Unknown | *OCC(=O)c1cccc(C(=O)Oc2c(Br)cc3c(c2Br)-c2cc(Br)c(*)c(Br)c2C3(C)C)c1 |  |  |  |  | 0.567000001 | 20.39999998 | [11 empty] | 53.5 |  | 38.50000004 | [7 empty] | 0.705000005 | 4.840000004 | [9 empty] | Multimodal Machine Learning with Large Language Embedding Model for Polymer Property Prediction
20749 | Unknown | *OOc1c2c(c(*)c3c1C1c4ccccc4C3c3ccccc31)C1c3ccccc3C2c2ccccc21 |  |  |  |  | 3.780000001 | 137 | [21 empty] | 4.940000001 | 26.19999998 | [9 empty] | Multimodal Machine Learning with Large Language Embedding Model for Polymer Property Prediction
20750 | Unknown | *OOc1ccc(C(c2ccc(OC(=O)c3cccc(C(*)=O)c3)cc2)(C(F)(F)F)C(F)(F)F)cc1 |  |  |  |  | 0.799000001 | 19.09999999 | [11 empty] | 37.30000002 |  | 47.80000004 | [7 empty] | 1.110000001 | 5.230000002 | [9 empty] | Multimodal Machine Learning with Large Language Embedding Model for Polymer Property Prediction
20751 | Unknown | *OOc1ccc(*)c2c1C1c3ccccc3C2c2ccccc21 |  |  |  |  | 2.430000002 | 92.09999996 | [21 empty] | 3.130000003 | 19.59999998 | [9 empty] | Multimodal Machine Learning with Large Language Embedding Model for Polymer Property Prediction
20752 | Unknown | *OOc1ccc2cc(*)ccc2c1 |  |  |  |  | 0.0366 | 1.5 | [11 empty] | 7.250000007 |  | 7.899999995 | [7 empty] | 0.0507 | 0.380000003 | [9 empty] | Multimodal Machine Learning with Large Language Embedding Model for Polymer Property Prediction
20753 | Unknown | *OOc1ccc2ccc(*)cc2c1 |  |  |  |  | 0.05 | 1.8 | [11 empty] | 8.150000005 |  | 8.799999997 | [7 empty] | 0.0735 | 0.499999995 | [9 empty] | Multimodal Machine Learning with Large Language Embedding Model for Polymer Property Prediction
20754 | Unknown | *OOc1cccc2c(*)cccc12 |  |  |  |  | 0.0364 | 1.600000001 | [11 empty] | 8.100000002 |  | 9.400000009 | [7 empty] | 0.056800001 | 0.42 | [9 empty] | Multimodal Machine Learning with Large Language Embedding Model for Polymer Property Prediction
20755 | Unknown | *O[Si](C)(C)c1ccc([Si](*)(C)C)cc1 |  |  |  |  | 12 | 65.00000005 | [13 empty] | 82.99999993 | [8 empty] | 11 | [9 empty] | Multimodal Machine Learning with Large Language Embedding Model for Polymer Property Prediction
20756 | Unknown | *O[Si](C)(C)c1cccc([Si](*)(C)C)c1 |  |  |  |  | 105.9999999 | 518.0000003 | [13 empty] | 83.99999999 | [8 empty] | 74.00000005 | [9 empty] | Multimodal Machine Learning with Large Language Embedding Model for Polymer Property Prediction
20757 | Unknown | *O[Si](*)(C)C |  |  |  |  | 908.000001 | 3040.000003 | [11 empty] | 769.9999997 |  | 338.9999998 | [7 empty] | 277 | 551.0000002 | [9 empty] | Multimodal Machine Learning with Large Language Embedding Model for Polymer Property Prediction
20758 | Unknown | *O[Si](*)(C)CC |  |  |  |  | 474.0000004 | 1509.999999 | [13 empty] | 228.9999998 | [7 empty] | 160.0000001 | 332.0000002 | [9 empty] | Multimodal Machine Learning with Large Language Embedding Model for Polymer Property Prediction
20759 | Unknown | *O[Si](*)(C)CCC |  |  |  |  | 570.0000004 | 2300 | [13 empty] | 254.0000002 | [7 empty] | 182 | 394.0000002 | [9 empty] | Multimodal Machine Learning with Large Language Embedding Model for Polymer Property Prediction
20760 | Unknown | *O[Si](*)(C)CCC(F)(F)F |  |  |  |  | 200.9999998 | 1389.999999 | [13 empty] | 246.9999999 | [7 empty] | 88.30000009 | 200.0000002 | [9 empty] | Multimodal Machine Learning with Large Language Embedding Model for Polymer Property Prediction
20761 | Unknown | *O[Si](*)(C)CCCCCCCC |  |  |  |  | 313.0000003 | 931.9999992 | [13 empty] | 133 | [7 empty] | 88.30000009 | 195.9999998 | [9 empty] | Multimodal Machine Learning with Large Language Embedding Model for Polymer Property Prediction
20762 | Unknown | *O[Si](*)(C)c1ccccc1 |  |  |  |  | 36.00000002 | 239 | [13 empty] | 34 | [7 empty] | 8.590000003 | 28.80000002 | [9 empty] | Multimodal Machine Learning with Large Language Embedding Model for Polymer Property Prediction
20763 | Unknown | *Oc1c(Br)cc(C(c2cc(Br)c(OC(*)=O)c(Br)c2)(C(F)(F)F)C(F)(F)F)cc1Br |  |  |  |  | 0.890000007 | 31.99999998 | [11 empty] | 10.59999999 |  | 100 | [7 empty] | 1.8 | 9.699999994 | [9 empty] | Multimodal Machine Learning with Large Language Embedding Model for Polymer Property Prediction
20764 | Unknown | *Oc1c(Br)cc(C2(c3cc(Br)c(OC(=O)c4cccc(C(*)=O)c4)c(Br)c3)OC(=O)c3ccccc32)cc1Br |  |  |  |  | 0.206 | 8.340000007 | [11 empty] | 27.10000001 |  | 23.39999998 | [7 empty] | 0.282000001 | 1.959999998 | [9 empty] | Multimodal Machine Learning with Large Language Embedding Model for Polymer Property Prediction
20765 | Unknown | *Oc1c(Br)cc(C2(c3cc(Br)c(OC(=O)c4cccc(C(*)=O)c4)c(Br)c3)c3ccccc3-c3ccccc32)cc1Br |  |  |  |  | 0.567000001 | 20.39999998 | [11 empty] | 62.20000004 |  | 38.50000004 | [7 empty] | 0.704000001 | 4.830000003 | [9 empty] | Multimodal Machine Learning with Large Language Embedding Model for Polymer Property Prediction
20766 | Unknown | *Oc1ccc(-c2ccc(N3C(=O)c4ccc(C(c5ccc6c(c5)C(=O)N(c5ccc(-c7ccc(Oc8ccc9c(c8)C(C)(C)CC98CC(C)(C)c9cc(*)ccc98)c(C(F)(F)F)c7)cc5)C6=O)(C(F)(F)F)C(F)(F)F)cc4C3=O)cc2)cc1C(F)(F)F |  |  |  |  | 1.209999999 | 53.00000005 | [21 empty] | 3.35 | 36.10000001 | [9 empty] | Multimodal Machine Learning with Large Language Embedding Model for Polymer Property Prediction
20767 | Unknown | *Oc1ccc(-c2ccc(N3C(=O)c4ccc(Oc5ccc(C(c6ccc(Oc7ccc8c(c7)C(=O)N(c7ccc(-c9ccc(Oc%10ccc%11c(c%10)C(C)(C)CC%11%10CC(C)(C)c%11cc(*)ccc%11%10)c(C(F)(F)F)c9)cc7)C8=O)cc6)(C(F)(F)F)C(F)(F)F)cc5)cc4C3=O)cc2)cc1C(F)(F)F |  |  |  |  | 0.349999996 | 23.9 | [21 empty] | 1.020000001 | 9.919999996 | [9 empty] | Multimodal Machine Learning with Large Language Embedding Model for Polymer Property Prediction
20768 | Unknown | *Oc1ccc(-c2ccc(N3C(=O)c4ccc(Oc5ccc6c(c5)C(=O)N(c5ccc(-c7ccc(Oc8ccc9c(c8)C(C)(C)CC98CC(C)(C)c9cc(*)ccc98)c(C(F)(F)F)c7)cc5)C6=O)cc4C3=O)cc2)cc1C(F)(F)F |  |  |  |  | 0.410000003 | 22.59999999 | [21 empty] | 1.120000001 | 13.10000001 | [9 empty] | Multimodal Machine Learning with Large Language Embedding Model for Polymer Property Prediction
20769 | Unknown | *Oc1ccc(-c2ccc(Oc3c(F)c(F)c(COC(c4cccc(C(OCc5c(F)c(F)c(*)c(F)c5F)(C(F)(F)F)C(F)(F)F)c4)(C(F)(F)F)C(F)(F)F)c(F)c3F)cc2)cc1 |  |  |  |  | 0.340000002 | 8.199999993 | [11 empty] | 20.00000002 |  | 34 | [7 empty] | 0.610000007 | 2.500000002 | [9 empty] | Multimodal Machine Learning with Large Language Embedding Model for Polymer Property Prediction
20770 | Unknown | *Oc1ccc(C(=O)Nc2ccc(C(C)(C)c3ccc(NC(=O)c4ccc(Oc5cc(C(C)(C)C)c(*)cc5C(C)(C)C)cc4)cc3)cc2)cc1 |  |  |  |  | 0.470000002 | 12.99999999 | [13 empty] | 31.00000001 | [7 empty] | 0.459999998 | 3.11 | [9 empty] | Multimodal Machine Learning with Large Language Embedding Model for Polymer Property Prediction
20771 | Unknown | *Oc1ccc(C(=O)Nc2ccc(C(c3ccc(NC(=O)c4ccc(Oc5cc(C(C)(C)C)c(*)cc5C(C)(C)C)cc4)cc3)(C(F)(F)F)C(F)(F)F)cc2)cc1 |  |  |  |  | 1.24 | 36.00000002 | [13 empty] | 59.99999995 | [7 empty] | 1.509999999 | 7.879999991 | [9 empty] | Multimodal Machine Learning with Large Language Embedding Model for Polymer Property Prediction
20772 | Unknown | *Oc1ccc(C(=O)c2ccc(-c3cc(C(C)(C)C)c(-c4ccc(-c5ccc(*)cc5C(C)(C)C)cc4C(C)(C)C)cc3C(C)(C)C)cc2)cc1 |  |  |  |  | 0.383999996 | 6.909999994 | [21 empty] | 0.347999997 | 2.190000001 | [9 empty] | Multimodal Machine Learning with Large Language Embedding Model for Polymer Property Prediction
20773 | Unknown | *Oc1ccc(C(=O)c2ccc(-c3ccc(*)cc3C(C)(C)C)cc2)cc1 |  |  |  |  | 0.220999998 | 4.650000001 | [21 empty] | 0.216999998 | 1.389999999 | [9 empty] | Multimodal Machine Learning with Large Language Embedding Model for Polymer Property Prediction
20774 | Unknown | *Oc1ccc(C(=O)c2ccc(Oc3cc(C)c(C4(c5cc(C(C)C)c(*)cc5C)OC(=O)c5ccccc54)cc3C(C)C)cc2)cc1 |  |  |  |  | 1.09 | 19.3 | [11 empty] | 42.5 | [9 empty] | 0.932999992 | 4.850000004 | [9 empty] | Multimodal Machine Learning with Large Language Embedding Model for Polymer Property Prediction
20775 | Unknown | *Oc1ccc(C(=O)c2ccc(Oc3ccc(*)cc3-c3cc(C)cc(C)c3)cc2)cc1 |  |  |  |  | 0.05 | 1.600000001 | [11 empty] | 4.600000003 | [9 empty] | 0.053 | 0.33 | [9 empty] | Multimodal Machine Learning with Large Language Embedding Model for Polymer Property Prediction
20776 | Unknown | *Oc1ccc(C(=O)c2ccc(Oc3ccc(*)cc3-c3cccc(C)c3)cc2)cc1 |  |  |  |  | 0.024 | 1 | [11 empty] | 3.800000003 | [9 empty] | 0.029 | 0.200000002 | [9 empty] | Multimodal Machine Learning with Large Language Embedding Model for Polymer Property Prediction
20777 | Unknown | *Oc1ccc(C(Cl)(Cl)c2ccc(OC(*)=O)cc2)cc1 |  |  |  |  | 0.232999999 | 5.6 | [21 empty] | 0.269 | 1.400000001 | [9 empty] | Multimodal Machine Learning with Large Language Embedding Model for Polymer Property Prediction
20778 | Unknown | *Oc1ccc(C(c2ccc(OC(=O)c3ccc(-c4ccc(C(*)=O)cc4)cc3)cc2)(C(F)(F)F)C(F)(F)F)cc1 |  |  |  |  | 1.530000001 | 31.39999999 | [13 empty] | 47.60000003 | [7 empty] | 1.72 | 7.400000005 | [9 empty] | Multimodal Machine Learning with Large Language Embedding Model for Polymer Property Prediction
20779 | Unknown | *Oc1ccc(C(c2ccc(OC(=O)c3ccc(C(*)=O)cc3)cc2)(C(F)(F)F)C(F)(F)F)cc1 |  |  |  |  | 2.740000001 | 47.09999999 | [13 empty] | 78.10000002 | [7 empty] | 2.95 | 11.79999999 | [9 empty] | Multimodal Machine Learning with Large Language Embedding Model for Polymer Property Prediction
20780 | Unknown | *Oc1ccc(C(c2ccc(OC(=O)c3ccc4c(c3)C(=O)c3cc(C(*)=O)ccc3-4)cc2)(C(F)(F)F)C(F)(F)F)cc1 |  |  |  |  | 0.981000006 | 29.89999998 | [13 empty] | 61.7 | [7 empty] | 1.44 | 7.199999993 | [9 empty] | Multimodal Machine Learning with Large Language Embedding Model for Polymer Property Prediction
20781 | Unknown | *Oc1ccc(C(c2ccc(OC(=O)c3cccc(C(*)=O)c3)cc2)(C(F)(F)F)C(F)(F)F)cc1 |  |  |  |  | 0.610000007 | 14.89999999 | [13 empty] | 41.10000001 | [7 empty] | 0.890000007 | 4.199999996 | [9 empty] | Multimodal Machine Learning with Large Language Embedding Model for Polymer Property Prediction
20782 | Unknown | *Oc1ccc(C(c2ccc(OC(*)=O)cc2)(C(F)(F)F)C(F)(F)F)cc1 |  |  |  |  | 1.05 | 24.00000002 | [11 empty] | 34.99999997 |  | 59.99999995 | [7 empty] | 1.680000001 | 6.900000004 | [9 empty] | Multimodal Machine Learning with Large Language Embedding Model for Polymer Property Prediction
20783 | Unknown | *Oc1ccc(C(c2ccc(Oc3c(F)c(F)c(COC(c4ccc(C(OCc5c(F)c(F)c(*)c(F)c5F)(C(F)(F)F)C(F)(F)F)cc4)(C(F)(F)F)C(F)(F)F)c(F)c3F)cc2)(C(F)(F)F)C(F)(F)F)cc1 |  |  |  |  | 0.550000001 | 12 | [11 empty] | 27.99999998 |  | 50.99999999 | [7 empty] | 0.900000001 | 3.800000003 | [9 empty] | Multimodal Machine Learning with Large Language Embedding Model for Polymer Property Prediction
20784 | Unknown | *Oc1ccc(C2(c3ccc(OC(=O)c4cccc(C(*)=O)c4)cc3)OC(=O)c3ccccc32)cc1 |  |  |  |  | 0.167 | 6.740000007 | [11 empty] | 14.70000001 |  | 14.70000001 | [7 empty] | 0.264000002 | 1.52 | [9 empty] | Multimodal Machine Learning with Large Language Embedding Model for Polymer Property Prediction
20785 | Unknown | *Oc1ccc(C2(c3ccc(OC(=O)c4cccc(C(*)=O)c4)cc3)c3ccccc3-c3ccccc32)cc1 |  |  |  |  | 0.663000002 | 15.2 | [11 empty] | 26.09999998 |  | 26.29999997 | [7 empty] | 0.597999995 | 3.48 | [9 empty] | Multimodal Machine Learning with Large Language Embedding Model for Polymer Property Prediction
20786 | Unknown | *Oc1ccc(C2(c3ccc(OC(*)=O)cc3)CC3CCC2C3)cc1 |  |  |  |  | 0.478999996 | 9.099999993 | [11 empty] | 22.10000002 |  | 19 | [7 empty] | 0.471000003 | 2.400000002 | [9 empty] | Multimodal Machine Learning with Large Language Embedding Model for Polymer Property Prediction
20787 | Unknown | *Oc1ccc(C2(c3ccc(OC(*)=O)cc3)CCCCC2)cc1 |  |  |  |  | 0.091700001 | 2.200000001 | [11 empty] | 9.099999993 |  | 10 | [7 empty] | 0.105 | 0.599999999 | [9 empty] | Multimodal Machine Learning with Large Language Embedding Model for Polymer Property Prediction
20788 | Unknown | *Oc1ccc(C2(c3ccc(Oc4ccc(C(*)=O)cc4)cc3)OC(=O)c3ccccc32)cc1 |  |  |  |  | 0.470000002 | 11.70000001 | [13 empty] | 16.20000002 | [7 empty] | 0.410000003 | 2.15 | [9 empty] | Multimodal Machine Learning with Large Language Embedding Model for Polymer Property Prediction
20789 | Unknown | *Oc1ccc(Cc2ccc(Oc3c(F)c(F)c(COC(c4ccc(C(OCc5c(F)c(F)c(*)c(F)c5F)(C(F)(F)F)C(F)(F)F)cc4)(C(F)(F)F)C(F)(F)F)c(F)c3F)cc2)cc1 |  |  |  |  | 0.33 | 7.599999995 | [11 empty] | 18 |  | 33.00000001 | [7 empty] | 0.550000001 | 2.3 | [9 empty] | Multimodal Machine Learning with Large Language Embedding Model for Polymer Property Prediction
20790 | Unknown | *Oc1ccc(N)c(NC(=O)c2cc(C(c3ccc(C(=O)Nc4ccc(*)cc4N)c(C(=O)O)c3)(C(F)(F)F)C(F)(F)F)ccc2C(=O)O)c1 |  |  |  |  | 0.086999999 | 3.689999999 | [13 empty] | 18.89999999 | [7 empty] | 0.169999999 | 0.96999999 | [9 empty] | Multimodal Machine Learning with Large Language Embedding Model for Polymer Property Prediction
20791 | Unknown | *Oc1ccc(Oc2ccc3c(c2)C(=O)N(c2ccc(Cc4ccc(N5C(=O)c6ccc(*)cc6C5=O)cc4)cc2)C3=O)cc1 |  |  |  |  | 0.0222 | 1.220000001 | [11 empty] | 5.079999997 | [9 empty] | 0.0358 | 0.242000002 | [9 empty] | Multimodal Machine Learning with Large Language Embedding Model for Polymer Property Prediction
20792 | Unknown | *Oc1ccc(Oc2ccc3c(c2)C(=O)N(c2ccc(Oc4ccc(Oc5ccc(N6C(=O)c7ccc(*)cc7C6=O)cc5)cc4)cc2)C3=O)cc1 |  |  |  |  | 0.04 | 1.8 | [21 empty] | 0.53 | 0.399999999 | [9 empty] | Multimodal Machine Learning with Large Language Embedding Model for Polymer Property Prediction
20793 | Unknown | *Oc1ccc(Oc2cccc(*)c2C#N)c(-c2cc(C(F)(F)F)cc(C(F)(F)F)c2)c1 |  |  |  |  | 0.829999995 | 19 | [11 empty] | 34.99999997 | [9 empty] | 1.120000001 | 6.600000007 | [9 empty] | Multimodal Machine Learning with Large Language Embedding Model for Polymer Property Prediction
20794 | Unknown | *Oc1ccc(Oc2cccc(*)c2C#N)c(-c2cccc(C(F)(F)F)c2)c1 |  |  |  |  | 0.09 | 3.699999999 | [11 empty] | 9.30000001 | [9 empty] | 0.15 | 0.869999995 | [9 empty] | Multimodal Machine Learning with Large Language Embedding Model for Polymer Property Prediction
20795 | Unknown | *Oc1ccc(S(=O)(=O)c2ccc(Oc3c(C)cc(-c4cc(C)c(*)c(C)c4C)c(C)c3C)cc2)cc1 |  |  |  |  | 0.941999994 | 25.49999997 | [11 empty] | 62.99999993 |  | 53.00000005 | [7 empty] | 1.2 | 5.999999995 | [9 empty] | Multimodal Machine Learning with Large Language Embedding Model for Polymer Property Prediction
20796 | Unknown | *Oc1ccc(S(=O)(=O)c2ccc(Oc3cc(C)c(C(c4cc(C(C)C)c(*)cc4C)c4ccccc4C(=O)O)cc3C(C)C)cc2)cc1 |  |  |  |  | 1.129999999 | 25.09999997 | [11 empty] | 49.59999994 | [9 empty] | 0.757000001 | 4.53 | [9 empty] | Multimodal Machine Learning with Large Language Embedding Model for Polymer Property Prediction
20797 | Unknown | *Oc1ccc(S(=O)(=O)c2ccc(Oc3cc(C)c(C4(c5cc(C(C)C)c(*)cc5C)OC(=O)c5ccccc54)cc3C(C)C)cc2)cc1 |  |  |  |  | 0.928000008 | 19.4 | [11 empty] | 30.59999997 | [9 empty] | 0.699000007 | 4.850000004 | [9 empty] | Multimodal Machine Learning with Large Language Embedding Model for Polymer Property Prediction
20798 | Unknown | *Oc1ccc2c(c1)C(=O)N(c1c(C)c(C)c(N3C(=O)c4ccc(Oc5c(C)ccc(C)c5*)cc4C3=O)c(C)c1C)C2=O |  |  |  |  | 1.9 | 62.99999993 | [11 empty] | 100 |  | 71.99999993 | [7 empty] | 2.05 | 11 | [9 empty] | Multimodal Machine Learning with Large Language Embedding Model for Polymer Property Prediction
20799 | Unknown | *Oc1ccc2c(c1)C(=O)N(c1c(C)c(C)c(N3C(=O)c4ccc(Oc5cc(C(C)(C)C)cc(C)c5*)cc4C3=O)c(C)c1C)C2=O |  |  |  |  | 2.200000001 | 67.00000005 | [11 empty] | 110 |  | 83.99999999 | [7 empty] | 2.500000002 | 12.99999999 | [9 empty] | Multimodal Machine Learning with Large Language Embedding Model for Polymer Property Prediction
20800 | Unknown | *Oc1ccc2c(c1)C(=O)N(c1c(C)c(C)c(N3C(=O)c4ccc(Oc5cc(C)c(*)c(C)c5C)cc4C3=O)c(C)c1C)C2=O |  |  |  |  | 7.599999995 | 200.0000002 | [11 empty] | 230 |  | 94.99999994 | [7 empty] | 8.100000002 | 33.00000001 | [9 empty] | Multimodal Machine Learning with Large Language Embedding Model for Polymer Property Prediction
20801 | Unknown | *Oc1ccc2c(c1)C(=O)N(c1c(C)c(C)c(N3C(=O)c4ccc(Oc5cc(C)ccc5*)cc4C3=O)c(C)c1C)C2=O |  |  |  |  | 0.470000002 | 20.00000002 | [11 empty] | 41.00000003 |  | 33.00000001 | [7 empty] | 0.589999998 | 3.499999997 | [9 empty] | Multimodal Machine Learning with Large Language Embedding Model for Polymer Property Prediction
20802 | Unknown | *Oc1ccc2c(c1)C(=O)N(c1c(C)c(C)c(N3C(=O)c4ccc(Oc5cccc(C)c5*)cc4C3=O)c(C)c1C)C2=O |  |  |  |  | 0.7 | 26.99999999 | [11 empty] | 50.99999999 |  | 41.00000003 | [7 empty] | 0.829999995 | 4.799999996 | [9 empty] | Multimodal Machine Learning with Large Language Embedding Model for Polymer Property Prediction
20803 | Unknown | *Oc1ccc2c(c1)C(=O)N(c1cc(C)c(C)c(N3C(=O)c4ccc(Oc5cc(C)ccc5*)cc4C3=O)c1C)C2=O |  |  |  |  | 0.570000006 | 22.00000001 | [11 empty] | 41.00000003 |  | 34 | [7 empty] | 0.650000005 | 3.9 | [9 empty] | Multimodal Machine Learning with Large Language Embedding Model for Polymer Property Prediction
20804 | Unknown | *Oc1ccc2c(c1)C(=O)N(c1ccc(-c3ccc(Oc4ccc(C5(c6ccc(Oc7ccc(-c8ccc(N9C(=O)c%10ccc(*)cc%10C9=O)cc8)cc7C(F)(F)F)cc6)C(=O)N(c6ccccc6)c6ccccc65)cc4)c(C(F)(F)F)c3)cc1)C2=O |  |  |  |  | 0.840000008 | 14.60000001 | [21 empty] | 0.959999993 | 4.22 | [9 empty] | Multimodal Machine Learning with Large Language Embedding Model for Polymer Property Prediction
20805 | Unknown | *Oc1ccc2c(c1)C(=O)N(c1ccc(-c3ccc(Oc4ccc(C5(c6ccc(Oc7ccc(-c8ccc(N9C(=O)c%10ccc(*)cc%10C9=O)cc8)cc7C(F)(F)F)cc6)c6ccccc6-c6ccccc65)cc4)c(C(F)(F)F)c3)cc1)C2=O |  |  |  |  | 1.039999999 | 25.9 | [21 empty] | 1.220000001 | 7.859999999 | [9 empty] | Multimodal Machine Learning with Large Language Embedding Model for Polymer Property Prediction
20806 | Unknown | *Oc1ccc2c(c1)C(=O)N(c1ccc(C(c3ccc(N4C(=O)c5ccc(Oc6cc(C)c(*)c(C)c6C)cc5C4=O)cc3)(C(F)(F)F)C(F)(F)F)cc1)C2=O |  |  |  |  | 1.699999999 | 54.00000002 | [11 empty] | 76.99999997 |  | 71.00000005 | [7 empty] | 1.9 | 9.30000001 | [9 empty] | Multimodal Machine Learning with Large Language Embedding Model for Polymer Property Prediction
20807 | Unknown | *Oc1ccc2c(c1)C(=O)N(c1ccc(N(c3ccccc3)c3ccc(N4C(=O)c5ccc(*)cc5C4=O)cc3)cc1)C2=O |  |  |  |  | 0.085000001 | 2.880000002 | [11 empty] | 11.59999999 | [9 empty] | 0.117 | 0.759999996 | [9 empty] | Multimodal Machine Learning with Large Language Embedding Model for Polymer Property Prediction
20808 | Unknown | *Oc1ccc2c(c1)C(=O)N(c1cccc(N3C(=O)c4ccc(Oc5ccc6c(c5)C5(CC(C)(C)c7ccc(*)cc75)CC6(C)C)cc4C3=O)c1)C2=O |  |  |  |  | 0.155000001 | 4.500000002 | [13 empty] | 20.69999998 | [7 empty] | 0.200000002 | 1.379999999 | [9 empty] | Multimodal Machine Learning with Large Language Embedding Model for Polymer Property Prediction
20809 | Unknown | *Oc1ccc2c(c1)C(=O)N(c1cccc(N3C(=O)c4ccc(Oc5ccc6c(c5)C5(Cc7ccc(*)cc7C5(C)C)CC6(C)C)cc4C3=O)c1)C2=O |  |  |  |  | 0.155000001 | 4.500000002 | [13 empty] | 20.69999998 | [7 empty] | 0.197000002 | 1.359999999 | [9 empty] | Multimodal Machine Learning with Large Language Embedding Model for Polymer Property Prediction
20810 | Unknown | *Oc1ccc2c(c1)C(=O)N(c1cccc(N3C(=O)c4ccc(*)cc4C3=O)c1)C2=O |  |  |  |  | 0.0064 | 0.301000003 | [21 empty] | 0.012 | 0.081 | [9 empty] | Multimodal Machine Learning with Large Language Embedding Model for Polymer Property Prediction
20811 | Unknown | *Oc1cccc(Oc2ccc(*)cc2-c2cc(C)cc(C)c2)c1C#N |  |  |  |  | 0.06 | 3.499999997 | [11 empty] | 9.599999999 | [9 empty] | 0.169999999 | 0.939999992 | [9 empty] | Multimodal Machine Learning with Large Language Embedding Model for Polymer Property Prediction
20812 | Unknown | *Oc1cccc(Oc2ccc(*)cc2-c2cccc(C)c2)c1C#N |  |  |  |  | 0.05 | 1.9 | [11 empty] | 6.800000005 | [9 empty] | 0.07 | 0.449999996 | [9 empty] | Multimodal Machine Learning with Large Language Embedding Model for Polymer Property Prediction
20813 | Unknown | *c1c(C)c(C)c(-n2c(=O)c3cc4oc5cc6c(cc5oc4cc3c2=O)C2(C(C)C)c3cc4oc5cc7c(=O)n(*)c(=O)c7cc5oc4cc3C23c2ccccc2C63C(C)C)c(C)c1C |  |  |  |  | 105 | 2390 | [11 empty] | 3979.999999 |  | 1769.999999 | [7 empty] | 107.0000001 | 627.0000002 | [9 empty] | Multimodal Machine Learning with Large Language Embedding Model for Polymer Property Prediction
20814 | Unknown | *c1c(C)c(C)c(-n2c(=O)c3cc4oc5cc6c(cc5oc4cc3c2=O)C2(CC(C)(C)c3cc4oc5cc7c(=O)n(*)c(=O)c7cc5oc4cc32)CC6(C)C)c(C)c1C |  |  |  |  | 76.99999997 | 1100 | [11 empty] | 530.0000005 |  | 260 | [7 empty] | 47.00000001 | 150 | [9 empty] | Multimodal Machine Learning with Large Language Embedding Model for Polymer Property Prediction
20815 | Unknown | *c1c(C)c(C)c(N2C(=O)c3cc4c(cc3C2=O)C2(CC(C)(C)c3cc5c(cc32)C(=O)N(*)C5=O)CC4(C)C)c(C)c1C |  |  |  |  | 390 | 3940.000002 | [11 empty] | 1920.000001 |  | 780.0000006 | [7 empty] | 256.9999998 | 722.9999995 | [9 empty] | Multimodal Machine Learning with Large Language Embedding Model for Polymer Property Prediction
20816 | Unknown | *c1c(C)c(C)c(N2C(=O)c3ccc(C(c4ccc5c(c4)C(=O)N(*)C5=O)(C(F)(F)F)C(F)(F)F)cc3C2=O)c(C)c1C |  |  |  |  | 28.19999998 | 448 | [11 empty] | 492.0000003 |  | 362.0000004 | [7 empty] | 29.69999998 | 111.0000001 | [9 empty] | Multimodal Machine Learning with Large Language Embedding Model for Polymer Property Prediction
20817 | Unknown | *c1c(C)c(C)c(N2C(=O)c3ccc(Oc4ccc(C(C)(C)C)cc4Oc4ccc5c(c4)C(=O)N(*)C5=O)cc3C2=O)c(C)c1C |  |  |  |  | 3.100000001 | 71.00000005 | [11 empty] | 90.99999993 |  | 64 | [7 empty] | 2.549999997 | 12 | [9 empty] | Multimodal Machine Learning with Large Language Embedding Model for Polymer Property Prediction
20818 | Unknown | *c1c(C)c(C)cc(N2C(=O)c3ccc(Oc4ccc(C(C)(C)C)cc4Oc4ccc5c(c4)C(=O)N(*)C5=O)cc3C2=O)c1C |  |  |  |  | 2.500000002 | 62.99999993 | [11 empty] | 85.00000006 |  | 62.99999993 | [7 empty] | 2.200000001 | 11 | [9 empty] | Multimodal Machine Learning with Large Language Embedding Model for Polymer Property Prediction
20819 | Unknown | *c1c(C)c2c(c(N3C(=O)c4ccc(-c5ccc6c(c5)C(=O)N(*)C6=O)cc4C3=O)c1C)C(C)(C)CC2 |  |  |  |  | 23.9 | 329 | [21 empty] | 22.00000001 | 83.40000007 | [9 empty] | Multimodal Machine Learning with Large Language Embedding Model for Polymer Property Prediction
20820 | Unknown | *c1c(C)c2c(c(N3C(=O)c4ccc(C(=O)c5ccc6c(c5)C(=O)N(*)C6=O)cc4C3=O)c1C)C(C)(C)CC2 |  |  |  |  | 8.100000002 | 140.0000001 | [21 empty] | 8.500000006 | 37.20000001 | [9 empty] | Multimodal Machine Learning with Large Language Embedding Model for Polymer Property Prediction
20821 | Unknown | *c1c(C)c2c(c(N3C(=O)c4ccc(C(c5ccc6c(c5)C(=O)N(*)C6=O)(C(F)(F)F)C(F)(F)F)cc4C3=O)c1C)C(C)(C)CC2 |  |  |  |  | 50.49999999 | 691.9999993 | [21 empty] | 58.6 | 197.9999999 | [9 empty] | Multimodal Machine Learning with Large Language Embedding Model for Polymer Property Prediction
20822 | Unknown | *c1c(C)c2c(c(N3C(=O)c4ccc(Oc5ccc6c(c5)C(=O)N(*)C6=O)cc4C3=O)c1C)C(C)(C)CC2 |  |  |  |  | 10.30000001 | 161 | [21 empty] | 10.30000001 | 43.89999998 | [9 empty] | Multimodal Machine Learning with Large Language Embedding Model for Polymer Property Prediction
20823 | Unknown | *c1c(C)cc(-c2cc(C)c(N3C(=O)c4cc5c(cc4C3=O)C3(C(C)C)c4ccc(cc4)C5(C(C)C)c4cc5c(cc43)C(=O)N(*)C5=O)c3ccccc23)c2ccccc12 |  |  |  |  | 210.9999999 | 3150.000002 | [11 empty] | 2230 |  | 913.000001 | [7 empty] | 160.0000001 | 594 | [9 empty] | Multimodal Machine Learning with Large Language Embedding Model for Polymer Property Prediction
20824 | Unknown | *c1c(C)cc(-c2cc(C)c(N3C(=O)c4cc5c(cc4C3=O)C3(C)c4ccc(cc4)C5(C)c4cc5c(cc43)C(=O)N(*)C5=O)c3ccccc23)c2ccccc12 |  |  |  |  | 215.9999999 | 3699.999999 | [11 empty] | 3049.999998 |  | 1179.999999 | [7 empty] | 182 | 782.9999999 | [9 empty] | Multimodal Machine Learning with Large Language Embedding Model for Polymer Property Prediction
20825 | Unknown | *c1c(C)cc(-c2cc(C)c(N3C(=O)c4cc5c(cc4C3=O)C3(CC(C)(C)c4cc6c(cc43)C(=O)N(*)C6=O)CC5(C)C)c3ccccc23)c2ccccc12 |  |  |  |  | 359.0000003 | 4029.999999 | [11 empty] | 1620.000002 |  | 624.9999995 | [7 empty] | 212 | 640 | [9 empty] | Multimodal Machine Learning with Large Language Embedding Model for Polymer Property Prediction
20826 | Unknown | *c1c(C)cc(-c2cccc3c(-n4c(=O)c5cc6oc7cc8c(cc7oc6cc5c4=O)C4(CC(C)(C)c5cc6oc7cc9c(=O)n(*)c(=O)c9cc7oc6cc54)CC8(C)C)c(C)ccc23)c2ccccc12 |  |  |  |  | 260 | 3699.999999 | [11 empty] | 1600.000001 |  | 660.0000007 | [7 empty] | 160.0000001 | 544.9999997 | [9 empty] | Multimodal Machine Learning with Large Language Embedding Model for Polymer Property Prediction
20827 | Unknown | *c1c(C)cc(C)c(N2C(=O)c3ccc(C(=O)c4ccc5c(c4)C(=O)N(*)C5=O)cc3C2=O)c1C |  |  |  |  | 1.25 | 30.89999997 | [11 empty] | 58.20000005 | [9 empty] | 1.280000001 | 6.580000006 | [9 empty] | Multimodal Machine Learning with Large Language Embedding Model for Polymer Property Prediction
20828 | Unknown | *c1c(C)cc(C)c(N2C(=O)c3ccc(C(c4ccc5c(c4)C(=O)N(*)C5=O)(C(F)(F)F)C(F)(F)F)cc3C2=O)c1C |  |  |  |  | 23.3 | 497.0000003 | [11 empty] | 473.0000003 | [9 empty] | 27.99999998 | 103.0000001 | [9 empty] | Multimodal Machine Learning with Large Language Embedding Model for Polymer Property Prediction
20829 | Unknown | *c1c(C)cc2c(c1C)CN1CN2Cc2c1cc(C)c(-n1c(=O)c3cc4c(=O)n(*)c(=O)c4cc3c1=O)c2C |  |  |  |  | 360.0000002 | 4460.000003 | [11 empty] | 3300.000001 | [9 empty] | 290.0000001 | 1079.999999 | [9 empty] | Multimodal Machine Learning with Large Language Embedding Model for Polymer Property Prediction
20830 | Unknown | *c1c(C)cc2c(c1C)CN1CN2Cc2c1cc(C)c(N1C(=O)c3cc4c(cc3C1=O)C1(CC(C)(C)c3cc5c(cc31)C(=O)N(*)C5=O)CC4(C)C)c2C |  |  |  |  | 591.0000002 | 5140 | [11 empty] | 3199.999998 | [9 empty] | 373.0000002 | 1129.999999 | [9 empty] | Multimodal Machine Learning with Large Language Embedding Model for Polymer Property Prediction
20831 | Unknown | *c1c(C)cc2c(c1C)CN1CN2Cc2c1cc(C)c(N1C(=O)c3cc4c(cc3C1=O)C1(c3ccccc3-c3cc5c(cc31)C(=O)N(*)C5=O)c1ccccc1-4)c2C |  |  |  |  | 371.0000003 | 4480 | [11 empty] | 2900.000001 | [9 empty] | 264.0000001 | 940.9999991 | [9 empty] | Multimodal Machine Learning with Large Language Embedding Model for Polymer Property Prediction
20832 | Unknown | *c1c(C)cc2c(c1C)CN1CN2Cc2c1cc(C)c(N1C(=O)c3ccc(C(c4ccc5c(c4)C(=O)N(*)C5=O)(C(F)(F)F)C(F)(F)F)cc3C1=O)c2C |  |  |  |  | 115.9999999 | 1669.999999 | [11 empty] | 1449.999999 | [9 empty] | 133 | 407.9999999 | [9 empty] | Multimodal Machine Learning with Large Language Embedding Model for Polymer Property Prediction
20833 | Unknown | *c1cc(-c2nc3cc(-c4ccc5[nH]c(-c6ccc(C(*)(C(F)(F)F)C(F)(F)F)cc6)nc5c4)ccc3[nH]2)cc(C(C)(C)C)c1 |  |  |  |  | 0.07 | 2.91 | [11 empty] | 12.20000001 |  | 12.89999999 | [7 empty] | 0.129999999 | 0.599999999 | [9 empty] | Multimodal Machine Learning with Large Language Embedding Model for Polymer Property Prediction
20834 | Unknown | *c1cc(-c2nc3cc(-c4ccc5[nH]c(*)nc5c4)ccc3[nH]2)cc(C(C)(C)C)c1 |  |  |  |  | 0.05 | 1.909999999 | [11 empty] | 10.70000001 |  | 10.10000001 | [7 empty] | 0.06 | 0.42 | [9 empty] | Multimodal Machine Learning with Large Language Embedding Model for Polymer Property Prediction
20835 | Unknown | *c1cc(Br)c(OC(=O)Oc2c(Br)cc(C(*)(C)C)cc2Br)c(Br)c1 |  |  |  |  | 0.506000004 | 18.10000001 | [11 empty] | 43.00000004 |  | 58.90000003 | [7 empty] | 0.996000004 | 5.569999998 | [9 empty] | Multimodal Machine Learning with Large Language Embedding Model for Polymer Property Prediction
20836 | Unknown | *c1cc(Br)c(OC(=O)c2cccc(C(=O)Oc3c(Br)cc(C(*)(C)C)cc3Br)c2)c(Br)c1 |  |  |  |  | 0.49 | 12.29999999 | [11 empty] | 17.79999999 |  | 16.29999998 | [7 empty] | 0.514000001 | 3.35 | [9 empty] | Multimodal Machine Learning with Large Language Embedding Model for Polymer Property Prediction
20837 | Unknown | *c1cc(Br)c(OCC(=O)c2cccc(C(=O)Oc3c(Br)cc(C(*)(C)C)cc3Br)c2)c(Br)c1 |  |  |  |  | 0.141999999 | 4.929999997 | [11 empty] | 18.30000001 |  | 16.29999998 | [7 empty] | 0.180000002 | 1.299999999 | [9 empty] | Multimodal Machine Learning with Large Language Embedding Model for Polymer Property Prediction
20838 | Unknown | *c1cc(C(=O)O)cc(N2C(=O)c3ccc(C(c4ccc5c(c4)C(=O)N(*)C5=O)(C(F)(F)F)C(F)(F)F)cc3C2=O)c1 |  |  |  |  | 0.331999997 | 16.99999999 | [11 empty] | 49.59999994 | [9 empty] | 0.563999995 | 3.56 | [9 empty] | Multimodal Machine Learning with Large Language Embedding Model for Polymer Property Prediction
20839 | Unknown | *c1cc(C(=O)O)cc(N2C(=O)c3ccc(Oc4ccc(Oc5ccc6c(c5)C(=O)N(*)C6=O)cc4)cc3C2=O)c1 |  |  |  |  | 0.0209 | 1.66 | [11 empty] | 7.829999999 | [9 empty] | 0.0357 | 0.356000002 | [9 empty] | Multimodal Machine Learning with Large Language Embedding Model for Polymer Property Prediction
20840 | Unknown | *c1cc(C)c(-c2ccc(CN3C(=O)c4ccc(C(c5ccc6c(c5)C(=O)N(Cc5ccc(*)c(C)c5C)C6=O)C(F)(F)F)cc4C3=O)c(C)c2C)cc1C |  |  |  |  | 5.6 | 190 | [11 empty] | 210.0000001 |  | 160.0000001 | [7 empty] | 7.299999998 | 31.99999998 | [9 empty] | Multimodal Machine Learning with Large Language Embedding Model for Polymer Property Prediction
20841 | Unknown | *c1cc(C)c(-n2c(=O)c3cc4oc5cc6c(cc5oc4cc3c2=O)C2(C(C)C)c3cc4oc5cc7c(=O)n(-c8c(C)cc(*)cc8C)c(=O)c7cc5oc4cc3C23c2ccccc2C63C(C)C)c(C)c1 |  |  |  |  | 101.0000001 | 2069.999998 | [11 empty] | 2370 |  | 1030.000001 | [7 empty] | 98.00000007 | 490 | [9 empty] | Multimodal Machine Learning with Large Language Embedding Model for Polymer Property Prediction
20842 | Unknown | *c1cc(C)c(C)c(N2C(=O)c3ccc(Oc4cc(C)c(Oc5ccc6c(c5)C(=O)N(*)C6=O)c(C)c4C)cc3C2=O)c1C |  |  |  |  | 3.999999997 | 110 | [11 empty] | 129.9999999 |  | 87.00000008 | [7 empty] | 3.800000003 | 18 | [9 empty] | Multimodal Machine Learning with Large Language Embedding Model for Polymer Property Prediction
20843 | Unknown | *c1cc(C)c(CN2C(=O)c3ccc(C(c4ccc5c(c4)C(=O)N(Cc4c(C)cc(-c6cc(C)c(*)cc6C)cc4C)C5=O)C(F)(F)F)cc3C2=O)c(C)c1 |  |  |  |  | 15 | 360.0000002 | [11 empty] | 349.9999997 |  | 230 | [7 empty] | 16.49999999 | 67.00000005 | [9 empty] | Multimodal Machine Learning with Large Language Embedding Model for Polymer Property Prediction
20844 | Unknown | *c1cc(C)c(CN2C(=O)c3ccc(C(c4ccc5c(c4)C(=O)N(Cc4cc(C)c(-c6cc(C)c(*)cc6C)cc4C)C5=O)C(F)(F)F)cc3C2=O)cc1C |  |  |  |  | 1.9 | 61.99999993 | [11 empty] | 100 |  | 83.99999999 | [7 empty] | 2.400000002 | 12 | [9 empty] | Multimodal Machine Learning with Large Language Embedding Model for Polymer Property Prediction
20845 | Unknown | *c1cc(C)c(Cc2cc(C)c(N3C(=O)c4ccc(Oc5ccc(Oc6ccc7c(c6)C(=O)N(*)C7=O)cc5)cc4C3=O)cc2C)cc1C |  |  |  |  | 0.0399 | 2.28 | [11 empty] | 13.89999999 | [9 empty] | 0.0634 | 0.677999994 | [9 empty] | Multimodal Machine Learning with Large Language Embedding Model for Polymer Property Prediction
20846 | Unknown | *c1cc(C)c(N2C(=O)c3cc4c(cc3C2=O)C2(C)CCC4(C)c3cc4c(cc32)C(=O)N(c2c(C)cc(*)c3ccccc23)C4=O)c2ccccc12 |  |  |  |  | 456.9999999 | 6340.000002 | [11 empty] | 4229.999996 |  | 1580 | [7 empty] | 368.9999999 | 1379.999999 | [9 empty] | Multimodal Machine Learning with Large Language Embedding Model for Polymer Property Prediction
20847 | Unknown | *c1cc(C)c(N2C(=O)c3cc4c(cc3C2=O)C2(c3ccccc3-4)c3ccccc3-c3cc4c(cc32)C(=O)N(c2c(C)cc(*)c3ccccc23)C4=O)c2ccccc12 |  |  |  |  | 325.9999999 | 4700.000001 | [11 empty] | 2969.999998 | [9 empty] | 225.9999999 | 850.0000006 | [9 empty] | Multimodal Machine Learning with Large Language Embedding Model for Polymer Property Prediction
20848 | Unknown | *c1cc(C)c(N2C(=O)c3ccc(C(c4ccc5c(c4)C(=O)N(*)C5=O)(C(F)(F)F)C(F)(F)F)cc3C2=O)cc1C |  |  |  |  | 1.070000001 | 42.7 | [11 empty] | 118.9999999 | [9 empty] | 2.669999998 | 13.39999999 | [9 empty] | Multimodal Machine Learning with Large Language Embedding Model for Polymer Property Prediction
20849 | Unknown | *c1cc(C)c(N2C(=O)c3ccc(C(c4ccc5c(c4)C(=O)N(c4c(C)cc(-c6cc(C)c(*)cc6C)cc4C)C5=O)(C(F)(F)F)C(F)(F)F)cc3C2=O)c(C)c1 |  |  |  |  | 12.29999999 | 233.9999998 | [21 empty] | 13.39999999 | 54.99999994 | [9 empty] | Multimodal Machine Learning with Large Language Embedding Model for Polymer Property Prediction
20850 | Unknown | *c1cc(C)c(N2C(=O)c3ccc(C(c4ccc5c(c4)C(=O)N(c4c(C)cc(*)c6ccccc46)C5=O)(C(F)(F)F)C(F)(F)F)cc3C2=O)c2ccccc12 |  |  |  |  | 39.90000003 | 957.9999998 | [21 empty] | 37.10000003 | 141.0000001 | [9 empty] | Multimodal Machine Learning with Large Language Embedding Model for Polymer Property Prediction
20851 | Unknown | *c1cc(C)c(N2C(=O)c3ccc(Oc4cc(C(C)(C)C)c(Oc5ccc6c(c5)C(=O)N(c5c(C)cc(*)cc5C)C6=O)cc4C(C)(C)C)cc3C2=O)c(C)c1 |  |  |  |  | 5.6 | 94.99999994 | [11 empty] | 150 | [9 empty] | 4.9 | 22.00000001 | [9 empty] | Multimodal Machine Learning with Large Language Embedding Model for Polymer Property Prediction
20852 | Unknown | *c1cc(C)c(N2C(=O)c3ccc(Oc4cc(C)c(Oc5ccc6c(c5)C(=O)N(c5c(C)cc(*)cc5C)C6=O)c(C)c4C)cc3C2=O)c(C)c1 |  |  |  |  | 1.2 | 39 | [11 empty] | 54.99999994 |  | 39 | [7 empty] | 1.2 | 6.500000005 | [9 empty] | Multimodal Machine Learning with Large Language Embedding Model for Polymer Property Prediction
20853 | Unknown | *c1cc(C)c(NC(=O)c2ccc(Oc3cc(C(C)(C)C)c(Oc4ccc(C(=O)Nc5c(C)cc(C(*)(C)C)cc5C)cc4)cc3C(C)(C)C)cc2)c(C)c1 |  |  |  |  | 2.239999998 | 43.00000004 | [13 empty] | 59.99999995 | [7 empty] | 1.729999999 | 9.379999992 | [9 empty] | Multimodal Machine Learning with Large Language Embedding Model for Polymer Property Prediction
20854 | Unknown | *c1cc(C)c(OC(=O)Oc2c(C)cc(C(*)(C(F)(F)F)C(F)(F)F)cc2C)c(C)c1 |  |  |  |  | 4.640000005 | 111.0000001 | [11 empty] | 126 |  | 203 | [7 empty] | 7.750000009 | 31.99999998 | [9 empty] | Multimodal Machine Learning with Large Language Embedding Model for Polymer Property Prediction
20855 | Unknown | *c1cc(C)c(OC(=O)Oc2c(C)cc(C(*)(C)C)cc2C)c(C)c1 |  |  |  |  | 0.867000005 | 18.49999998 | [11 empty] | 31.99999998 |  | 46.3 | [7 empty] | 1.09 | 5.569999998 | [9 empty] | Multimodal Machine Learning with Large Language Embedding Model for Polymer Property Prediction
20856 | Unknown | *c1cc(C)c(OC(=O)c2cc(C(=O)Oc3c(C)cc(C(*)(C)C)cc3C)cc(C(C)(C)C)c2)c(C)c1 |  |  |  |  | 2.72 | 45.3 | [11 empty] | 95.99999999 |  | 71.99999993 | [7 empty] | 2.6 | 12.6 | [9 empty] | Multimodal Machine Learning with Large Language Embedding Model for Polymer Property Prediction
20857 | Unknown | *c1cc(C)c(OC(=O)c2ccc(Oc3c(C)cc(C(*)(C)C)cc3C)cc2)c(C)c1 |  |  |  |  | 1.319999999 | 4.700000001 | [13 empty] | 49.99999996 | [7 empty] | 1.429999998 | 7.299999998 | [9 empty] | Multimodal Machine Learning with Large Language Embedding Model for Polymer Property Prediction
20858 | Unknown | *c1cc(C)c(OC(=O)c2cccc(C(=O)Oc3c(C)cc(C(*)(C)C)cc3Br)c2)c(Br)c1 |  |  |  |  | 1.059999999 | 22.69999999 | [21 empty] | 1.059999999 | 6.270000002 | [9 empty] | Multimodal Machine Learning with Large Language Embedding Model for Polymer Property Prediction
20859 | Unknown | *c1cc(C)c(OC(=O)c2cccc(C(=O)Oc3c(C)cc(C(*)(C)C)cc3C)c2)c(C)c1 |  |  |  |  | 0.472000001 | 12 | [11 empty] | 38.60000003 |  | 34 | [7 empty] | 0.578999995 | 3.259999999 | [9 empty] | Multimodal Machine Learning with Large Language Embedding Model for Polymer Property Prediction
20860 | Unknown | *c1cc(C)c(OC(=O)c2cccc(C(=O)Oc3c(C)cc(C4(*)c5ccccc5-c5ccccc54)cc3Br)c2)c(Br)c1 |  |  |  |  | 3.300000001 | 71.00000005 | [21 empty] | 2.780000001 | 15.40000001 | [9 empty] | Multimodal Machine Learning with Large Language Embedding Model for Polymer Property Prediction
20861 | Unknown | *c1cc(C)c(OC(=O)c2cccc(Oc3c(C)cc(C(*)(C)C)cc3C)c2)c(C)c1 |  |  |  |  | 0.53 | 24.00000002 | [13 empty] | 36.99999999 | [7 empty] | 0.679999996 | 3.499999997 | [9 empty] | Multimodal Machine Learning with Large Language Embedding Model for Polymer Property Prediction
20862 | Unknown | *c1cc(C)c(Oc2ccc(C(=O)c3ccc(-c4c(C)cc(*)cc4C)cc3)cc2)c(C)c1 |  |  |  |  | 1.020000001 | 19.4 | [21 empty] | 0.971 | 4.760000003 | [9 empty] | Multimodal Machine Learning with Large Language Embedding Model for Polymer Property Prediction
20863 | Unknown | *c1cc(C)c(Oc2ccc(C(=O)c3ccc(Oc4c(C)cc(C(*)(C)C)cc4C)cc3)cc2)c(C)c1 |  |  |  |  | 1.1 | 20.00000002 | [11 empty] | 52.00000004 | [9 empty] | 1.1 | 5.6 | [9 empty] | Multimodal Machine Learning with Large Language Embedding Model for Polymer Property Prediction
20864 | Unknown | *c1cc(C)c(Oc2ccc(C(=O)c3ccc(Oc4cc(C)c(C5(*)OC(=O)c6ccccc65)cc4C)cc3)cc2)cc1C |  |  |  |  | 0.169999999 | 5.440000004 | [11 empty] | 21.5 | [9 empty] | 0.19 | 1.549999999 | [9 empty] | Multimodal Machine Learning with Large Language Embedding Model for Polymer Property Prediction
20865 | Unknown | *c1cc(C)c(Oc2ccc(C(C)(C)c3ccc(Oc4c(C)cc(C(*)(C(F)(F)F)C(F)(F)F)cc4C)cc3)cc2)c(C)c1 |  |  |  |  | 3.000000002 | 74.99999993 | [11 empty] | 126 |  | 112.9999999 | [7 empty] | 3.999999997 | 18 | [9 empty] | Multimodal Machine Learning with Large Language Embedding Model for Polymer Property Prediction
20866 | Unknown | *c1cc(C)c(Oc2ccc(C(C)(C)c3ccc(Oc4c(C)cc(C(*)(C)C)cc4C)cc3)cc2)c(C)c1 |  |  |  |  | 0.911000006 | 21.00000001 | [13 empty] | 41.00000003 | [7 empty] | 1.059999999 | 5.6 | [9 empty] | Multimodal Machine Learning with Large Language Embedding Model for Polymer Property Prediction
20867 | Unknown | *c1cc(C)c(Oc2ccc(S(=O)(=O)c3ccc(Oc4c(C)cc(C(C)(C)c5ccc(C(*)(C)C)cc5)cc4C)cc3)cc2)c(C)c1 |  |  |  |  | 0.599999999 | 13.19999999 | [13 empty] | 31.99999998 | [7 empty] | 0.570000006 | 3.199999998 | [9 empty] | Multimodal Machine Learning with Large Language Embedding Model for Polymer Property Prediction
20868 | Unknown | *c1cc(C)c(Oc2ccc(S(=O)(=O)c3ccc(Oc4c(C)cc(C(C)(C)c5cccc(C(*)(C)C)c5)cc4C)cc3)cc2)c(C)c1 |  |  |  |  | 0.279999999 | 7 | [11 empty] | 20.00000002 |  | 21.00000001 | [7 empty] | 0.279999999 | 1.8 | [9 empty] | Multimodal Machine Learning with Large Language Embedding Model for Polymer Property Prediction
20869 | Unknown | *c1cc(C)c(Oc2ccc(S(=O)(=O)c3ccc(Oc4c(C)cc(C(*)(C(F)(F)F)C(F)(F)F)cc4C)cc3)cc2)c(C)c1 |  |  |  |  | 3.000000002 | 71.99999993 | [11 empty] | 126 |  | 112.9999999 | [7 empty] | 3.999999997 | 18 | [9 empty] | Multimodal Machine Learning with Large Language Embedding Model for Polymer Property Prediction
20870 | Unknown | *c1cc(C)c(Oc2ccc(S(=O)(=O)c3ccc(Oc4c(C)cc(C(*)(C)C)cc4C)cc3)cc2)c(C)c1 |  |  |  |  | 0.930999998 | 21.00000001 | [13 empty] | 41.00000003 | [7 empty] | 1.079999999 | 5.6 | [9 empty] | Multimodal Machine Learning with Large Language Embedding Model for Polymer Property Prediction
20871 | Unknown | *c1cc(C)c(Oc2ccc(S(=O)(=O)c3ccc(Oc4c(C)cc(*)cc4C)cc3)cc2)c(C)c1 |  |  |  |  | 1.27 | 31.8 | [13 empty] | 36.00000002 | [7 empty] | 3.509999996 | 3.509999996 | [9 empty] | Multimodal Machine Learning with Large Language Embedding Model for Polymer Property Prediction
20872 | Unknown | *c1cc(C)c(Oc2ccc(S(=O)(=O)c3ccc(Oc4cc(C)c(C5(*)OC(=O)c6ccccc65)cc4C)cc3)cc2)cc1C |  |  |  |  | 0.225000001 | 7.690000004 | [11 empty] | 16.90000002 | [9 empty] | 0.209999998 | 1.549999999 | [9 empty] | Multimodal Machine Learning with Large Language Embedding Model for Polymer Property Prediction
20873 | Unknown | *c1cc(C)c2c(c1)S(=O)(=O)c1cc(N3C(=O)c4ccc(-c5ccc6c(c5)C(=O)N(*)C6=O)cc4C3=O)cc(C)c1-2 |  |  |  |  | 0.191000001 | 7.140000004 | [11 empty] | 29.69999998 |  | 12 | [7 empty] | 0.288000001 | 1.93 | [9 empty] | Multimodal Machine Learning with Large Language Embedding Model for Polymer Property Prediction
20874 | Unknown | *c1cc(C)c2c(c1)S(=O)(=O)c1cc(N3C(=O)c4ccc(C(c5ccc6c(c5)C(=O)N(*)C6=O)(C(F)(F)F)C(F)(F)F)cc4C3=O)cc(C)c1-2 |  |  |  |  | 2.509999997 | 90.99999993 | [11 empty] | 179 | [9 empty] | 5.14 | 23.49999999 | [9 empty] | Multimodal Machine Learning with Large Language Embedding Model for Polymer Property Prediction
20875 | Unknown | *c1cc(C)c2c(c1)S(=O)(=O)c1cc(N3C(=O)c4ccc(S(=O)(=O)c5ccc6c(c5)C(=O)N(*)C6=O)cc4C3=O)cc(C)c1-2 |  |  |  |  | 0.258000002 | 13.7 | [11 empty] | 45.40000001 | [20 empty] | Multimodal Machine Learning with Large Language Embedding Model for Polymer Property Prediction
20876 | Unknown | *c1cc(Cl)c(OC(=O)Oc2c(Cl)cc(C(*)(C)C)cc2Cl)c(Cl)c1 |  |  |  |  | 0.224000001 | 6.670000001 | [13 empty] | 27.40000001 | [7 empty] | 0.359999999 | 2.3 | [9 empty] | Multimodal Machine Learning with Large Language Embedding Model for Polymer Property Prediction
20877 | Unknown | *c1cc2c(cc1C)-c1c(C)cc(CN3C(=O)c4ccc(C(c5ccc6c(c5)C(=O)N(*)C6=O)(C(F)(F)F)C(F)(F)F)cc4C3=O)cc1S2(=O)=O |  |  |  |  | 1.979999999 | 90.99999993 | [11 empty] | 155.9999999 | [9 empty] | 3.710000003 | 18.79999999 | [9 empty] | Multimodal Machine Learning with Large Language Embedding Model for Polymer Property Prediction
20878 | Unknown | *c1cc2c(cc1C)-c1cc(C)c(N3C(=O)c4ccc(-c5ccc6c(c5)C(=O)N(*)C6=O)cc4C3=O)cc1S2(=O)=O |  |  |  |  | 0.141999999 | 6.069999999 | [11 empty] | 28.19999998 |  | 12 | [7 empty] | 0.288000001 | 1.93 | [9 empty] | Multimodal Machine Learning with Large Language Embedding Model for Polymer Property Prediction
20879 | Unknown | *c1cc2c(cc1C)-c1cc(C)c(N3C(=O)c4ccc(C(c5ccc6c(c5)C(=O)N(*)C6=O)(C(F)(F)F)C(F)(F)F)cc4C3=O)cc1S2(=O)=O |  |  |  |  | 1.489999999 | 55.90000001 | [13 empty] | 103.9999999 | [7 empty] | 2.819999998 | 14.19999999 | [9 empty] | Multimodal Machine Learning with Large Language Embedding Model for Polymer Property Prediction
20880 | Unknown | *c1cc2c(cc1O)C1(CC2(C)C)CC(C)(C)c2cc(-n3c(=O)c4cc5c(=O)n(*)c(=O)c5cc4c3=O)c(O)cc21 |  |  |  |  | 7.699999997 | 197.9999999 | [11 empty] | 190 | [9 empty] | 30.49999998 | 6.900000004 | [9 empty] | Multimodal Machine Learning with Large Language Embedding Model for Polymer Property Prediction
20881 | Unknown | *c1cc2c(cc1O)C1(CC2(C)C)CC(C)(C)c2cc(N3C(=O)c4ccc(C(c5ccc6c(c5)C(=O)N(*)C6=O)(C(F)(F)F)C(F)(F)F)cc4C3=O)c(O)cc21 |  |  |  |  | 9.099999993 | 262.9999997 | [11 empty] | 259 | [9 empty] | 10.79999999 | 45.20000002 | [9 empty] | Multimodal Machine Learning with Large Language Embedding Model for Polymer Property Prediction
20882 | Unknown | *c1cc2c(cc1Oc1ccc(C(C)(C)C)cc1)C(=O)N(Cc1ccc(Oc3ccc(N4C(=O)c5cc(*)c(Oc6ccc(C(C)(C)C)cc6)cc5C4=O)cc3)cc1)C2=O |  |  |  |  | 3.160000003 | 85.60000006 | [21 empty] | 2.95 | 11.29999999 | [9 empty] | Multimodal Machine Learning with Large Language Embedding Model for Polymer Property Prediction
20883 | Unknown | *c1cc2c(cc1Oc1ccc(C)cc1)C(=O)N(Cc1ccc(Oc3ccc(N4C(=O)c5cc(*)c(Oc6ccc(C)cc6)cc5C4=O)cc3)cc1)C2=O |  |  |  |  | 1.449999999 | 43.99999995 | [21 empty] | 1.25 | 4.990000004 | [9 empty] | Multimodal Machine Learning with Large Language Embedding Model for Polymer Property Prediction
20884 | Unknown | *c1cc2c(cc1Oc1ccccc1)C(=O)N(Cc1ccc(Cc3ccc(N4C(=O)c5cc(*)c(Oc6ccccc6)cc5C4=O)cc3)cc1)C2=O |  |  |  |  | 0.850000008 | 29.00000001 | [21 empty] | 0.73 | 3.359999997 | [9 empty] | Multimodal Machine Learning with Large Language Embedding Model for Polymer Property Prediction
20885 | Unknown | *c1cc2c(cc1Oc1ccccc1)C(=O)N(Cc1ccc(Oc3ccc(N4C(=O)c5cc(*)c(Oc6ccccc6)cc5C4=O)cc3)cc1)C2=O |  |  |  |  | 0.850000008 | 30.10000003 | [21 empty] | 0.829999995 | 3.590000003 | [9 empty] | Multimodal Machine Learning with Large Language Embedding Model for Polymer Property Prediction
20886 | Unknown | *c1ccc(-c2ccc(-c3ccc(-c4ccc(-c5ccc(-c6ccc(-c7ccc(-c8ccc(-c9ccc%10c(c9)C(=O)C(c9ccc(-c%11ccc(*)cc%11C(=O)c%11ccccc%11)cc9C(F)(F)F)C%10=O)cc8C(=O)c8ccccc8)c(C(=O)c8ccccc8)c7)c(C(=O)c7ccccc7)c6)cc5C(=O)c5ccccc5)c(C(=O)c5ccccc5)c4)c(C(=O)c4ccccc4)c3)c(C(=O)c3ccccc3)c2)c(C(=O)c2ccccc2)c1 |  |  |  |  | 0.129999999 | 3.610000001 | [11 empty] | 9.979999993 | [9 empty] | 0.120000001 | 0.779999995 | [9 empty] | Multimodal Machine Learning with Large Language Embedding Model for Polymer Property Prediction
20887 | Unknown | *c1ccc(-c2ccc(-c3ccc(C(*)(c4ccccc4)C(F)(F)F)cc3)cc2)cc1 |  |  |  |  | 12.99999999 | 220.0000001 | [11 empty] | 126 |  | 81.99999993 | [7 empty] | 8.999999991 | 31.99999998 | [9 empty] | Multimodal Machine Learning with Large Language Embedding Model for Polymer Property Prediction
20888 | Unknown | *c1ccc(-c2ccc(-n3c(=O)c4cc5oc6cc7c(cc6oc5cc4c3=O)C3(CC(C)(C)c4cc5oc6cc8c(=O)n(*)c(=O)c8cc6oc5cc43)CC7(C)C)cc2C(F)(F)F)c(C(F)(F)F)c1 |  |  |  |  | 20.00000002 | 419.9999996 | [11 empty] | 300.0000002 |  | 205 | [7 empty] | 16.00000001 | 64 | [9 empty] | Multimodal Machine Learning with Large Language Embedding Model for Polymer Property Prediction
20889 | Unknown | *c1ccc(-c2ccc(C(*)(C(F)(F)F)C(F)(F)F)cc2)cc1 |  |  |  |  | 34 | 470.0000001 | [11 empty] | 470.0000001 |  | 390 | [7 empty] | 41.00000003 | 120 | [9 empty] | Multimodal Machine Learning with Large Language Embedding Model for Polymer Property Prediction
20890 | Unknown | *c1ccc(-c2ccc(C(*)(c3ccccc3)C(F)(F)F)cc2)cc1 |  |  |  |  | 10 | 166 | [11 empty] | 113.9999999 |  | 83.99999999 | [7 empty] | 6.600000007 | 25.00000002 | [9 empty] | Multimodal Machine Learning with Large Language Embedding Model for Polymer Property Prediction
20891 | Unknown | *c1ccc(-c2ccc(C3(*)OC(=O)c4ccccc43)cc2)cc1 |  |  |  |  | 2.880000002 | 71.99999993 | [11 empty] | 74.00000005 | [9 empty] | 2.39 | 11 | [9 empty] | Multimodal Machine Learning with Large Language Embedding Model for Polymer Property Prediction
20892 | Unknown | *c1ccc(-c2ccc(N3C(=O)c4cc5c(cc4C3=O)S(=O)(=O)c3cc4c(cc3S5(=O)=O)C(=O)N(*)C4=O)cc2C(F)(F)F)c(C(F)(F)F)c1 |  |  |  |  | 1.209999999 | 39 | [11 empty] | 58.00000006 | [9 empty] | 1.33 | 6.600000007 | [9 empty] | Multimodal Machine Learning with Large Language Embedding Model for Polymer Property Prediction
20893 | Unknown | *c1ccc(-c2ccc(Oc3ccc(C4(c5ccc(Oc6ccc(-c7ccc(-n8c(=O)c9cc%10c(=O)n(*)c(=O)c%10cc9c8=O)cc7)cc6C(F)(F)F)cc5)C(=O)N(c5ccccc5)c5ccccc54)cc3)c(C(F)(F)F)c2)cc1 |  |  |  |  | 0.789999998 | 39.60000001 | [21 empty] | 1.2 | 7.619999994 | [9 empty] | Multimodal Machine Learning with Large Language Embedding Model for Polymer Property Prediction
20894 | Unknown | *c1ccc(-c2ccc(Oc3ccc(C4(c5ccc(Oc6ccc(-c7ccc(-n8c(=O)c9cc%10c(=O)n(*)c(=O)c%10cc9c8=O)cc7)cc6C(F)(F)F)cc5)c5ccccc5-c5ccccc54)cc3)c(C(F)(F)F)c2)cc1 |  |  |  |  | 0.939999992 | 36.10000001 | [21 empty] | 0.95000001 | 6.240000005 | [9 empty] | Multimodal Machine Learning with Large Language Embedding Model for Polymer Property Prediction
20895 | Unknown | *c1ccc(-c2ccc3c(c2)C(=O)C(c2ccc(-c4ccc5c(c4)C(=O)C(c4ccc(-c6ccc7c(c6)C(=O)C(c6ccc(*)cc6C(F)(F)F)C7=O)cc4C(F)(F)F)C5=O)cc2C(F)(F)F)C3=O)c(C(=O)c2ccccc2)c1 |  |  |  |  | 0.359999999 | 13.49999998 | [11 empty] | 23.7 | [9 empty] | 0.49 | 2.65 | [9 empty] | Multimodal Machine Learning with Large Language Embedding Model for Polymer Property Prediction
20896 | Unknown | *c1ccc(-c2nc3cc(C(c4ccc5oc(-c6ccc(C(*)(C(F)(F)F)C(F)(F)F)cc6)nc5c4)(C(F)(F)F)C(F)(F)F)ccc3o2)cc1 |  |  |  |  | 1.600000001 | 61 | [11 empty] | 120 | [9 empty] | 3.4 | 16.4 | [9 empty] | Multimodal Machine Learning with Large Language Embedding Model for Polymer Property Prediction
20897 | Unknown | *c1ccc(-c2nc3ccc(C(c4ccc5nc(-c6ccc(C(*)(C(F)(F)F)C(F)(F)F)cc6)oc5c4)(C(F)(F)F)C(F)(F)F)cc3o2)cc1 |  |  |  |  | 169.0000002 | 4019.999999 | [11 empty] | 2950 |  | 1610 | [7 empty] | 271.0000001 | 957.9999998 | [9 empty] | Multimodal Machine Learning with Large Language Embedding Model for Polymer Property Prediction
20898 | Unknown | *c1ccc(-c2nnc(-c3cccc(-c4nnc(*)n4-c4ccc(C)cc4)c3)n2-c2ccccc2)cc1 |  |  |  |  | 0.202 | 10.10000001 | [21 empty] | 0.230000002 | 1.460000001 | [9 empty] | Multimodal Machine Learning with Large Language Embedding Model for Polymer Property Prediction
20899 | Unknown | *c1ccc(-c2nnc(-c3cccc(-c4nnc(*)n4-c4ccc(Cl)cc4)c3)n2-c2ccccc2)cc1 |  |  |  |  | 0.134000001 | 6.700000005 | [21 empty] | 0.180000002 | 1.170000001 | [9 empty] | Multimodal Machine Learning with Large Language Embedding Model for Polymer Property Prediction
20900 | Unknown | *c1ccc(-c2nnc(-c3cccc(-c4nnc(*)n4-c4ccc(F)cc4)c3)n2-c2ccccc2)cc1 |  |  |  |  | 0.067299999 | 3.300000001 | [21 empty] | 0.1 | 0.589999998 | [9 empty] | Multimodal Machine Learning with Large Language Embedding Model for Polymer Property Prediction
20901 | Unknown | *c1ccc(-c2nnc(-c3cccc(-c4nnc(*)n4-c4ccccc4)c3)n2-c2ccccc2)cc1 |  |  |  |  | 0.0696 | 3.950000003 | [13 empty] | 14.00000001 | [7 empty] | 0.115 | 0.840000008 | [9 empty] | Multimodal Machine Learning with Large Language Embedding Model for Polymer Property Prediction
20902 | Unknown | *c1ccc(-n2c(=O)c3cc4c(=O)n(-c5ccc(C(*)(C)C)cc5)c(=O)c4cc3c2=O)cc1 |  |  |  |  | 0.900000001 | 26.99999999 | [11 empty] | 16.99999999 |  | 37.10000003 | [7 empty] | 1.5 | 7.100000005 | [9 empty] | Multimodal Machine Learning with Large Language Embedding Model for Polymer Property Prediction
20903 | Unknown | *c1ccc(C(=O)Nc2ccc(-c3ccc(NC(=O)c4ccc5c(c4)C(C)(C)CC5(*)C)cc3C(F)(F)F)c(C(F)(F)F)c2)cc1 |  |  |  |  | 0.900000001 | 31.2 | [13 empty] | 63.19999996 | [7 empty] | 1.299999999 | 7.229999995 | [9 empty] | Multimodal Machine Learning with Large Language Embedding Model for Polymer Property Prediction
20904 | Unknown | *c1ccc(C(=O)Nc2ccc(C(c3ccc(NC(=O)c4ccc5c(c4)C(C)(C)CC5(*)C)cc3)(C(F)(F)F)C(F)(F)F)cc2)cc1 |  |  |  |  | 0.909999995 | 35.29999997 | [13 empty] | 65.80000006 | [7 empty] | 1.359999999 | 7.349999999 | [9 empty] | Multimodal Machine Learning with Large Language Embedding Model for Polymer Property Prediction
20905 | Unknown | *c1ccc(C(=O)Nc2ccc(Oc3ccc(C(C)(C)c4ccc(Oc5ccc(NC(=O)c6ccc7c(c6)C(C)(C)CC7(*)C)cc5)cc4)cc3)cc2)cc1 |  |  |  |  | 0.33 | 9.599999999 | [13 empty] | 16.90000002 | [7 empty] | 0.309999997 | 1.909999999 | [9 empty] | Multimodal Machine Learning with Large Language Embedding Model for Polymer Property Prediction
20906 | Unknown | *c1ccc(C(=O)Nc2ccc(Oc3ccc(NC(=O)c4ccc5c(c4)C(C)(C)CC5(*)C)cc3)cc2)cc1 |  |  |  |  | 0.209999998 | 8.399999999 | [13 empty] | 19.20000001 | [7 empty] | 0.239999999 | 1.669999999 | [9 empty] | Multimodal Machine Learning with Large Language Embedding Model for Polymer Property Prediction
20907 | Unknown | *c1ccc(C(=O)Nc2ccc(S(=O)(=O)c3ccc(NC(=O)c4ccc5c(c4)C(C)(C)CC5(*)C)cc3)cc2)cc1 |  |  |  |  | 0.04 | 2.200000001 | [13 empty] | 11.89999999 | [7 empty] | 0.06 | 0.53 | [9 empty] | Multimodal Machine Learning with Large Language Embedding Model for Polymer Property Prediction
20908 | Unknown | *c1ccc(C(=O)Nc2cccc(NC(=O)c3ccc4c(c3)C(C)(C)CC4(*)C)c2)cc1 |  |  |  |  | 0.135 | 7.05 | [13 empty] | 18 | [7 empty] | 0.200000002 | 1.419999999 | [9 empty] | Multimodal Machine Learning with Large Language Embedding Model for Polymer Property Prediction
20909 | Unknown | *c1ccc(C(=O)Nc2cccc3c(NC(=O)c4ccc5c(c4)C(C)(C)CC5(*)C)cccc23)cc1 |  |  |  |  | 0.09 | 4.100000003 | [13 empty] | 15.8 | [7 empty] | 0.120000001 | 0.939999992 | [9 empty] | Multimodal Machine Learning with Large Language Embedding Model for Polymer Property Prediction
20910 | Unknown | *c1ccc(C(=O)c2ccc(Oc3ccc(C(=O)c4ccc(C(=O)c5ccc(Oc6ccc(C(=O)c7ccc(C8(*)OC(=O)c9ccccc98)cc7)cc6)cc5)cc4)cc3)cc2)cc1 |  |  |  |  | 0.069 | 2.139999998 | [11 empty] | 7.499999993 | [9 empty] | 0.0729 | 0.510000005 | [9 empty] | Multimodal Machine Learning with Large Language Embedding Model for Polymer Property Prediction
20911 | Unknown | *c1ccc(C(=O)c2ccc(Oc3ccc(C(=O)c4ccc(Oc5ccc(C(=O)c6ccc(C7(*)OC(=O)c8ccccc87)cc6)cc5)cc4)cc3)cc2)cc1 |  |  |  |  | 0.1 | 3.100000001 | [11 empty] | 9.199999993 | [9 empty] | 0.098599999 | 0.679999996 | [9 empty] | Multimodal Machine Learning with Large Language Embedding Model for Polymer Property Prediction
20912 | Unknown | *c1ccc(C(=O)c2ccc(Oc3ccc(C(=O)c4cccc(C(=O)c5ccc(Oc6ccc(C(=O)c7ccc(C8(*)OC(=O)c9ccccc98)cc7)cc6)cc5)c4)cc3)cc2)cc1 |  |  |  |  | 0.0276 | 0.909999995 | [11 empty] | 5.300000005 | [9 empty] | 0.031 | 0.269999997 | [9 empty] | Multimodal Machine Learning with Large Language Embedding Model for Polymer Property Prediction
20913 | Unknown | *c1ccc(C(=O)c2ccc(Oc3ccc(C(c4ccc(Oc5ccc(C(=O)c6ccc(C(*)(C)C)cc6)cc5)cc4)(C(F)(F)F)C(F)(F)F)cc3)cc2)cc1 |  |  |  |  | 0.345000004 | 8 | [11 empty] | 22.8 |  | 26.40000001 | [7 empty] | 0.440000004 | 2.400000002 | [9 empty] | Multimodal Machine Learning with Large Language Embedding Model for Polymer Property Prediction
20914 | Unknown | *c1ccc(C(c2ccc(-n3c(=O)c4cc5oc6cc7c(cc6oc5cc4c3=O)C3(CC(C)(C)c4cc5oc6cc8c(=O)n(*)c(=O)c8cc6oc5cc43)CC7(C)C)cc2)(C(F)(F)F)C(F)(F)F)cc1 |  |  |  |  | 26.99999999 | 520.0000004 | [11 empty] | 360.0000002 |  | 190 | [7 empty] | 23 | 85.00000006 | [9 empty] | Multimodal Machine Learning with Large Language Embedding Model for Polymer Property Prediction
20915 | Unknown | *c1ccc(C(c2ccc(O)c(N3C(=O)c4cc5c(cc4C3=O)C3(C)c4ccc(cc4)C5(C)c4cc5c(cc43)C(=O)N(*)C5=O)c2)(C(F)(F)F)C(F)(F)F)cc1 |  |  |  |  | 0.73 | 39.99999997 | [11 empty] | 94.00000009 |  | 91.99999993 | [7 empty] | 1.5 | 8.500000006 | [9 empty] | Multimodal Machine Learning with Large Language Embedding Model for Polymer Property Prediction
20916 | Unknown | *c1ccc(C)c(-n2c(=O)c3cc4oc5cc6c(cc5oc4cc3c2=O)C2(CC6(C)C)CC(C)(C)c3cc4oc5cc6c(=O)n(-c7cc(C(*)(C(F)(F)F)C(F)(F)F)ccc7C)c(=O)c6cc5oc4cc32)c1 |  |  |  |  | 8.999999991 | 210.0000001 | [11 empty] | 220.0000001 |  | 160.0000001 | [7 empty] | 8.999999991 | 39 | [9 empty] | Multimodal Machine Learning with Large Language Embedding Model for Polymer Property Prediction
20917 | Unknown | *c1ccc(C)c(N2C(=O)c3ccc(C(c4ccc5c(c4)C(=O)N(*)C5=O)(C(F)(F)F)C(F)(F)F)cc3C2=O)c1 |  |  |  |  | 0.710000002 | 28.59999999 | [11 empty] | 87.20000001 | [9 empty] | 1.310000001 | 7.440000008 | [9 empty] | Multimodal Machine Learning with Large Language Embedding Model for Polymer Property Prediction
20918 | Unknown | *c1ccc(CN2C(=O)c3ccc(C(c4ccc5c(c4)C(=O)N(Cc4ccc(-c6cc(C)c(*)cc6C)cc4C)C5=O)C(F)(F)F)cc3C2=O)c(C)c1 |  |  |  |  | 1.1 | [12 empty] | 50.99999999 |  | 47.00000001 | [7 empty] | 1.600000001 | 8.599999995 | [9 empty] | Multimodal Machine Learning with Large Language Embedding Model for Polymer Property Prediction
20919 | Unknown | *c1ccc(Cc2ccc(N3C(=O)c4ccc(Oc5ccc(Oc6ccc7c(c6)C(=O)N(*)C7=O)cc5)cc4C3=O)c(C)c2C)c(C)c1C |  |  |  |  | 0.0404 | 2.259999999 | [11 empty] | 14.19999999 | [9 empty] | 0.0631 | 0.667999996 | [9 empty] | Multimodal Machine Learning with Large Language Embedding Model for Polymer Property Prediction
20920 | Unknown | *c1ccc(Cc2ccc(N3C(=O)c4ccc(Oc5ccc(Oc6ccc7c(c6)C(=O)N(*)C7=O)cc5)cc4C3=O)cc2C)c(C)c1 |  |  |  |  | 0.0209 | 1.509999999 | [11 empty] | 6.830000005 | [9 empty] | 0.0356 | 0.316999998 | [9 empty] | Multimodal Machine Learning with Large Language Embedding Model for Polymer Property Prediction
20921 | Unknown | *c1ccc(N2C(=O)c3ccc(-c4ccc5c(c4)C(=O)N(c4ccc(C(*)(C)C)cc4)C5=O)cc3C2=O)cc1 |  |  |  |  | 0.779999995 | 27.7 | [11 empty] | 59.10000002 | [9 empty] | 1.389999999 | 7.199999993 | [9 empty] | Multimodal Machine Learning with Large Language Embedding Model for Polymer Property Prediction
20922 | Unknown | *c1ccc(N2C(=O)c3ccc(-c4ccc5c(c4)C(=O)N(c4ccc(*)cc4C)C5=O)cc3C2=O)c(C)c1 |  |  |  |  | 0.0278 | 1.410000001 | [13 empty] | 8.909999999 | [7 empty] | 0.0483 | 0.369000003 | [9 empty] | Multimodal Machine Learning with Large Language Embedding Model for Polymer Property Prediction
20923 | Unknown | *c1ccc(N2C(=O)c3ccc(C(=O)c4ccc5c(c4)C(=O)N(c4cc6c(cc4Br)C(C)(C)CC6(*)C)C5=O)cc3C2=O)cc1 |  |  |  |  | 0.440000004 | 13.3 | [13 empty] | 38.00000003 | [7 empty] | 0.550000001 | 3.600000002 | [9 empty] | Multimodal Machine Learning with Large Language Embedding Model for Polymer Property Prediction
20924 | Unknown | *c1ccc(N2C(=O)c3ccc(C(=O)c4ccc5c(c4)C(=O)N(c4ccc6c(c4)C(*)(C)CC6(C)C)C5=O)cc3C2=O)cc1 |  |  |  |  | 0.212999998 | 7.400000005 | [11 empty] | 27.2 |  | 23 | [7 empty] | 0.266999999 | 1.870000002 | [9 empty] | Multimodal Machine Learning with Large Language Embedding Model for Polymer Property Prediction
20925 | Unknown | *c1ccc(N2C(=O)c3ccc(C(c4ccc5c(c4)C(=O)N(c4ccc(C(*)(C)C)cc4)C5=O)(C(F)(F)F)C(F)(F)F)cc3C2=O)cc1 |  |  |  |  | 0.7 | 30.00000002 | [13 empty] | 71.20000006 | [7 empty] | 1.339999999 | 7.51 | [9 empty] | Multimodal Machine Learning with Large Language Embedding Model for Polymer Property Prediction
20926 | Unknown | *c1ccc(N2C(=O)c3ccc(C(c4ccc5c(c4)C(=O)N(c4ccc(N(*)c6ccc(N(c7ccc(OC)cc7)c7ccc(OC)cc7)cc6)cc4)C5=O)(C(F)(F)F)C(F)(F)F)cc3C2=O)cc1 |  |  |  |  | 0.399999999 | 12.99999999 | [21 empty] | 0.589999998 | 2.939999997 | [9 empty] | Multimodal Machine Learning with Large Language Embedding Model for Polymer Property Prediction
20927 | Unknown | *c1ccc(N2C(=O)c3ccc(C(c4ccc5c(c4)C(=O)N(c4ccc(N(*)c6ccc(OC)cc6)cc4)C5=O)(C(F)(F)F)C(F)(F)F)cc3C2=O)cc1 |  |  |  |  | 0.499999995 | 16.80000001 | [21 empty] | 0.890000007 | 4.28 | [9 empty] | Multimodal Machine Learning with Large Language Embedding Model for Polymer Property Prediction
20928 | Unknown | *c1ccc(N2C(=O)c3ccc(C(c4ccc5c(c4)C(=O)N(c4cccc(C(*)(C)C)c4)C5)(C(F)(F)F)C(F)(F)F)cc3C2=O)cc1 |  |  |  |  | 0.216999998 | 10.70000001 | [11 empty] | 38.20000001 | [9 empty] | 0.472999999 | 2.890000002 | [9 empty] | Multimodal Machine Learning with Large Language Embedding Model for Polymer Property Prediction
20929 | Unknown | *c1ccc(N2C(=O)c3ccc(Oc4ccc(C(C)(C)C)cc4Oc4ccc5c(c4)C(=O)N(c4ccc(*)cc4OC)C5=O)cc3C2=O)c(OC)c1 |  |  |  |  | 0.159999999 | 6.700000005 | [11 empty] | 22.00000001 |  | 20.00000002 | [7 empty] | 0.209999998 | 1.400000001 | [9 empty] | Multimodal Machine Learning with Large Language Embedding Model for Polymer Property Prediction
20930 | Unknown | *c1ccc(N2C(=O)c3ccc(Oc4ccc(Oc5ccc6c(c5)C(=O)N(c5ccc(C(*)(C)C)cc5)C6=O)cc4)cc3C2=O)cc1 |  |  |  |  | 0.069199999 | 2.65 | [11 empty] | 9.330000005 | [9 empty] | 0.104 | 0.586000005 | [9 empty] | Multimodal Machine Learning with Large Language Embedding Model for Polymer Property Prediction
20931 | Unknown | *c1ccc(NC(=O)c2ccc(Oc3cc(C(C)(C)C)c(Oc4ccc(C(=O)Nc5ccc(C(*)(C)C)cc5C)cc4)cc3C(C)(C)C)cc2)c(C)c1 |  |  |  |  | 0.900000001 | 21.00000001 | [13 empty] | 36.00000002 | [7 empty] | 0.810000002 | 4.500000002 | [9 empty] | Multimodal Machine Learning with Large Language Embedding Model for Polymer Property Prediction
20932 | Unknown | *c1ccc(OC(=O)Oc2ccc(C(*)(C)C)cc2)cc1 |  |  |  |  | 0.324999999 | 7.599999995 | [11 empty] | 12.99999999 |  | 13.3 | [7 empty] | 0.309 | 1.530000001 | [9 empty] | Multimodal Machine Learning with Large Language Embedding Model for Polymer Property Prediction
20933 | Unknown | *c1ccc(OC(=O)Oc2ccc(C(*)(C)c3ccccc3)cc2)cc1 |  |  |  |  | 0.369999997 | 8.799999997 | [13 empty] | 13.59999999 | [7 empty] | 0.320000001 | 1.699999999 | [9 empty] | Multimodal Machine Learning with Large Language Embedding Model for Polymer Property Prediction
20934 | Unknown | *c1ccc(OC(=O)Oc2ccc(C3(*)CC(C)CC(C)(C)C3)cc2)cc1 |  |  |  |  | 2.239999998 | 37.39999998 | [13 empty] | 41.50000003 | [7 empty] | 1.72 | 7.590000002 | [9 empty] | Multimodal Machine Learning with Large Language Embedding Model for Polymer Property Prediction
20935 | Unknown | *c1ccc(OC(=O)c2cc(C(=O)Oc3ccc(C(*)(C)C)cc3C(C)C)cc(C(C)(C)C)c2)c(C(C)C)c1 |  |  |  |  | 1.429999998 | 16.1 | [11 empty] | 41.39999999 |  | 37.30000002 | [7 empty] | 1.079999999 | 5.029999999 | [9 empty] | Multimodal Machine Learning with Large Language Embedding Model for Polymer Property Prediction
20936 | Unknown | *c1ccc(OC(=O)c2cc(C(=O)Oc3ccc(C(*)(C)C)cc3C)cc(C(C)(C)C)c2)c(C)c1 |  |  |  |  | 0.399999999 | 8 | [11 empty] | 27.10000001 |  | 26 | [7 empty] | 0.393 | 2.37 | [9 empty] | Multimodal Machine Learning with Large Language Embedding Model for Polymer Property Prediction
20937 | Unknown | *c1ccc(OC(=O)c2ccc(-c3ccc(C(=O)Oc4ccc(C(*)(C)C)cc4)cc3)cc2)cc1 |  |  |  |  | 0.288999998 | 5.6 | [13 empty] | 9.099999993 | [7 empty] | 0.255 | 1.2 | [9 empty] | Multimodal Machine Learning with Large Language Embedding Model for Polymer Property Prediction
20938 | Unknown | *c1ccc(OC(=O)c2ccc(C(=O)Oc3ccc(C(C)(C)c4ccc(OC(=O)c5cccc(C(=O)Oc6ccc(C(*)(C)C)cc6)c5)cc4)cc3)cc2)cc1 |  |  |  |  | 0.399999999 | 7.499999993 | [13 empty] | 14.00000001 | [7 empty] | 0.33 | 1.699999999 | [9 empty] | Multimodal Machine Learning with Large Language Embedding Model for Polymer Property Prediction
20939 | Unknown | *c1ccc(OC(=O)c2ccc(C(=O)Oc3ccc(C(*)(C)C)cc3)cc2)cc1 |  |  |  |  | 0.678999993 | 11.59999999 | [13 empty] | 16.80000001 | [7 empty] | 0.630000001 | 2.540000002 | [9 empty] | Multimodal Machine Learning with Large Language Embedding Model for Polymer Property Prediction
20940 | Unknown | *c1ccc(OC(=O)c2ccc(Oc3ccc(C(*)(C)C)cc3)cc2)cc1 |  |  |  |  | 0.399999999 | 8 | [13 empty] | 14.00000001 | [7 empty] | 0.369999997 | 1.879999999 | [9 empty] | Multimodal Machine Learning with Large Language Embedding Model for Polymer Property Prediction
20941 | Unknown | *c1ccc(OC(=O)c2ccc(Oc3ccc(C(*)(C)C)cc3C)cc2)c(C)c1 |  |  |  |  | 0.169999999 | 5.800000006 | [13 empty] | 18 | [7 empty] | 0.230000002 | 1.120000001 | [9 empty] | Multimodal Machine Learning with Large Language Embedding Model for Polymer Property Prediction
20942 | Unknown | *c1ccc(OC(=O)c2ccc(Oc3ccc(C4(*)OC(=O)c5ccccc54)cc3C)cc2)c(C)c1 |  |  |  |  | 0.180000002 | 4.999999996 | [13 empty] | 13.3 | [7 empty] | 0.15 | 1.039999999 | [9 empty] | Multimodal Machine Learning with Large Language Embedding Model for Polymer Property Prediction
20943 | Unknown | *c1ccc(OC(=O)c2cccc(C(=O)Oc3ccc(C(*)(C)C)cc3)c2)cc1 |  |  |  |  | 0.559000003 | 10 | [13 empty] | 23.10000001 | [7 empty] | 0.515000001 | 2.73 | [9 empty] | Multimodal Machine Learning with Large Language Embedding Model for Polymer Property Prediction
20944 | Unknown | *c1ccc(OC(=O)c2cccc(C(=O)Oc3ccc(C(*)(C)C)cc3C(C)C)c2)c(C(C)C)c1 |  |  |  |  | 0.305 | 5.160000004 | [11 empty] | 18.89999999 |  | 19.49999998 | [7 empty] | 0.273000002 | 1.64 | [9 empty] | Multimodal Machine Learning with Large Language Embedding Model for Polymer Property Prediction
20945 | Unknown | *c1ccc(OC(=O)c2cccc(C(=O)Oc3ccc(C(*)(C)C)cc3C)c2)c(C)c1 |  |  |  |  | 0.0459 | 1.24 | [11 empty] | 7.790000006 |  | 9.499999994 | [7 empty] | 0.062799999 | 0.399999999 | [9 empty] | Multimodal Machine Learning with Large Language Embedding Model for Polymer Property Prediction
20946 | Unknown | *c1ccc(OC(=O)c2cccc(C(=O)Oc3ccc(C(*)(C)c4ccccc4)cc3)c2)cc1 |  |  |  |  | 0.589999998 | 13.10000001 | [13 empty] | 23 | [7 empty] | 0.54 | 2.58 | [9 empty] | Multimodal Machine Learning with Large Language Embedding Model for Polymer Property Prediction
20947 | Unknown | *c1ccc(OC(=O)c2cccc(C(=O)Oc3ccc(C(*)c4ccccc4C(=O)O)cc3)c2)cc1 |  |  |  |  | 0.334000002 | 8.999999991 | [11 empty] | 19.69999999 |  | 18 | [7 empty] | 0.342000003 | 2.05 | [9 empty] | Multimodal Machine Learning with Large Language Embedding Model for Polymer Property Prediction
20948 | Unknown | *c1ccc(OC(=O)c2cccc(Oc3ccc(C(*)(C)C)cc3C)c2)c(C)c1 |  |  |  |  | 0.044 | 2.500000002 | [13 empty] | 8.799999997 | [7 empty] | 0.076 | 0.459999998 | [9 empty] | Multimodal Machine Learning with Large Language Embedding Model for Polymer Property Prediction
20949 | Unknown | *c1ccc(OCC(O)COc2ccc(C(*)(C)C)cc2)cc1 |  |  |  |  | 0.019 | 0.399999999 | [13 empty] | 2.500000002 | [7 empty] | 0.015 | 0.1 | [9 empty] | Multimodal Machine Learning with Large Language Embedding Model for Polymer Property Prediction
20950 | Unknown | *c1ccc(OOC(=O)c2ccc3c(c2)C(=O)c2cc(C(=O)Oc4ccc(C(*)(C)C)cc4)ccc2-3)cc1 |  |  |  |  | 0.207999998 | 5.999999995 | [13 empty] | 18.2 | [7 empty] | 0.250000001 | 1.600000001 | [9 empty] | Multimodal Machine Learning with Large Language Embedding Model for Polymer Property Prediction
20951 | Unknown | *c1ccc(OOc2ccc(C(*)(C)C)cc2)cc1 |  |  |  |  | 2.159999999 | 83.29999992 | [21 empty] | 2.890000002 | 16.1 | [9 empty] | Multimodal Machine Learning with Large Language Embedding Model for Polymer Property Prediction
20952 | Unknown | *c1ccc(OOc2ccc(S(=O)(=O)c3ccc(Oc4ccc(C(*)(C)C)cc4)cc3)cc2)cc1 |  |  |  |  | 0.440000004 | 4.460000003 | [11 empty] | 6.900000004 | [9 empty] | 0.205 | 1.349999998 | [9 empty] | Multimodal Machine Learning with Large Language Embedding Model for Polymer Property Prediction
20953 | Unknown | *c1ccc(OOc2ccc(*)cc2)cc1 |  |  |  |  | 1.739999999 | 70.80000005 | [21 empty] | 2.609999998 | 15.2 | [9 empty] | Multimodal Machine Learning with Large Language Embedding Model for Polymer Property Prediction
20954 | Unknown | *c1ccc(Oc2c(F)c(F)c(COC(c3ccc(C(OCc4c(F)c(F)c(Oc5ccc(C(*)(C)C)cc5)c(F)c4F)(C(F)(F)F)C(F)(F)F)cc3)(C(F)(F)F)C(F)(F)F)c(F)c2F)cc1 |  |  |  |  | 0.320000001 | 6.4 | [11 empty] | 16.99999999 |  | 30.00000002 | [7 empty] | 0.480000003 | 2.100000001 | [9 empty] | Multimodal Machine Learning with Large Language Embedding Model for Polymer Property Prediction
20955 | Unknown | *c1ccc(Oc2c(F)c(F)c(COC(c3cccc(C(OCc4c(F)c(F)c(Oc5ccc(N6C(=O)CCC67CCC(=O)N7*)cc5)c(F)c4F)(C(F)(F)F)C(F)(F)F)c3)(C(F)(F)F)C(F)(F)F)c(F)c2F)cc1 |  |  |  |  | 0.250000001 | 7.100000005 | [11 empty] | 21.00000001 |  | 34.99999997 | [7 empty] | 0.459999998 | 2.200000001 | [9 empty] | Multimodal Machine Learning with Large Language Embedding Model for Polymer Property Prediction
20956 | Unknown | *c1ccc(Oc2ccc(-c3ccc(-n4c(=O)c5cc6c(=O)n(-c7ccc(-c8ccc(Oc9ccc%10c(c9)C(*)(C)CC%10(C)C)c(C(F)(F)F)c8)cc7)c(=O)c6cc5c4=O)cc3)cc2C(F)(F)F)cc1 |  |  |  |  | 1.52 | 44.69999999 | [21 empty] | 2.36 | 12.20000001 | [9 empty] | Multimodal Machine Learning with Large Language Embedding Model for Polymer Property Prediction
20957 | Unknown | *c1ccc(Oc2ccc(-c3ccc(N4C(=O)c5ccc(C(=O)c6ccc7c(c6)C(=O)N(c6ccc(-c8ccc(Oc9ccc%10c(c9)C(*)(C)CC%10(C)C)c(C(F)(F)F)c8)cc6)C7=O)cc5C4=O)cc3)cc2C(F)(F)F)cc1 |  |  |  |  | 0.879999996 | 34.2 | [21 empty] | 1.319999999 | 7.979999994 | [9 empty] | Multimodal Machine Learning with Large Language Embedding Model for Polymer Property Prediction
20958 | Unknown | *c1ccc(Oc2ccc(-c3ccc(N4C(=O)c5ccc(Oc6ccc(C(C)(C)c7ccc(Oc8ccc9c(c8)C(=O)N(c8ccc(-c%10ccc(Oc%11ccc%12c(c%11)C(*)(C)CC%12(C)C)c(C(F)(F)F)c%10)cc8)C9=O)cc7)cc6)cc5C4=O)cc3)cc2C(F)(F)F)cc1 |  |  |  |  | 1.379999999 | 39.50000003 | [21 empty] | 2.08 | 11 | [9 empty] | Multimodal Machine Learning with Large Language Embedding Model for Polymer Property Prediction
20959 | Unknown | *c1ccc(Oc2ccc(-c3ccc(N4C(=O)c5ccc(Oc6ccc7c(c6)C(=O)N(c6ccc(-c8ccc(Oc9ccc%10c(c9)C(*)(C)CC%10(C)C)c(C(F)(F)F)c8)cc6)C7=O)cc5C4=O)cc3)cc2C(F)(F)F)cc1 |  |  |  |  | 1.620000002 | 57.50000004 | [21 empty] | 2.439999998 | 15 | [9 empty] | Multimodal Machine Learning with Large Language Embedding Model for Polymer Property Prediction
20960 | Unknown | *c1ccc(Oc2ccc(-c3ccc(Oc4ccc(S(*)(=O)=O)cc4)cc3)cc2)cc1 |  |  |  |  | 0.212 | 5.6 | [11 empty] | 27.99999998 |  | 12 | [7 empty] | 0.769 | 0.768 | [9 empty] | Multimodal Machine Learning with Large Language Embedding Model for Polymer Property Prediction
20961 | Unknown | *c1ccc(Oc2ccc(-n3c(=O)c4cc5sc6cc7c(=O)n(*)c(=O)c7cc6sc5cc4c3=O)cc2)cc1 |  |  |  |  | 0.082 | 3.999999997 | [11 empty] | 11 | [9 empty] | 0.110000001 | 0.74 | [9 empty] | Multimodal Machine Learning with Large Language Embedding Model for Polymer Property Prediction
20962 | Unknown | *c1ccc(Oc2ccc(C(=O)c3ccc(-c4ccc(C(=O)c5ccc(Oc6ccc(C(*)(C)C)cc6)cc5)cc4)cc3)cc2)cc1 |  |  |  |  | 0.140000001 | 3.300000001 | [11 empty] | 8.900000007 | [9 empty] | 0.129999999 | 0.749999994 | [9 empty] | Multimodal Machine Learning with Large Language Embedding Model for Polymer Property Prediction
20963 | Unknown | *c1ccc(Oc2ccc(C(=O)c3ccc(-c4ccc([S+]([O-])c5ccc(Oc6ccc(C(*)(C)C)cc6)cc5)cc4)cc3)cc2)cc1 |  |  |  |  | 0.140000001 | 3.300000001 | [11 empty] | 8.900000007 |  | 8.900000007 | [7 empty] | 0.129 | 0.749999994 | [9 empty] | Multimodal Machine Learning with Large Language Embedding Model for Polymer Property Prediction
20964 | Unknown | *c1ccc(Oc2ccc(C(=O)c3ccc(C(=O)c4ccc(Oc5ccc(C(*)(C)C)cc5)cc4)cc3)cc2)cc1 |  |  |  |  | 0.084000001 | 2.190000001 | [11 empty] | 9.069999999 | [9 empty] | 0.086999999 | 0.604000002 | [9 empty] | Multimodal Machine Learning with Large Language Embedding Model for Polymer Property Prediction
20965 | Unknown | *c1ccc(Oc2ccc(C(=O)c3ccc(C(C)(C)c4ccc(C(=O)c5ccc(Oc6ccc(C(*)(C)C)cc6)cc5)cc4)cc3)cc2)cc1 |  |  |  |  | 0.22 | 4.399999995 | [11 empty] | 12.4 |  | 11.79999999 | [7 empty] | 0.209999998 | 1.1 | [9 empty] | Multimodal Machine Learning with Large Language Embedding Model for Polymer Property Prediction
20966 | Unknown | *c1ccc(Oc2ccc(C(=O)c3ccc(Oc4ccc(C(*)(C)C)cc4)cc3)cc2)cc1 |  |  |  |  | 0.180000002 | 3.499999997 | [11 empty] | 11 | [9 empty] | 0.159999999 | 1 | [9 empty] | Multimodal Machine Learning with Large Language Embedding Model for Polymer Property Prediction
20967 | Unknown | *c1ccc(Oc2ccc(C(=O)c3ccc(Oc4ccc(C5(*)OC(=O)c6ccccc65)cc4)cc3)cc2)cc1 |  |  |  |  | 0.720999992 | 11.79999999 | [11 empty] | 24.59999999 |  | 26.09999998 | [7 empty] | 0.565000003 | 24.00000002 | [9 empty] | Multimodal Machine Learning with Large Language Embedding Model for Polymer Property Prediction
20968 | Unknown | *c1ccc(Oc2ccc(C(=O)c3ccc(Oc4ccc(C5(*)OC(=O)c6ccccc65)cc4C)cc3)cc2)c(C)c1 |  |  |  |  | 0.0701 | 2.6 | [11 empty] | 10.30000001 | [9 empty] | 0.097799999 | 0.869999995 | [9 empty] | Multimodal Machine Learning with Large Language Embedding Model for Polymer Property Prediction
20969 | Unknown | *c1ccc(Oc2ccc(C(C)(C)c3ccc(Oc4ccc(S(*)(=C)=C)cc4)cc3)cc2)cc1 |  |  |  |  | 0.225000001 | 5.269999997 | [11 empty] | 14.00000001 |  | 12 | [7 empty] | 0.234999999 | 1.349999998 | [9 empty] | Multimodal Machine Learning with Large Language Embedding Model for Polymer Property Prediction
20970 | Unknown | *c1ccc(Oc2ccc(C(*)(c3ccccc3)C(F)(F)F)cc2)cc1 |  |  |  |  | 0.650000005 | 16.99999999 | [11 empty] | 27.99999998 |  | 29.00000001 | [7 empty] | 0.689999999 | 3.499999997 | [9 empty] | Multimodal Machine Learning with Large Language Embedding Model for Polymer Property Prediction
20971 | Unknown | *c1ccc(Oc2ccc(C(c3ccc(Oc4ccc(-c5ccc(*)s5)cc4C(F)(F)F)cc3)C3c4ccccc4-c4ccccc43)cc2)c(C(F)(F)F)c1 |  |  |  |  | 1.8 | 35.69999999 | [11 empty] | 54.99999994 |  | 49.99999996 | [7 empty] | 1.989999998 | 8.399999999 | [9 empty] | Multimodal Machine Learning with Large Language Embedding Model for Polymer Property Prediction
20972 | Unknown | *c1ccc(Oc2ccc(C(c3ccc(Oc4ccc(-n5c(=O)c6cc7c(=O)n(*)c(=O)c7cc6c5=O)cc4)cc3)(C(F)(F)F)C(F)(F)F)cc2)cc1 |  |  |  |  | 0.605999994 | 18 | [11 empty] | 37.30000002 | [9 empty] | 0.952999999 | 5.089999996 | [9 empty] | Multimodal Machine Learning with Large Language Embedding Model for Polymer Property Prediction
20973 | Unknown | *c1ccc(Oc2ccc(C(c3ccc(Oc4ccc(-n5c(=O)c6cc7c(=O)n(*)c(=O)c7cc6c5=O)cc4C(F)(F)F)cc3)(C(F)(F)F)C(F)(F)F)cc2)c(C(F)(F)F)c1 |  |  |  |  | 0.936999998 | 24.59999999 | [11 empty] | 50.39999995 | [9 empty] | 1.5 | 7.059999999 | [9 empty] | Multimodal Machine Learning with Large Language Embedding Model for Polymer Property Prediction
20974 | Unknown | *c1ccc(Oc2ccc(C(c3ccc(Oc4ccc(C(*)(C)C)cc4)cc3)(C(F)(F)F)C(F)(F)F)cc2)cc1 |  |  |  |  | 0.544999997 | 12 | [13 empty] | 33.00000001 | [7 empty] | 0.666999994 | 3.4 | [9 empty] | Multimodal Machine Learning with Large Language Embedding Model for Polymer Property Prediction
20975 | Unknown | *c1ccc(Oc2ccc(C(c3ccc(Oc4ccc(N5C(=O)c6ccc7c8c(ccc(c68)C5=O)C(=O)N(*)C7=O)cc4)cc3)(C(F)(F)F)C(F)(F)F)cc2)cc1 |  |  |  |  | 0.480000003 | 21.00000001 | [11 empty] | 49.99999996 | [9 empty] | 0.720000006 | 4.399999995 | [9 empty] | Multimodal Machine Learning with Large Language Embedding Model for Polymer Property Prediction
20976 | Unknown | *c1ccc(Oc2ccc(C(c3ccc(Oc4ccc(S(*)(=O)=O)cc4)cc3)(C(F)(F)F)C(F)(F)F)cc2)cc1 |  |  |  |  | 0.548000002 | 12 | [13 empty] | 33.00000001 | [7 empty] | 0.669000003 | 3.4 | [9 empty] | Multimodal Machine Learning with Large Language Embedding Model for Polymer Property Prediction
20977 | Unknown | *c1ccc(Oc2ccc(C3(c4ccc(Oc5ccc(S(*)(=O)=O)cc5)cc4)CCCCC3)cc2)cc1 |  |  |  |  | 0.1 | 2.540000002 | [11 empty] | 11.70000001 |  | 11.70000001 | [7 empty] | 0.110000001 | 0.74 | [9 empty] | Multimodal Machine Learning with Large Language Embedding Model for Polymer Property Prediction
20978 | Unknown | *c1ccc(Oc2ccc(C3(c4ccc(Oc5ccc(S(*)(=O)=O)cc5)cc4)c4ccccc4-c4ccccc43)cc2)cc1 |  |  |  |  | 0.531999997 | 13.79999999 | [13 empty] | 21.29999998 | [7 empty] | 0.483999998 | 2.76 | [9 empty] | Multimodal Machine Learning with Large Language Embedding Model for Polymer Property Prediction
20979 | Unknown | *c1ccc(Oc2ccc(Cc3ccc(Oc4ccc(C(*)(C)C)cc4)cc3)cc2)cc1 |  |  |  |  | 0.188 | 4.500000002 | [13 empty] | 10 | [7 empty] | 0.200000002 | 1.1 | [9 empty] | Multimodal Machine Learning with Large Language Embedding Model for Polymer Property Prediction
20980 | Unknown | *c1ccc(Oc2ccc(Cc3ccc(Oc4ccc(S(*)(=O)=O)cc4)cc3)cc2)cc1 |  |  |  |  | 0.188999998 | 4.500000002 | [11 empty] | 10.39999999 |  | 10 | [7 empty] | 0.200000002 | 1.1 | [9 empty] | Multimodal Machine Learning with Large Language Embedding Model for Polymer Property Prediction
20981 | Unknown | *c1ccc(Oc2ccc(N3C(=O)c4cc5c(cc4C3=O)S(=O)(=O)c3cc4c(cc3S5(=O)=O)C(=O)N(*)C4=O)cc2)cc1 |  |  |  |  | 0.180000002 | 9.599999999 | [11 empty] | 19 | [9 empty] | 0.269999997 | 1.600000001 | [9 empty] | Multimodal Machine Learning with Large Language Embedding Model for Polymer Property Prediction
20982 | Unknown | *c1ccc(Oc2ccc(N3C(=O)c4ccc(-c5ccc6c(c5)C(=O)N(c5ccc(Oc7ccc(C(*)(C)C)cc7)cc5)C6=O)cc4C3=O)cc2)cc1 |  |  |  |  | 0.084599999 | 2.799999998 | [13 empty] | 7.499999993 | [7 empty] | 0.0938 | 0.596 | [9 empty] | Multimodal Machine Learning with Large Language Embedding Model for Polymer Property Prediction
20983 | Unknown | *c1ccc(Oc2ccc(Oc3ccc(Oc4ccc(C(*)(C)C)cc4)cc3)cc2)cc1 |  |  |  |  | 0.179 | 4.300000004 | [13 empty] | 10 | [7 empty] | 0.195999999 | 1.1 | [9 empty] | Multimodal Machine Learning with Large Language Embedding Model for Polymer Property Prediction
20984 | Unknown | *c1ccc(Oc2ccc(Oc3ccc(Oc4ccc(S(*)(=O)=O)cc4)cc3)cc2)cc1 |  |  |  |  | 0.180000002 | 4.300000004 | [11 empty] | 15 |  | 10 | [7 empty] | 0.195999999 | 1.1 | [9 empty] | Multimodal Machine Learning with Large Language Embedding Model for Polymer Property Prediction
20985 | Unknown | *c1ccc(Oc2ccc(Oc3ccc(S(*)(=O)=O)cc3)cc2)cc1 |  |  |  |  | 0.129999999 | 4.199999996 | [11 empty] | 9.800000007 |  | 9.699999994 | [7 empty] | 0.129999999 | 0.829999995 | [9 empty] | Multimodal Machine Learning with Large Language Embedding Model for Polymer Property Prediction
20986 | Unknown | *c1ccc(Oc2ccc(S(=O)(=O)c3ccc(-c4ccc(S(=O)(=O)c5ccc(Oc6ccc(C(*)(C)C)cc6)cc5)cc4)cc3)cc2)cc1 |  |  |  |  | 0.499999995 | 10.79999999 | [11 empty] | 20.09999998 |  | 16.90000002 | [7 empty] | 0.470000002 | 2.39 | [9 empty] | Multimodal Machine Learning with Large Language Embedding Model for Polymer Property Prediction
20987 | Unknown | *c1ccc(Oc2ccc(S(=O)(=O)c3ccc(Oc4ccc(C(C)(C)c5ccc(C(*)(C)C)cc5)cc4)cc3)cc2)cc1 |  |  |  |  | 0.340000002 | 6.800000005 | [11 empty] | 36.00000002 |  | 14.00000001 | [7 empty] | 0.320000001 | 1.8 | [9 empty] | Multimodal Machine Learning with Large Language Embedding Model for Polymer Property Prediction
20988 | Unknown | *c1ccc(Oc2ccc(S(=O)(=O)c3ccc(Oc4ccc(C(C)(C)c5cccc(C(*)(C)C)c5)cc4)cc3)cc2)cc1 |  |  |  |  | 0.110000001 | 2.799999998 | [11 empty] | 10.59999999 |  | 11.70000001 | [7 empty] | 0.110000001 | 0.689999999 | [9 empty] | Multimodal Machine Learning with Large Language Embedding Model for Polymer Property Prediction
20989 | Unknown | *c1ccc(Oc2ccc(S(=O)(=O)c3ccc(Oc4ccc(C(*)(C)C)cc4)cc3)cc2)cc1 |  |  |  |  | 0.267999998 | 5.839999998 | [11 empty] | 14.00000001 |  | 12.89999999 | [7 empty] | 0.244999998 | 1.379999999 | [9 empty] | Multimodal Machine Learning with Large Language Embedding Model for Polymer Property Prediction
20990 | Unknown | *c1ccc(Oc2ccc(S(=O)(=O)c3ccc(Oc4ccc(C(*)(C)C)cc4C)cc3)cc2)c(C)c1 |  |  |  |  | 0.0691 | 2.100000001 | [11 empty] | 11 |  | 12 | [7 empty] | 0.091300001 | 0.639999994 | [9 empty] | Multimodal Machine Learning with Large Language Embedding Model for Polymer Property Prediction
20991 | Unknown | *c1ccc(Oc2ccc(S(=O)(=O)c3ccc(Oc4ccc(C(*)(C)c5ccccc5)cc4)cc3)cc2)cc1 |  |  |  |  | 0.318999998 | 8.119999995 | [13 empty] | 13.3 | [7 empty] | 0.278000003 | 1.559999999 | [9 empty] | Multimodal Machine Learning with Large Language Embedding Model for Polymer Property Prediction
20992 | Unknown | *c1ccc(Oc2ccc(S(=O)(=O)c3ccc(Oc4ccc(C(*)c5ccccc5C(=O)O)cc4)cc3)cc2)cc1 |  |  |  |  | 0.0395 | 2.249999999 | [11 empty] | 7.220000007 | [9 empty] | 0.0437 | 0.441000001 | [9 empty] | Multimodal Machine Learning with Large Language Embedding Model for Polymer Property Prediction
20993 | Unknown | *c1ccc(Oc2ccc(S(=O)(=O)c3ccc(Oc4ccc(C5(*)CCCCC5)cc4C)cc3)cc2)c(C)c1 |  |  |  |  | 0.0405 | 1.400000001 | [11 empty] | 9.179999996 |  | 11 | [7 empty] | 0.0569 | 0.410000003 | [9 empty] | Multimodal Machine Learning with Large Language Embedding Model for Polymer Property Prediction
20994 | Unknown | *c1ccc(Oc2ccc(S(=O)(=O)c3ccc(Oc4ccc(C5(*)OC(=O)c6ccccc65)cc4)cc3)cc2)cc1 |  |  |  |  | 0.143000001 | 5.739999995 | [11 empty] | 12.09999999 | [9 empty] | 0.167 | 0.938999995 | [9 empty] | Multimodal Machine Learning with Large Language Embedding Model for Polymer Property Prediction
20995 | Unknown | *c1ccc(Oc2ccc(S(=O)(=O)c3ccc(Oc4ccc(C5(*)OC(=O)c6ccccc65)cc4C)cc3)cc2)c(C)c1 |  |  |  |  | 0.0727 | 3.12 | [11 empty] | 10.79999999 | [9 empty] | 0.110000001 | 0.86800001 | [9 empty] | Multimodal Machine Learning with Large Language Embedding Model for Polymer Property Prediction
20996 | Unknown | *c1ccc(Oc2ccc(S(=O)(=O)c3ccc(Oc4cccc(C(*)(C)C)c4)cc3)cc2)cc1 |  |  |  |  | 0.052 | 1.5 | [11 empty] | 8 |  | 9.30000001 | [7 empty] | 0.066000001 | 0.390000003 | [9 empty] | Multimodal Machine Learning with Large Language Embedding Model for Polymer Property Prediction
20997 | Unknown | *c1ccc(Oc2ccc(S(*)(=O)=O)cc2)cc1 |  |  |  |  | 0.172999999 | 4.869999998 | [11 empty] | 8 |  | 12.09999999 | [7 empty] | 0.209999998 | 1.600000001 | [9 empty] | Multimodal Machine Learning with Large Language Embedding Model for Polymer Property Prediction
20998 | Unknown | *c1ccc(Oc2ccc3c(c2)C(=O)N(c2ccc(-c4ccc(Oc5ccc(C6(c7ccc(Oc8ccc(-c9ccc(N%10C(=O)c%11ccc(Oc%12ccc(C(*)(C)C)cc%12)cc%11C%10=O)cc9)cc8C(F)(F)F)cc7)c7ccccc7-c7ccccc76)cc5)c(C(F)(F)F)c4)cc2)C3=O)cc1 |  |  |  |  | 1.010000001 | 22.49999999 | [21 empty] | 1.189999999 | 7.010000001 | [9 empty] | Multimodal Machine Learning with Large Language Embedding Model for Polymer Property Prediction
20999 | Unknown | *c1ccc(Oc2ccc3c(c2)C(=O)N(c2ccc(Cc4ccc(N5C(=O)c6ccc(Oc7ccc(C(*)(C)C)cc7)cc6C5=O)cc4)cc2)C3=O)cc1 |  |  |  |  | 0.06 | 5.22 | [11 empty] | 8.310000004 | [9 empty] | 0.138000001 | 1.059999999 | [9 empty] | Multimodal Machine Learning with Large Language Embedding Model for Polymer Property Prediction
21000 | Unknown | *c1ccc(Oc2ccc3c(c2)C(=O)N(c2cccc(N4C(=O)c5ccc(Oc6ccc(C(*)(C)C)cc6)cc5C4=O)c2)C3=O)cc1 |  |  |  |  | 0.0368 | 1.400000001 | [13 empty] | 9.450000011 | [7 empty] | 0.0528 | 0.399999999 | [9 empty] | Multimodal Machine Learning with Large Language Embedding Model for Polymer Property Prediction
21001 | Unknown | *c1ccc(Oc2ccc3cc(Oc4ccc(S(*)(=O)=O)cc4)ccc3c2)cc1 |  |  |  |  | 0.0366 | 1.5 | [11 empty] | 7.250000007 |  | 7.899999995 | [7 empty] | 0.0507 | 0.380000003 | [9 empty] | Multimodal Machine Learning with Large Language Embedding Model for Polymer Property Prediction
21002 | Unknown | *c1ccc(Oc2ccc3ccc(Oc4ccc(S(*)(=O)=O)cc4)cc3c2)cc1 |  |  |  |  | 0.05 | 1.8 | [11 empty] | 8.150000005 |  | 8.799999997 | [7 empty] | 0.0735 | 0.499999995 | [9 empty] | Multimodal Machine Learning with Large Language Embedding Model for Polymer Property Prediction
21003 | Unknown | *c1ccc(Oc2cccc3c(Oc4ccc(S(*)(=O)=O)cc4)cccc23)cc1 |  |  |  |  | 0.036 | 1.600000001 | [13 empty] | 9.400000009 | [7 empty] | 0.057000001 | 0.42 | [9 empty] | Multimodal Machine Learning with Large Language Embedding Model for Polymer Property Prediction
21004 | Unknown | *c1ccc2c(c1)C(=O)C(c1ccc(-c3ccc(-c4ccc(-c5ccc(*)cc5C(=O)c5ccccc5)cc4C(=O)c4ccccc4)cc3C(=O)c3ccccc3)cc1C(F)(F)F)C2=O |  |  |  |  | 0.140000001 | 3.999999997 | [11 empty] | 11 | [9 empty] | 0.140000001 | 0.869999995 | [9 empty] | Multimodal Machine Learning with Large Language Embedding Model for Polymer Property Prediction
21005 | Unknown | *c1ccc2c(c1)C(=O)C(c1ccc(-c3ccc(C4C(=O)c5ccc(-c6ccc(C7C(=O)c8ccc(-c9ccc%10c(c9)C(=O)C(c9ccc(-c%11ccc%12c(c%11)C(=O)C(c%11ccc(-c%13ccc%14c(c%13)C(=O)C(c%13ccc(-c%15ccc%16c(c%15)C(=O)C(c%15ccc(-c%17ccc(C%18C(=O)c%19ccc(-c%20ccc%21c(c%20)C(=O)C(c%20ccc(-c%22ccc(*)cc%22C(=O)c%22ccccc%22)cc%20C(F)(F)F)C%21=O)cc%19C%18=O)c(C(F)(F)F)c%17)cc%15C(F)(F)F)C%16=O)cc%13C(F)(F)F)C%14=O)cc%11C(F)(F)F)C%12=O)cc9C(F)(F)F)C%10=O)cc8C7=O)c(C(F)(F)F)c6)cc5C4=O)c(C(F)(F)F)c3)cc1C(F)(F)F)C2=O |  |  |  |  | 0.390000003 | 14.60000001 | [11 empty] | 26 | [9 empty] | 0.589999998 | 3.010000003 | [9 empty] | Multimodal Machine Learning with Large Language Embedding Model for Polymer Property Prediction
21006 | Unknown | *c1ccc2c(c1)C(=O)C(c1ccc(-c3ccc(*)cc3C(=O)c3ccccc3)cc1C(F)(F)F)C2=O |  |  |  |  | 0.260000001 | 8.060000004 | [11 empty] | 16.69999999 | [9 empty] | 0.299999997 | 1.66 | [9 empty] | Multimodal Machine Learning with Large Language Embedding Model for Polymer Property Prediction
21007 | Unknown | *c1ccc2c(c1)C(=O)C(c1ccc(*)cc1C(F)(F)F)C2=O |  |  |  |  | 0.359999999 | 14.19999999 | [11 empty] | 27.40000001 | [9 empty] | 0.399999999 | 2.989999998 | [9 empty] | Multimodal Machine Learning with Large Language Embedding Model for Polymer Property Prediction
21008 | Unknown | *c1ccc2c(c1)C(=O)N(Oc1ccc(-c3ccc(C(c4ccc(Oc5ccc(N6C(=O)c7ccc(C(*)(C(F)(F)F)C(F)(F)F)cc7C6=O)cc5)cc4)(C(F)(F)F)C(F)(F)F)cc3)cc1)C2 |  |  |  |  | 0.519999996 | 19.09999999 | [11 empty] | 47.40000004 | [9 empty] | 0.981000006 | 5.129999999 | [9 empty] | Multimodal Machine Learning with Large Language Embedding Model for Polymer Property Prediction
21009 | Unknown | *c1ccc2c(c1)C(=O)N(Oc1ccc(-c3ccc(C(c4ccc(Oc5ccc(N6C(=O)c7ccc(C(*)(C(F)(F)F)C(F)(F)F)cc7C6=O)cc5C(F)(F)F)cc4)(C(F)(F)F)C(F)(F)F)cc3)cc1C(F)(F)F)C2 |  |  |  |  | 0.703000008 | 22.8 | [11 empty] | 55.40000003 | [9 empty] | 1.299999999 | 6.500000005 | [9 empty] | Multimodal Machine Learning with Large Language Embedding Model for Polymer Property Prediction
21010 | Unknown | *c1ccc2c(c1)C(=O)N(c1cc(N3C(=O)c4ccc(C(*)(C(F)(F)F)C(F)(F)F)cc4C3=O)cc(C(F)(F)F)c1)C2=O |  |  |  |  | 0.449999996 | 21.59999999 | [11 empty] | 58.6 | [9 empty] | 1.170000001 | 6.430000001 | [9 empty] | Multimodal Machine Learning with Large Language Embedding Model for Polymer Property Prediction
21011 | Unknown | *c1ccc2c(c1)C(=O)N(c1ccc(-c3ccc(N4C(=O)c5ccc(C(*)(C(F)(F)F)C(F)(F)F)cc5C4=O)c(O)c3)cc1O)C2=O |  |  |  |  | 0.056200001 | 4.850000004 | [13 empty] | 29.29999998 | [7 empty] | 0.167999999 | 1.220000001 | [9 empty] | Multimodal Machine Learning with Large Language Embedding Model for Polymer Property Prediction
21012 | Unknown | *c1ccc2c(c1)C(=O)N(c1ccc(-c3ccc(N4C(=O)c5ccc(*)cc5C4=O)c(O)c3)cc1O)C2=O |  |  |  |  | 0.00041 | 0.0313 | [13 empty] | 1.09 | [7 empty] | 0.001 | 0.0096 | [9 empty] | Multimodal Machine Learning with Large Language Embedding Model for Polymer Property Prediction
21013 | Unknown | *c1ccc2c(c1)C(=O)N(c1ccc(-c3ccc(Oc4ccc(C5(c6ccc(Oc7ccc(-c8ccc(N9C(=O)c%10ccc(C(*)(C(F)(F)F)C(F)(F)F)cc%10C9=O)cc8)cc7C(F)(F)F)cc6)C(=O)N(c6ccccc6)c6ccccc65)cc4)c(C(F)(F)F)c3)cc1)C2=O |  |  |  |  | 1.010000001 | 53.89999998 | [21 empty] | 1.709999998 | 10.20000001 | [9 empty] | Multimodal Machine Learning with Large Language Embedding Model for Polymer Property Prediction
21014 | Unknown | *c1ccc2c(c1)C(=O)N(c1ccc(-c3ccc(Oc4ccc(C5(c6ccc(Oc7ccc(-c8ccc(N9C(=O)c%10ccc(C(*)(C(F)(F)F)C(F)(F)F)cc%10C9=O)cc8)cc7C(F)(F)F)cc6)c6ccccc6-c6ccccc65)cc4)c(C(F)(F)F)c3)cc1)C2=O |  |  |  |  | 1.339999999 | 53.09999999 | [21 empty] | 2.059999998 | 13.49999998 | [9 empty] | Multimodal Machine Learning with Large Language Embedding Model for Polymer Property Prediction
21015 | Unknown | *c1ccc2c(c1)C(=O)N(c1ccc(C(c3ccc(N4C(=O)c5ccc(C(*)(C(F)(F)F)C(F)(F)F)cc5C4=O)cc3)(C(F)(F)F)C(F)(F)F)cc1)C2 |  |  |  |  | 1.339999999 | 51.2 | [11 empty] | 107.9999999 | [9 empty] | 3.11 | 14.19999999 | [9 empty] | Multimodal Machine Learning with Large Language Embedding Model for Polymer Property Prediction
21016 | Unknown | *c1ccc2c(c1)C(=O)N(c1ccc(C(c3ccc(N4C(=O)c5ccc(C(*)(C(F)(F)F)C(F)(F)F)cc5C4=O)cc3)(C(F)(F)F)C(F)(F)F)cc1)C2=O |  |  |  |  | 1.549999999 | 59.10000002 | [11 empty] | 107.9999999 |  | 141.9999999 | [7 empty] | 3.229999998 | 15.69999999 | [9 empty] | Multimodal Machine Learning with Large Language Embedding Model for Polymer Property Prediction
21017 | Unknown | *c1ccc2c(c1)C(=O)N(c1ccc(C(c3ccc(N4C(=O)c5ccc(*)cc5C4=O)cc3)(C(F)(F)F)C(F)(F)F)cc1)C2 |  |  |  |  | 0.779999995 | 27.7 | [11 empty] | 59.10000002 | [9 empty] | 1.389999999 | 7.100000005 | [9 empty] | Multimodal Machine Learning with Large Language Embedding Model for Polymer Property Prediction
21018 | Unknown | *c1ccc2c(c1)C(=O)N(c1ccc(C(c3ccc(N4C(=O)c5ccc(*)cc5C4=O)cc3)(C(F)(F)F)C(F)(F)F)cc1)C2=O |  |  |  |  | 0.686000007 | 24.80000001 | [13 empty] | 50.10000002 | [7 empty] | 1.09 | 5.94 | [9 empty] | Multimodal Machine Learning with Large Language Embedding Model for Polymer Property Prediction
21019 | Unknown | *c1ccc2c(c1)C(=O)N(c1ccc(Cc3ccc(N4C(=O)c5ccc(C(*)(C(F)(F)F)C(F)(F)F)cc5C4=O)c(Cl)c3)cc1Cl)C2=O |  |  |  |  | 0.121 | 6.780000002 | [13 empty] | 30.40000003 | [7 empty] | 0.269 | 1.810000001 | [9 empty] | Multimodal Machine Learning with Large Language Embedding Model for Polymer Property Prediction
21020 | Unknown | *c1ccc2c(c1)C(=O)N(c1ccc(Cc3ccc(N4C(=O)c5ccc(C(*)(C(F)(F)F)C(F)(F)F)cc5C4=O)cc3)cc1)C2=O |  |  |  |  | 0.371 | 17.09999998 | [11 empty] | 44.69999999 |  | 41.39999999 | [7 empty] | 0.646000003 | 3.929999997 | [9 empty] | Multimodal Machine Learning with Large Language Embedding Model for Polymer Property Prediction
21021 | Unknown | *c1ccc2c(c1)C(=O)N(c1ccc(Cc3ccc(N4C(=O)c5ccc(*)cc5C4=O)c(Cl)c3)cc1Cl)C2=O |  |  |  |  | 0.0164 | 0.977999989 | [13 empty] | 6.919999993 | [7 empty] | 0.0307 | 0.260000001 | [9 empty] | Multimodal Machine Learning with Large Language Embedding Model for Polymer Property Prediction
21022 | Unknown | *c1ccc2c(c1)C(=O)N(c1ccc(Cc3ccc(N4C(=O)c5ccc(*)cc5C4=O)cc3)cc1)C2=O |  |  |  |  | 0.0485 | 1.589999999 | [11 empty] | 6.4 |  | 4.550000004 | [7 empty] | 0.0221 | 0.188 | [9 empty] | Multimodal Machine Learning with Large Language Embedding Model for Polymer Property Prediction
21023 | Unknown | *c1ccc2c(c1)C(=O)N(c1ccc(Cc3ccc(N4C(=O)c5ccc(*)cc5C4=O)cc3Br)c(Br)c1)C2=O |  |  |  |  | 0.0054 | 0.314999997 | [13 empty] | 3.55 | [7 empty] | 0.0103 | 0.0923 | [9 empty] | Multimodal Machine Learning with Large Language Embedding Model for Polymer Property Prediction
21024 | Unknown | *c1ccc2c(c1)C(=O)N(c1ccc(Cc3ccc(N4C(=O)c5ccc(*)cc5C4=O)cc3Cl)c(Cl)c1)C2=O |  |  |  |  | 0.0055 | 0.335000002 | [13 empty] | 3.669999998 | [7 empty] | 0.0107 | 0.0957 | [9 empty] | Multimodal Machine Learning with Large Language Embedding Model for Polymer Property Prediction
21025 | Unknown | *c1ccc2c(c1)C(=O)N(c1ccc(Cc3ccc(N4C(=O)c5ccc(*)cc5C4=O)cc3F)c(F)c1)C2=O |  |  |  |  | 0.0129 | 0.542000004 | [13 empty] | 4.340000005 | [7 empty] | 0.0203 | 0.143000001 | [9 empty] | Multimodal Machine Learning with Large Language Embedding Model for Polymer Property Prediction
21026 | Unknown | *c1ccc2c(c1)C(=O)N(c1ccc(N(c3ccc(N4C(=O)c5ccc(C(*)(C(F)(F)F)C(F)(F)F)cc5C4=O)cc3)c3ccc(N(c4ccccc4)c4ccccc4)cc3)cc1)C2=O |  |  |  |  | 1.24 | 11.79999999 | [21 empty] | 0.449999996 | 1.969999999 | [9 empty] | Multimodal Machine Learning with Large Language Embedding Model for Polymer Property Prediction
21027 | Unknown | *c1ccc2c(c1)C(=O)N(c1ccc(N(c3ccccc3)c3ccc(N4C(=O)c5ccc(C(*)(C(F)(F)F)C(F)(F)F)cc5C4=O)cc3)cc1)C2=O |  |  |  |  | 0.380000003 | 13.89999999 | [11 empty] | 54.00000002 | [9 empty] | 0.660000007 | 3.35 | [9 empty] | Multimodal Machine Learning with Large Language Embedding Model for Polymer Property Prediction
21028 | Unknown | *c1ccc2c(c1)C(=O)N(c1ccc(N(c3ccccc3)c3ccc(N4C(=O)c5ccc(*)cc5C4=O)cc3)cc1)C2=O |  |  |  |  | 0.164999998 | 4.700000001 | [11 empty] | 14.70000001 | [9 empty] | 0.195999999 | 1.189999999 | [9 empty] | Multimodal Machine Learning with Large Language Embedding Model for Polymer Property Prediction
21029 | Unknown | *c1ccc2c(c1)C(=O)N(c1ccc(N3C(=O)c4ccc(C(*)(C(F)(F)F)C(F)(F)F)cc4C3=O)cc1)C2=O |  |  |  |  | 0.207000002 | 12.7 | [11 empty] | 28.70000002 | [9 empty] | 0.485000002 | 2.629999997 | [9 empty] | Multimodal Machine Learning with Large Language Embedding Model for Polymer Property Prediction
21030 | Unknown | *c1ccc2c(c1)C(=O)N(c1ccc(N3C(=O)c4ccc([Si](*)(C)C)cc4C3=O)cc1)C2=O |  |  |  |  | 0.063999999 | 2.750000001 | [11 empty] | 9.400000009 | [9 empty] | 0.105 | 0.599999999 | [9 empty] | Multimodal Machine Learning with Large Language Embedding Model for Polymer Property Prediction
21031 | Unknown | *c1ccc2c(c1)C(=O)N(c1ccc(NC(=O)C(F)(F)C(F)(F)C(F)(F)C(F)(F)C(=O)Nc3ccc(N4C(=O)c5ccc(C(*)(C(F)(F)F)C(F)(F)F)cc5C4=O)cc3)cc1)C2=O |  |  |  |  | 0.120000001 | 5.720000003 | [21 empty] | 0.269999997 | 1.489999999 | [9 empty] | Multimodal Machine Learning with Large Language Embedding Model for Polymer Property Prediction
21032 | Unknown | *c1ccc2c(c1)C(=O)N(c1ccc(NC(=O)C(F)(F)C(F)(F)C(F)(F)C(F)(F)C(F)(F)C(F)(F)C(=O)Nc3ccc(N4C(=O)c5ccc(C(*)(C(F)(F)F)C(F)(F)F)cc5C4=O)cc3)cc1)C2=O |  |  |  |  | 0.169999999 | 8.909999999 | [21 empty] | 0.390000003 | 1.9 | [9 empty] | Multimodal Machine Learning with Large Language Embedding Model for Polymer Property Prediction
21033 | Unknown | *c1ccc2c(c1)C(=O)N(c1ccc(Oc3ccc(-c4ccc(-c5ccc(-c6ccc(Oc7ccc(N8C(=O)c9ccc(C(*)(C(F)(F)F)C(F)(F)F)cc9C8=O)cc7)c(C(F)(F)F)c6)cc5)cc4)cc3C(F)(F)F)cc1)C2=O |  |  |  |  | 1.509999999 | 36.59999997 | [21 empty] | 3.11 | 17.09999998 | [9 empty] | Multimodal Machine Learning with Large Language Embedding Model for Polymer Property Prediction
21034 | Unknown | *c1ccc2c(c1)C(=O)N(c1ccc(Oc3ccc(-c4ccc(-c5ccc(Oc6ccc(N7C(=O)c8ccc(C(*)(C(F)(F)F)C(F)(F)F)cc8C7=O)cc6)c(C(F)(F)F)c5)cc4)cc3C(F)(F)F)cc1)C2=O |  |  |  |  | 1.189999999 | 33.10000002 | [21 empty] | 2.870000002 | 15.2 | [9 empty] | Multimodal Machine Learning with Large Language Embedding Model for Polymer Property Prediction
21035 | Unknown | *c1ccc2c(c1)C(=O)N(c1ccc(Oc3ccc(-c4ccc(-c5ccc(Oc6ccc(N7C(=O)c8ccc(C(*)(C(F)(F)F)C(F)(F)F)cc8C7=O)cc6)c(C(F)(F)F)c5)s4)cc3C(F)(F)F)cc1)C2=O |  |  |  |  | 1.680000001 | 45.3 | [21 empty] | 1.779999999 | 11.70000001 | [9 empty] | Multimodal Machine Learning with Large Language Embedding Model for Polymer Property Prediction
21036 | Unknown | *c1ccc2c(c1)C(=O)N(c1ccc(Oc3ccc(-c4ccc(Oc5ccc(N6C(=O)c7ccc(C(*)(C(F)(F)F)C(F)(F)F)cc7C6=O)cc5)cc4)cc3)cc1)C2=O |  |  |  |  | 0.215 | 7.850000005 | [13 empty] | 18.30000001 | [7 empty] | 0.313000002 | 1.729999999 | [9 empty] | Multimodal Machine Learning with Large Language Embedding Model for Polymer Property Prediction
21037 | Unknown | *c1ccc2c(c1)C(=O)N(c1ccc(Oc3ccc(-c4cccc(-c5ccc(Oc6ccc(N7C(=O)c8ccc(C(*)(C(F)(F)F)C(F)(F)F)cc8C7=O)cc6)c(C(F)(F)F)c5)n4)cc3C(F)(F)F)cc1)C2=O |  |  |  |  | 1.949999998 | 51.90000002 | [21 empty] | 1.909999999 | 12.20000001 | [9 empty] | Multimodal Machine Learning with Large Language Embedding Model for Polymer Property Prediction
21038 | Unknown | *c1ccc2c(c1)C(=O)N(c1ccc(Oc3ccc(C(c4ccc(-c5ccc(Oc6ccc(N7C(=O)c8ccc(*)cc8C7=O)cc6)cc5)cc4)(C(F)(F)F)C(F)(F)F)cc3)cc1)C2 |  |  |  |  | 0.144999999 | 4.959999994 | [11 empty] | 17.29999999 | [9 empty] | 0.244999998 | 1.540000001 | [9 empty] | Multimodal Machine Learning with Large Language Embedding Model for Polymer Property Prediction
21039 | Unknown | *c1ccc2c(c1)C(=O)N(c1ccc(Oc3ccc(C(c4ccc(-c5ccc(Oc6ccc(N7C(=O)c8ccc(*)cc8C7=O)cc6C(F)(F)F)cc5)cc4)(C(F)(F)F)C(F)(F)F)cc3)c(C(F)(F)F)c1)C2 |  |  |  |  | 0.278999998 | 9.149999999 | [11 empty] | 30.59999997 | [9 empty] | 0.562999994 | 3.11 | [9 empty] | Multimodal Machine Learning with Large Language Embedding Model for Polymer Property Prediction
21040 | Unknown | *c1ccc2c(c1)C(=O)N(c1ccc(Oc3ccc(C(c4ccc(Oc5ccc(N6C(=O)c7ccc(C(*)(C(F)(F)F)C(F)(F)F)cc7C6=O)cc5)cc4)(C(F)(F)F)C(F)(F)F)cc3)cc1)C2=O |  |  |  |  | 0.440000004 | 15.49999999 | [11 empty] | 35.69999999 | [9 empty] | 0.821000005 | 4.019999999 | [9 empty] | Multimodal Machine Learning with Large Language Embedding Model for Polymer Property Prediction
21041 | Unknown | *c1ccc2c(c1)C(=O)N(c1ccc(Oc3ccc(C(c4ccc(Oc5ccc(N6C(=O)c7ccc(C(*)(C(F)(F)F)C(F)(F)F)cc7C6=O)cc5C(F)(F)F)cc4)(C(F)(F)F)C(F)(F)F)cc3)c(C(F)(F)F)c1)C2=O |  |  |  |  | 0.703000008 | 22.8 | [11 empty] | 55.40000003 | [9 empty] | 1.299999999 | 6.500000005 | [9 empty] | Multimodal Machine Learning with Large Language Embedding Model for Polymer Property Prediction
21042 | Unknown | *c1ccc2c(c1)C(=O)N(c1ccc(Oc3ccc(C(c4ccc(Oc5ccc(N6C(=O)c7ccc(*)cc7C6=O)cc5)cc4)(C(F)(F)F)C(F)(F)F)cc3)cc1)C2=O |  |  |  |  | 0.215999999 | 7.330000006 | [13 empty] | 18.30000001 | [7 empty] | 0.305 | 1.669999999 | [9 empty] | Multimodal Machine Learning with Large Language Embedding Model for Polymer Property Prediction
21043 | Unknown | *c1ccc2c(c1)C(=O)N(c1ccc(Oc3ccc(C(c4ccc(Oc5ccc(N6C(=O)c7ccc(*)cc7C6=O)cc5C(F)(F)F)cc4)(C(F)(F)F)C(F)(F)F)cc3)c(C(F)(F)F)c1)C2=O |  |  |  |  | 0.278999998 | 9.149999999 | [11 empty] | 30.59999997 | [9 empty] | 0.562999994 | 3.11 | [9 empty] | Multimodal Machine Learning with Large Language Embedding Model for Polymer Property Prediction
21044 | Unknown | *c1ccc2c(c1)C(=O)N(c1ccc(Oc3ccc(N4C(=O)c5ccc(C(*)(C(F)(F)F)C(F)(F)F)cc5C4=O)cc3)cc1)C2 |  |  |  |  | 0.341000001 | 16.69999999 | [11 empty] | 40.69999998 | [9 empty] | 0.732999992 | 3.880000004 | [9 empty] | Multimodal Machine Learning with Large Language Embedding Model for Polymer Property Prediction
21045 | Unknown | *c1ccc2c(c1)C(=O)N(c1ccc(Oc3ccc(N4C(=O)c5ccc(C(*)(C(F)(F)F)C(F)(F)F)cc5C4=O)cc3)cc1)C2=O |  |  |  |  | 0.343 | 18.79999999 | [11 empty] | 34.49999999 |  | 38.3 | [7 empty] | 0.696000001 | 3.839999997 | [9 empty] | Multimodal Machine Learning with Large Language Embedding Model for Polymer Property Prediction
21046 | Unknown | *c1ccc2c(c1)C(=O)N(c1ccc(Oc3ccc(N4C(=O)c5ccc(*)cc5C4=O)cc3)cc1)C2 |  |  |  |  | 0.0099 | 0.642000003 | [11 empty] | 3.680000003 | [20 empty] | Multimodal Machine Learning with Large Language Embedding Model for Polymer Property Prediction
21047 | Unknown | *c1ccc2c(c1)C(=O)N(c1ccc(Oc3ccc(N4C(=O)c5ccc(*)cc5C4=O)cc3)cc1)C2=O |  |  |  |  | 0.028 | 1.030000001 | [11 empty] | 3.940000002 | [9 empty] | 0.0215 | 0.175000001 | [9 empty] | Multimodal Machine Learning with Large Language Embedding Model for Polymer Property Prediction
21048 | Unknown | *c1ccc2c(c1)C(=O)N(c1ccc(Oc3ccc(N4C(=O)c5ccc([Si](*)(C)C)cc5C4=O)cc3)cc1)C2=O |  |  |  |  | 0.161000001 | 3.310000002 | [11 empty] | 9.199999993 | [9 empty] | 0.104 | 0.592999995 | [9 empty] | Multimodal Machine Learning with Large Language Embedding Model for Polymer Property Prediction
21049 | Unknown | *c1ccc2c(c1)C(=O)N(c1ccc(Oc3ccc(Oc4ccc(Oc5ccc(N6C(=O)c7ccc(*)cc7C6=O)cc5)cc4)cc3)cc1)C2=O |  |  |  |  | 0.0305 | 1.25 | [13 empty] | 4.049999998 | [7 empty] | 0.0392 | 0.256000003 | [9 empty] | Multimodal Machine Learning with Large Language Embedding Model for Polymer Property Prediction
21050 | Unknown | *c1ccc2c(c1)C(=O)N(c1ccc(Oc3ccc(S(=O)(=O)c4ccc(Oc5ccc(N6C(=O)c7ccc(*)cc7C6=O)cc5)cc4)cc3)cc1)C2=O |  |  |  |  | 0.0397 | 1.849999998 | [13 empty] | 6.01 | [7 empty] | 0.0544 | 0.368000001 | [9 empty] | Multimodal Machine Learning with Large Language Embedding Model for Polymer Property Prediction
21051 | Unknown | *c1ccc2c(c1)C(=O)N(c1ccc(S(=O)(=O)c3ccc(N4C(=O)c5ccc(C(*)(C(F)(F)F)C(F)(F)F)cc5C4=O)cc3)cc1)C2=O |  |  |  |  | 0.340000002 | 16.00000001 | [21 empty] | 0.606999998 | 3.699999999 | [9 empty] | Multimodal Machine Learning with Large Language Embedding Model for Polymer Property Prediction
21052 | Unknown | *c1ccc2c(c1)C(=O)N(c1ccc(S(=O)(=O)c3ccc(N4C(=O)c5ccc(*)cc5C4=O)cc3)cc1)C2=O |  |  |  |  | 0.0533 | 2.15 | [11 empty] | 10.10000001 |  | 7.03 | [7 empty] | 0.059500001 | 0.424000003 | [9 empty] | Multimodal Machine Learning with Large Language Embedding Model for Polymer Property Prediction
21053 | Unknown | *c1ccc2c(c1)C(=O)N(c1ccc(Sc3ccc(N4C(=O)c5ccc(C(*)(C(F)(F)F)C(F)(F)F)cc5C4=O)cc3)cc1)C2=O |  |  |  |  | 0.660000007 | 23.10000001 | [21 empty] | 0.869999995 | 4.660000003 | [9 empty] | Multimodal Machine Learning with Large Language Embedding Model for Polymer Property Prediction
21054 | Unknown | *c1ccc2c(c1)C(=O)N(c1ccc(Sc3ccc(N4C(=O)c5ccc(*)cc5C4=O)cc3)cc1)C2=O |  |  |  |  | 0.0164 | 0.773999999 | [13 empty] | 3.699999999 | [7 empty] | 0.022 | [10 empty] | Multimodal Machine Learning with Large Language Embedding Model for Polymer Property Prediction
21055 | Unknown | *c1ccc2c(c1)C(=O)N(c1ccc(Sc3ccc(Sc4ccc(N5C(=O)c6ccc(C(*)(C(F)(F)F)C(F)(F)F)cc6C5=O)cc4)cc3)cc1)C2=O |  |  |  |  | 0.279999999 | 8.919999992 | [21 empty] | 0.340000002 | 1.769999999 | [9 empty] | Multimodal Machine Learning with Large Language Embedding Model for Polymer Property Prediction
21056 | Unknown | *c1ccc2c(c1)C(=O)N(c1ccc(Sc3ccc(Sc4ccc(Sc5ccc(N6C(=O)c7ccc(C(*)(C(F)(F)F)C(F)(F)F)cc7C6=O)cc5)cc4)cc3)cc1)C2=O |  |  |  |  | 0.22 | 8.37 | [21 empty] | 0.369999997 | 1.72 | [9 empty] | Multimodal Machine Learning with Large Language Embedding Model for Polymer Property Prediction
21057 | Unknown | *c1ccc2c(c1)C(=O)N(c1ccc(Sc3ccc(Sc4ccc(Sc5ccc(Sc6ccc(N7C(=O)c8ccc(C(*)(C(F)(F)F)C(F)(F)F)cc8C7=O)cc6)cc5)cc4)cc3)cc1)C2=O |  |  |  |  | 0.260000001 | 6.619999993 | [21 empty] | 0.290000001 | 1.460000001 | [9 empty] | Multimodal Machine Learning with Large Language Embedding Model for Polymer Property Prediction
21058 | Unknown | *c1ccc2c(c1)C(=O)N(c1ccc3[nH]c4ccc(N5C(=O)c6ccc(C(*)(C(F)(F)F)C(F)(F)F)cc6C5=O)cc4c3c1)C2=O |  |  |  |  | 0.303000001 | 17.09999998 | [11 empty] | 58.09999995 | [9 empty] | 0.724000006 | 4.49 | [9 empty] | Multimodal Machine Learning with Large Language Embedding Model for Polymer Property Prediction
21059 | Unknown | *c1ccc2c(c1)C(=O)N(c1ccc3c(c1)C1c4ccc(N5C(=O)c6ccc(C(*)(C(F)(F)F)C(F)(F)F)cc6C5=O)cc4C3c3cc4ccccc4cc31)C2=O |  |  |  |  | 7.100000005 | 210.0000001 | [11 empty] | 281.0000001 |  | 203.9999998 | [7 empty] | 8.999999991 | 43.29999996 | [9 empty] | Multimodal Machine Learning with Large Language Embedding Model for Polymer Property Prediction
21060 | Unknown | *c1ccc2c(c1)C(=O)N(c1ccc3c(c1)C1c4ccccc4C3c3cc(N4C(=O)c5ccc(C(*)(C(F)(F)F)C(F)(F)F)cc5C4=O)ccc31)C2=O |  |  |  |  | 3.199999998 | 120 | [11 empty] | 197.9999999 |  | 161 | [7 empty] | 4.700000001 | 25.40000002 | [9 empty] | Multimodal Machine Learning with Large Language Embedding Model for Polymer Property Prediction
21061 | Unknown | *c1ccc2c(c1)C(=O)N(c1ccc3c(c1)Cc1cc(N4C(=O)c5ccc(C(*)(C(F)(F)F)C(F)(F)F)cc5C4=O)ccc1-3)C2=O |  |  |  |  | 0.459000005 | 23.7 | [11 empty] | 41.9 |  | 93.79999992 | [7 empty] | 0.993000003 | 6.270000002 | [9 empty] | Multimodal Machine Learning with Large Language Embedding Model for Polymer Property Prediction
21062 | Unknown | *c1ccc2c(c1)C(=O)N(c1cccc(C(c3cccc(N4C(=O)c5ccc(C(*)(C(F)(F)F)C(F)(F)F)cc5C4=O)c3)(C(F)(F)F)C(F)(F)F)c1)C2=O |  |  |  |  | 0.080000001 | 5.099999999 | [13 empty] | 47.99999996 | [7 empty] | 0.261000002 | 1.8 | [9 empty] | Multimodal Machine Learning with Large Language Embedding Model for Polymer Property Prediction
21063 | Unknown | *c1ccc2c(c1)C(=O)N(c1cccc(N3C(=O)c4ccc(C(*)(C(F)(F)F)C(F)(F)F)cc4C3=O)c1)C2=O |  |  |  |  | 0.143999999 | 8.359999992 | [11 empty] | 27.10000001 | [9 empty] | 0.371 | 2.58 | [9 empty] | Multimodal Machine Learning with Large Language Embedding Model for Polymer Property Prediction
21064 | Unknown | *c1ccc2c(c1)C(=O)N(c1cccc(NC(=O)C(F)(F)C(F)(F)C(F)(F)C(F)(F)C(=O)Nc3cccc(N4C(=O)c5ccc(C(*)(C(F)(F)F)C(F)(F)F)cc5C4=O)c3)c1)C2=O |  |  |  |  | 0.04 | 1.66 | [21 empty] | 0.080000001 | 0.49 | [9 empty] | Multimodal Machine Learning with Large Language Embedding Model for Polymer Property Prediction
21065 | Unknown | *c1ccc2c(c1)C(=O)N(c1cccc(NC(=O)C(F)(F)C(F)(F)C(F)(F)C(F)(F)C(F)(F)C(F)(F)C(=O)Nc3cccc(N4C(=O)c5ccc(C(*)(C(F)(F)F)C(F)(F)F)cc5C4=O)c3)c1)C2=O |  |  |  |  | 0.09 | 3.640000003 | [21 empty] | 0.200000002 | 1 | [9 empty] | Multimodal Machine Learning with Large Language Embedding Model for Polymer Property Prediction
21066 | Unknown | *c1ccc2c(c1)C(=O)N(c1cccc(Oc3ccc(C(c4ccc(Oc5cccc(N6C(=O)c7ccc(C(*)(C(F)(F)F)C(F)(F)F)cc7C6=O)c5)cc4)(C(F)(F)F)C(F)(F)F)cc3)c1)C2=O |  |  |  |  | 0.136000001 | 6.01 | [11 empty] | 21.00000001 |  | 25.69999998 | [7 empty] | 0.239999999 | 1.349999998 | [9 empty] | Multimodal Machine Learning with Large Language Embedding Model for Polymer Property Prediction
21067 | Unknown | *c1ccc2c(c1)C(=O)N(c1cccc(Oc3ccc(N4C(=O)c5ccc(C(*)(C(F)(F)F)C(F)(F)F)cc5C4=O)cc3)c1)C2 |  |  |  |  | 0.124999999 | 6.109999997 | [11 empty] | 23.7 | [9 empty] | 0.258999998 | 1.569999999 | [9 empty] | Multimodal Machine Learning with Large Language Embedding Model for Polymer Property Prediction
21068 | Unknown | *c1ccc2c(c1)C(=O)N(c1cccc(Oc3cccc(N4C(=O)c5ccc(C(*)(C(F)(F)F)C(F)(F)F)cc5C4=O)c3)c1)C2=O |  |  |  |  | 0.032 | 2.100000001 | [11 empty] | 14.00000001 | [9 empty] | 0.1 | 0.679999996 | [9 empty] | Multimodal Machine Learning with Large Language Embedding Model for Polymer Property Prediction
21069 | Unknown | *c1ccc2c(c1)C(=O)N(c1cccc(S(=O)(=O)c3cccc(N4C(=O)c5ccc(C(*)(C(F)(F)F)C(F)(F)F)cc5C4=O)c3)c1)C2=O |  |  |  |  | 0.0445 | 2.320000001 | [21 empty] | 0.087600001 | 0.665000007 | [9 empty] | Multimodal Machine Learning with Large Language Embedding Model for Polymer Property Prediction
21070 | Unknown | *c1ccc2c(c1)C(=O)n1c-2nc2ccc(Oc3ccc4nc5n(c4c3)C(=O)c3cc(C(*)(C(F)(F)F)C(F)(F)F)ccc3-5)cc21 |  |  |  |  | 0.54 | 27.6 | [13 empty] | 89.00000007 | [7 empty] | 1.220000001 | 7.899999995 | [9 empty] | Multimodal Machine Learning with Large Language Embedding Model for Polymer Property Prediction
21071 | Unknown | *c1ccc2c(c1)C1(CC2(C)C)CC(C)(C)c2ccc(N3C(=O)c4cc5c(cc4C3=O)C3(CC(C)(C)c4cc6c(cc43)C(=O)N(*)C6=O)CC5(C)C)cc21 |  |  |  |  | 128.9999999 | 1520 | [11 empty] | 624.0000005 |  | 332.0000002 | [7 empty] | 65.00000005 | 208 | [9 empty] | Multimodal Machine Learning with Large Language Embedding Model for Polymer Property Prediction
21072 | Unknown | *c1ccc2c(c1)C=C1C(=O)C(N3C(=O)c4ccc(C(c5ccc6c(c5)C(=O)N(*)C6=O)(C(F)(F)F)C(F)(F)F)cc4C3=O)=CC=C12 |  |  |  |  | 0.129 | 7.679999999 | [11 empty] | 33.89999998 | [9 empty] | 0.339000001 | 2.339999998 | [9 empty] | Multimodal Machine Learning with Large Language Embedding Model for Polymer Property Prediction
21073 | Unknown | *c1ccc2c(c1)c1cc(N3C(=O)c4ccc(C(c5ccc6c(c5)C(=O)N(*)C6=O)(C(F)(F)F)C(F)(F)F)cc4C3=O)ccc1n2CC |  |  |  |  | 1.030000001 | 33.79999998 | [11 empty] | 81.30000008 | [9 empty] | 1.750000001 | 9.119999993 | [9 empty] | Multimodal Machine Learning with Large Language Embedding Model for Polymer Property Prediction
21074 | Unknown | *c1ccc2oc(-c3ccc4cc(-c5nc6cc(C(*)(C(F)(F)F)C(F)(F)F)ccc6o5)ccc4c3)nc2c1 |  |  |  |  | 0.096999999 | 4.700000001 | [11 empty] | 24.00000002 | [9 empty] | 0.209999998 | 1.44 | [9 empty] | Multimodal Machine Learning with Large Language Embedding Model for Polymer Property Prediction
21075 | Unknown | *c1cccc(N2C(=O)c3ccc(C(c4ccc5c(c4)C(=O)N(*)C5=O)(C(F)(F)F)C(F)(F)F)cc3C2=O)c1C |  |  |  |  | 0.876000008 | 37.20000001 | [11 empty] | 103.0000001 | [9 empty] | 2.000000002 | 10.9 | [9 empty] | Multimodal Machine Learning with Large Language Embedding Model for Polymer Property Prediction
21076 | Unknown | *c1cccc(Oc2ccc(C(c3ccc(Oc4cccc(-n5c(=O)c6cc7c(=O)n(*)c(=O)c7cc6c5=O)c4)cc3)(C(F)(F)F)C(F)(F)F)cc2)c1 |  |  |  |  | 0.169999999 | 6.119999998 | [11 empty] | 19 | [9 empty] | 0.291000001 | 1.400000001 | [9 empty] | Multimodal Machine Learning with Large Language Embedding Model for Polymer Property Prediction
21077 | Unknown | *c1cccc2c(-n3c(=O)c4cc5oc6cc7c(cc6oc5cc4c3=O)C3(CC(C)(C)c4cc5oc6cc8c(=O)n(*)c(=O)c8cc6oc5cc43)CC7(C)C)cccc12 |  |  |  |  | 26.99999999 | 509.9999999 | [11 empty] | 349.9999997 |  | 190 | [7 empty] | 19 | 76.99999997 | [9 empty] | Multimodal Machine Learning with Large Language Embedding Model for Polymer Property Prediction
21078 | Unknown | *c1cncc(-c2ccc(Oc3ccc(C(c4ccc(Oc5ccc(*)cc5C(F)(F)F)cc4)C4c5ccccc5-c5ccccc54)cc3)c(C(F)(F)F)c2)c1 |  |  |  |  | 1.589999999 | 25.8 | [11 empty] | 43.20000002 |  | 39.50000003 | [7 empty] | 2.059999998 | 6.220000004 | [9 empty] | Multimodal Machine Learning with Large Language Embedding Model for Polymer Property Prediction
21079 | Unknown | *c1nnc(C2CCC(*)CC2)o1 |  |  |  |  | 2.789999998 | 78.00000006 | [21 empty] | 3.999999997 | 20.00000002 | [9 empty] | Multimodal Machine Learning with Large Language Embedding Model for Polymer Property Prediction
21080 | Unknown | */C(=C(/*)c1ccc(CCCC)cc1)c1ccccc1 | [5 empty] | 9400.000009 | [21 empty] | 1500 | 2600 | [9 empty] | Multimodal Machine Learning with Large Language Embedding Model for Polymer Property Prediction
21081 | Unknown | */C(=C(/*)c1ccc(S(=O)(=O)O)cc1)c1ccc(CCCC)cc1 | [5 empty] | 340 | [21 empty] | 11 | 45.00000002 | [9 empty] | Multimodal Machine Learning with Large Language Embedding Model for Polymer Property Prediction
21082 | Unknown | */C(=C(/*)c1ccc(S(=O)(=O)O)cc1)c1ccc([Si](C)(C)C)cc1 | [5 empty] | 21.00000001 | [21 empty] | 0.279999999 | 2.500000002 | [9 empty] | Multimodal Machine Learning with Large Language Embedding Model for Polymer Property Prediction
21083 | Unknown | *=CCCC(=*)Cl | [5 empty] | 25.8 | [22 empty] | 3.999999997 | [9 empty] | Multimodal Machine Learning with Large Language Embedding Model for Polymer Property Prediction
21084 | Unknown | *C(=C(*)c1ccc(C(C)(C)C)cc1)c1ccccc1 | [5 empty] | 3000.000002 | [21 empty] | 360.0000002 | 819.9999993 | [9 empty] | Multimodal Machine Learning with Large Language Embedding Model for Polymer Property Prediction
21085 | Unknown | *C(=C(*)c1ccc(C(C)C)cc1)c1ccccc1 | [5 empty] | 1100 | [21 empty] | 150 | 300.0000002 | [9 empty] | Multimodal Machine Learning with Large Language Embedding Model for Polymer Property Prediction
21086 | Unknown | *C(=C(*)c1ccc(CCCC)cc1)c1ccccc1 | [5 empty] | 160.0000001 | [21 empty] | 11 | 36.99999999 | [9 empty] | Multimodal Machine Learning with Large Language Embedding Model for Polymer Property Prediction
21087 | Unknown | *C(=C(*)c1ccc([Si](C)(C)CCCCCCCC)cc1)c1ccc(C(C)(C)C)cc1 | [5 empty] | 100 | [21 empty] | 7.499999993 | 26 | [9 empty] | Multimodal Machine Learning with Large Language Embedding Model for Polymer Property Prediction
21088 | Unknown | *C(=C(*)c1ccc([Si](C)(C)CCCCCCCC)cc1)c1ccc(C(C)C)cc1 | [5 empty] | 120 | [21 empty] | 9.099999993 | 29.00000001 | [9 empty] | Multimodal Machine Learning with Large Language Embedding Model for Polymer Property Prediction
21089 | Unknown | *C(=C(*)c1ccc([Si](C)(C)CCCCCCCC)cc1)c1ccc(CCCC)cc1 | [5 empty] | 110 | [21 empty] | 7.899999995 | 25.00000002 | [9 empty] | Multimodal Machine Learning with Large Language Embedding Model for Polymer Property Prediction
21090 | Unknown | *C(=C(*)c1ccc([Si](C)(C)CCCCCCCC)cc1)c1ccccc1 | [5 empty] | 169.9999999 | [21 empty] | 11 | 34 | [9 empty] | Multimodal Machine Learning with Large Language Embedding Model for Polymer Property Prediction
21091 | Unknown | *C(=C(*)c1ccccc1)c1ccccc1 | [5 empty] | 4199.999996 | [21 empty] | 740.0000005 | 1200 | [9 empty] | Multimodal Machine Learning with Large Language Embedding Model for Polymer Property Prediction
21092 | Unknown | *C(=O)Nc1ccc(Cc2ccc(NC(=O)c3cc(*)cc(C(C)(C)C)c3)cc2)cc1 | [5 empty] | 4.959999994 | [13 empty] | 19.3 | [7 empty] | 0.230000002 | 1.159999999 | [9 empty] | Multimodal Machine Learning with Large Language Embedding Model for Polymer Property Prediction
21093 | Unknown | *C(=O)c1ccc(Oc2ccc(C(c3ccccc3)(c3ccc(Oc4ccc(*)cc4)cc3)C(F)(F)F)cc2)cc1 | [5 empty] | 4.199999996 | [11 empty] | 11 |  | 12 | [7 empty] | 0.15 | 0.909999995 | [9 empty] | Multimodal Machine Learning with Large Language Embedding Model for Polymer Property Prediction
21094 | Unknown | *C(=O)c1ccc2c(c1)C(=O)N(C1=CC=C3C(=Cc4cc(N5C(=O)c6ccc(*)cc6C5=O)ccc43)C1=O)C2=O | [5 empty] | 0.1 | [11 empty] | 1.750000001 | [20 empty] | Multimodal Machine Learning with Large Language Embedding Model for Polymer Property Prediction
21095 | Unknown | *C(F)(F)C(*)(F)F | [5 empty] | 12.7 | [22 empty] | 4.9 | [9 empty] | Multimodal Machine Learning with Large Language Embedding Model for Polymer Property Prediction
21096 | Unknown | *C1=Nc2ccc(-n3c(=O)c4cc5c(=O)n(-c6ccc(*)cc6)c(=O)c5cc4c3=O)cc2C(=O)OC1 | [5 empty] | 0.260000001 | [11 empty] | 2.559999998 | [9 empty] | 0.0053 | 0.082 | [9 empty] | Multimodal Machine Learning with Large Language Embedding Model for Polymer Property Prediction
21097 | Unknown | *C=Cc1ccc(*)cc1[Si](C)(C)C(C)(C)C | [5 empty] | 24.00000002 | [21 empty] | 1.8 | 6.600000007 | [9 empty] | Multimodal Machine Learning with Large Language Embedding Model for Polymer Property Prediction
21098 | Unknown | *C=Cc1ccc(*)cc1[Si](C)(C)CCCC | [5 empty] | 26 | [21 empty] | 1.5 | 6.500000005 | [9 empty] | Multimodal Machine Learning with Large Language Embedding Model for Polymer Property Prediction
21099 | Unknown | *C=Cc1ccc(*)cc1[Si](C)(C)CCCCCCCC | [5 empty] | 14.00000001 | [21 empty] | 1.1 | 3.499999997 | [9 empty] | Multimodal Machine Learning with Large Language Embedding Model for Polymer Property Prediction
21100 | Unknown | *C=Cc1ccc(*)cc1[Si](C)(C)CCCCCCCCCCCCCCCCCC | [5 empty] | 59.99999995 | [21 empty] | 3.9 | 12 | [9 empty] | Multimodal Machine Learning with Large Language Embedding Model for Polymer Property Prediction
21101 | Unknown | *CC(*)OC(=O)C1CCCCC1 | [5 empty] | 8.299999993 | [13 empty] | 15.8 | [7 empty] | 0.446999997 | 2.200000001 | [9 empty] | Multimodal Machine Learning with Large Language Embedding Model for Polymer Property Prediction
21102 | Unknown | *CC(*)OC(=O)c1ccccc1 | [5 empty] | 6.319999996 | [13 empty] | 10.70000001 | [18 empty] | Multimodal Machine Learning with Large Language Embedding Model for Polymer Property Prediction
21103 | Unknown | *CC(*)OC1C2CC3CC(C2)CC1C3 | [5 empty] | 25.20000001 | [21 empty] | 1.690000002 | 6.01 | [9 empty] | Multimodal Machine Learning with Large Language Embedding Model for Polymer Property Prediction
21104 | Unknown | *CC(*)OC1CC2CC1C1CCCC21 | [5 empty] | 12.6 | [21 empty] | 1.2 | 3.059999997 | [9 empty] | Multimodal Machine Learning with Large Language Embedding Model for Polymer Property Prediction
21105 | Unknown | *CC(*)OC1CC2CCC1C2 | [5 empty] | 25.00000002 | [21 empty] | 0.959999993 | 3.55 | [9 empty] | Multimodal Machine Learning with Large Language Embedding Model for Polymer Property Prediction
21106 | Unknown | *CC(*)OC1CCCCC1 | [5 empty] | 13.59999999 | [21 empty] | 0.98999999 | 3.689999999 | [9 empty] | Multimodal Machine Learning with Large Language Embedding Model for Polymer Property Prediction
21107 | Unknown | *CC(*)OCC1CC2CC1C1CCCC21 | [5 empty] | 2.85 | [21 empty] | 0.129999999 | 0.810000002 | [9 empty] | Multimodal Machine Learning with Large Language Embedding Model for Polymer Property Prediction
21108 | Unknown | *CC(*)OCC1CCCCC1 | [5 empty] | 5.890000003 | [21 empty] | 0.399999999 | 1.549999999 | [9 empty] | Multimodal Machine Learning with Large Language Embedding Model for Polymer Property Prediction
21109 | Unknown | *CC(*)[Si](C)(C)c1ccccc1 | [5 empty] | 12.29999999 | [21 empty] | 0.449999996 | 2.469999999 | [9 empty] | Multimodal Machine Learning with Large Language Embedding Model for Polymer Property Prediction
21110 | Unknown | *CCC(F)(Cl)C(*)(F)F | [5 empty] | 0.606999998 | [13 empty] | 5.319999996 | [7 empty] | 0.061000001 | 0.152000001 | [9 empty] | Multimodal Machine Learning with Large Language Embedding Model for Polymer Property Prediction
21111 | Unknown | *CCCCCCCCCCNC(*)=O | [5 empty] | 1 | [11 empty] | 2.629999997 |  | 2.799999998 | [18 empty] | Multimodal Machine Learning with Large Language Embedding Model for Polymer Property Prediction
21112 | Unknown | *CCCCCNC(=O)CCCCCC(*)=O | [5 empty] | 0.169999999 | [22 empty] | 0.034 | [9 empty] | Multimodal Machine Learning with Large Language Embedding Model for Polymer Property Prediction
21113 | Unknown | *CCCCCNC(*)=O | [5 empty] | 0.159999999 | [22 empty] | 0.038 | [9 empty] | Multimodal Machine Learning with Large Language Embedding Model for Polymer Property Prediction
21114 | Unknown | *CCc1c(Cl)cc(*)cc1Cl | [5 empty] | 0.782999996 | [21 empty] | 0.0271 | 0.180999998 | [9 empty] | Multimodal Machine Learning with Large Language Embedding Model for Polymer Property Prediction
21115 | Unknown | *CCc1ccc(*)cc1 | [5 empty] | 1.319999999 | [11 empty] | 2.469999999 |  | 2.500000002 | [7 empty] | 0.049900001 | 0.212 | [9 empty] | Multimodal Machine Learning with Large Language Embedding Model for Polymer Property Prediction
21116 | Unknown | *CCc1ccc(*)cc1Br | [5 empty] | 0.036 | [11 empty] | 0.451999995 | [9 empty] | 0.00061 | 0.0241 | [9 empty] | Multimodal Machine Learning with Large Language Embedding Model for Polymer Property Prediction
21117 | Unknown | *CCc1ccc(*)cc1C | [5 empty] | 0.264999998 | [11 empty] | 0.99399999 | [9 empty] | 0.0157 | 0.0572 | [9 empty] | Multimodal Machine Learning with Large Language Embedding Model for Polymer Property Prediction
21118 | Unknown | *CCc1ccc(*)cc1C#N | [5 empty] | 0.301000003 | [11 empty] | 1.779999999 | [10 empty] | 0.0904 | [9 empty] | Multimodal Machine Learning with Large Language Embedding Model for Polymer Property Prediction
21119 | Unknown | *CCc1ccc(*)cc1CC | [5 empty] | 1.889999999 | [11 empty] | 4.309999998 | [9 empty] | 0.0904 | 0.499999995 | [9 empty] | Multimodal Machine Learning with Large Language Embedding Model for Polymer Property Prediction
21120 | Unknown | *CCc1ccc(*)cc1Cl | [5 empty] | 0.0903 | [11 empty] | 0.938999995 |  | 1.170000001 | [7 empty] | 0.00687 | 0.0448 | [9 empty] | Multimodal Machine Learning with Large Language Embedding Model for Polymer Property Prediction
21121 | Unknown | *COCC(*)O | [5 empty] | 0.012 | [11 empty] | 0.0228 |  | 0.0548 | [8 empty] | 0.0038 | [9 empty] | Multimodal Machine Learning with Large Language Embedding Model for Polymer Property Prediction
21122 | Unknown | *N=P(*)(C)C | [5 empty] | 29.39999997 | [21 empty] | 1.27 | 3.529999997 | [9 empty] | Multimodal Machine Learning with Large Language Embedding Model for Polymer Property Prediction
21123 | Unknown | *Nc1ccc(Cc2ccc(NC(=O)c3cccc(C(*)=O)c3)cc2)cc1 | [5 empty] | 0.320000001 | [13 empty] | 4.22 | [8 empty] | 0.069 | [9 empty] | Multimodal Machine Learning with Large Language Embedding Model for Polymer Property Prediction
21124 | Unknown | *OC1C(COC(C)=O)OC(*)C(O)C1OC(C)=O | [5 empty] | 2.400000002 | [22 empty] | 0.800000006 | [9 empty] | Multimodal Machine Learning with Large Language Embedding Model for Polymer Property Prediction
21125 | Unknown | *OCCOC(=O)c1ccc(C(*)=O)cc1 | [5 empty] | 0.231999997 | [11 empty] | 3.699999999 |  | 3.92 | [7 empty] | 0.0165 | 0.072099999 | [9 empty] | Multimodal Machine Learning with Large Language Embedding Model for Polymer Property Prediction
21126 | Unknown | *OCCOC(=O)c1ccc2cc(C(*)=O)ccc2c1 | [5 empty] | 0.238999999 | [13 empty] | 2.12 | [8 empty] | 0.0189 | [9 empty] | Multimodal Machine Learning with Large Language Embedding Model for Polymer Property Prediction
21127 | Unknown | *OCCOC(=O)c1cccc(C(*)=O)c1 | [5 empty] | 0.0386 | [22 empty] | 0.015 | [9 empty] | Multimodal Machine Learning with Large Language Embedding Model for Polymer Property Prediction
21128 | Unknown | *Oc1ccc(Oc2ccc3c(c2)C(=O)N(c2cccc(N4C(=O)c5ccc(*)cc5C4=O)c2)C3=O)cc1 | [5 empty] | 0.597999995 | [11 empty] | 3.750000002 | [9 empty] | 0.016 | 0.149000001 | [9 empty] | Multimodal Machine Learning with Large Language Embedding Model for Polymer Property Prediction
21129 | Unknown | *Sc1ccc2c(c1)C(=O)N(c1ccc(Oc3ccc(N4C(=O)c5ccc(*)cc5C4=O)cc3)cc1)C2=O | [5 empty] | 9.550000009 | [11 empty] | 25.69999998 | [9 empty] | 0.111999999 | 1.09 | [9 empty] | Multimodal Machine Learning with Large Language Embedding Model for Polymer Property Prediction
21130 | Unknown | *Sc1cccc2c1C(=O)N(c1ccc(Oc3ccc(N4C(=O)c5cccc(*)c5C4=O)cc3)cc1)C2=O | [5 empty] | 16.20000002 | [11 empty] | 69.00000004 | [9 empty] | 0.462999999 | 3.040000003 | [9 empty] | Multimodal Machine Learning with Large Language Embedding Model for Polymer Property Prediction
21131 | Unknown | *c1cc(C(=O)OC)cc(N2C(=O)c3ccc(Oc4ccc(Oc5ccc6c(c5)C(=O)N(*)C6=O)cc4)cc3C2=O)c1 | [5 empty] | 1.179999999 | [11 empty] | 5.33 | [9 empty] | 0.034 | 0.234000001 | [9 empty] | Multimodal Machine Learning with Large Language Embedding Model for Polymer Property Prediction
21132 | Unknown | *c1cc(C(=O)OCC)cc(N2C(=O)c3ccc(Oc4ccc(Oc5ccc6c(c5)C(=O)N(*)C6=O)cc4)cc3C2=O)c1 | [5 empty] | 2.259999999 | [11 empty] | 7.790000006 | [9 empty] | 0.077000001 | 0.528999998 | [9 empty] | Multimodal Machine Learning with Large Language Embedding Model for Polymer Property Prediction
21133 | Unknown | *c1cc(C)c(Oc2ccc(S(=O)(=O)c3ccc(Oc4c(C)cc(C(*)(C(F)(F)F)C(F)(F)F)cc4C)cc3C(O)(C(F)(F)F)C(F)(F)F)c(C(O)(C(F)(F)F)C(F)(F)F)c2)c(C)c1 | [5 empty] | 81.00000002 | [13 empty] | 150.9999999 | [7 empty] | 5.920000004 | 14.00000001 | [9 empty] | Multimodal Machine Learning with Large Language Embedding Model for Polymer Property Prediction
21134 | Unknown | *c1cc(C)c(Oc2ccc(S(=O)(=O)c3ccc(Oc4c(C)cc(C(*)(C)C)cc4C)cc3C(O)(C(F)(F)F)C(F)(F)F)c(C(O)(C(F)(F)F)C(F)(F)F)c2)c(C)c1 | [5 empty] | 30.00000002 | [13 empty] | 66.00000007 | [7 empty] | 1.5 | 8.500000006 | [9 empty] | Multimodal Machine Learning with Large Language Embedding Model for Polymer Property Prediction
21135 | Unknown | *c1cc(N2C(=O)c3ccc(Oc4ccc(Oc5ccc6c(c5)C(=O)N(*)C6=O)cc4)cc3C2=O)c(C(=O)OCC2c3ccccc3-c3ccccc32)c(C(=O)O)c1C(=O)OCC1c2ccccc2-c2ccccc21 | [5 empty] | 0.682999994 | [11 empty] | 5.670000001 | [9 empty] | 0.015 | 0.179 | [9 empty] | Multimodal Machine Learning with Large Language Embedding Model for Polymer Property Prediction
21136 | Unknown | *c1ccc(C(=O)c2ccc(Oc3ccc(-c4ccc(Oc5ccc(C(=O)c6ccc7c(c6)C(C)(C6CCCCC6)CC7(*)C6CCCCC6)cc5)cc4)cc3)cc2)cc1 | [5 empty] | 6.450000005 | [11 empty] | 14.89999999 | [9 empty] | 0.42 | 1.470000001 | [9 empty] | Multimodal Machine Learning with Large Language Embedding Model for Polymer Property Prediction
21137 | Unknown | *c1ccc(C(=O)c2ccc(Oc3ccc(C(=O)c4ccc(Oc5ccc(C(=O)c6ccc7c(c6)C(C)(C6CCCCC6)CC7(*)C6CCCCC6)cc5)cc4)cc3)cc2)cc1 | [5 empty] | 4.999999996 | [11 empty] | 12.5 | [9 empty] | 0.159999999 | 1.030000001 | [9 empty] | Multimodal Machine Learning with Large Language Embedding Model for Polymer Property Prediction
21138 | Unknown | *c1ccc(C(=O)c2ccc(Oc3ccc(C(c4ccc(Oc5ccc(C(=O)c6ccc7c(c6)C(C)(C6CCCCC6)CC7(*)C6CCCCC6)cc5)cc4)(C(F)(F)F)C(F)(F)F)cc3)cc2)cc1 | [5 empty] | 7.699999997 | [11 empty] | 17.29999999 | [9 empty] | 0.320000001 | 1.64 | [9 empty] | Multimodal Machine Learning with Large Language Embedding Model for Polymer Property Prediction
21139 | Unknown | *c1ccc(C(=O)c2ccc(Oc3ccc(C4(c5ccc(Oc6ccc(C(=O)c7ccc8c(c7)C(C)(C7CCCCC7)CC8(*)C7CCCCC7)cc6)cc5)CCCCC4)cc3)cc2)cc1 | [5 empty] | 7.389999993 | [11 empty] | 16.69999999 | [9 empty] | 0.290000001 | 1.569999999 | [9 empty] | Multimodal Machine Learning with Large Language Embedding Model for Polymer Property Prediction
21140 | Unknown | *c1ccc(C(=O)c2ccc(Oc3ccc(Oc4ccc(Oc5ccc(C(=O)c6ccc7c(c6)C(C)(C6CCCCC6)CC7(*)C6CCCCC6)cc5)cc4)cc3)cc2)cc1 | [5 empty] | 4.180000002 | [11 empty] | 11.59999999 | [9 empty] | 0.209999998 | 1.079999999 | [9 empty] | Multimodal Machine Learning with Large Language Embedding Model for Polymer Property Prediction
21141 | Unknown | *c1ccc(C(=O)c2ccc(Oc3ccc(S(=O)(=O)c4ccc(Oc5ccc(C(=O)c6ccc7c(c6)C(C)(C6CCCCC6)CC7(*)C6CCCCC6)cc5)cc4)cc3)cc2)cc1 | [5 empty] | 7.199999993 | [11 empty] | 14.49999999 | [9 empty] | 0.230000002 | 1.319999999 | [9 empty] | Multimodal Machine Learning with Large Language Embedding Model for Polymer Property Prediction
21142 | Unknown | *c1ccc(C(=O)c2ccc(Oc3ccc(Sc4ccc(Oc5ccc(C(=O)c6ccc7c(c6)C(C)(C6CCCCC6)CC7(*)C6CCCCC6)cc5)cc4)cc3)cc2)cc1 | [5 empty] | 5.700000004 | [11 empty] | 13.49999998 | [9 empty] | 0.200000002 | 1.120000001 | [9 empty] | Multimodal Machine Learning with Large Language Embedding Model for Polymer Property Prediction
21143 | Unknown | *c1ccc(OC(=O)c2cccc(Oc3ccc(C(*)(C)C)cc3)c2)cc1 | [5 empty] | 2.100000001 | [13 empty] | 8.799999997 | [7 empty] | 0.09 | 0.49 | [9 empty] | Multimodal Machine Learning with Large Language Embedding Model for Polymer Property Prediction
21144 | Unknown | *c1ccc(Oc2ccc(C(=O)c3ccc(C4(C5CCCCC5)CC(C)(C5CCCCC5)c5cc(C(=O)c6ccc(Oc7ccc(C(*)(C)C)cc7)cc6)ccc54)cc3)cc2)cc1 | [5 empty] | 9.360000006 | [11 empty] | 17.69999999 | [9 empty] | 0.33 | 1.830000001 | [9 empty] | Multimodal Machine Learning with Large Language Embedding Model for Polymer Property Prediction
21145 | Unknown | *c1ccc(Oc2ccc(C(=O)c3ccc(C4(C5CCCCC5)CC(C)(C5CCCCC5)c5cc(C(=O)c6ccc(Oc7ccc(C8(*)CC(C)CC(C)(C)C8)cc7)cc6)ccc54)cc3)cc2)cc1 | [5 empty] | 18.89999999 | [11 empty] | 36.00000002 | [9 empty] | 0.639999994 | 3.580000003 | [9 empty] | Multimodal Machine Learning with Large Language Embedding Model for Polymer Property Prediction
21146 | Unknown | *c1ccc(Oc2ccc(N3C(=O)c4ccc(C(=O)c5ccc6c(c5)C(=O)N(c5ccc(Oc7ccc(C(*)(C)C)cc7)cc5)C6=O)cc4C3=O)cc2)cc1 | [5 empty] | 2.799999998 | [11 empty] | 8.900000007 | [9 empty] | 0.110000001 | 0.54 | [9 empty] | Multimodal Machine Learning with Large Language Embedding Model for Polymer Property Prediction
21147 | Unknown | *c1ccc(Oc2ccc(N3C(=O)c4ccc(Oc5ccc6c(c5)C(=O)N(c5ccc(Oc7ccc(C(*)(C)C)cc7)cc5)C6=O)cc4C3=O)cc2)cc1 | [5 empty] | 2.699999999 | [11 empty] | 8 | [9 empty] | 0.07 | 0.49 | [9 empty] | Multimodal Machine Learning with Large Language Embedding Model for Polymer Property Prediction
21148 | Unknown | *c1ccc(Oc2ccc(S(=O)(=O)c3ccc(Oc4ccc(C(*)(C)C)cc4Br)cc3)cc2)c(Br)c1 | [5 empty] | 6.299999993 | [13 empty] | 11 | [7 empty] | 0.19 | 1.1 | [9 empty] | Multimodal Machine Learning with Large Language Embedding Model for Polymer Property Prediction
21149 | Unknown | *c1ccc(Oc2ccc(S(=O)(=O)c3ccc(Oc4ccc(C(*)(C)C)cc4C(O)(C(F)(F)F)C(F)(F)F)cc3)cc2)c(C(O)(C(F)(F)F)C(F)(F)F)c1 | [5 empty] | 5.400000002 | [13 empty] | 20.00000002 | [7 empty] | 0.22 | 1.5 | [9 empty] | Multimodal Machine Learning with Large Language Embedding Model for Polymer Property Prediction
21150 | Unknown | *c1ccc(Oc2ccc(S(=O)(=O)c3ccc(Oc4ccc(C(*)(C)C)cc4C(OC)(C(F)(F)F)C(F)(F)F)cc3)cc2)c(C(OC)(C(F)(F)F)C(F)(F)F)c1 | [5 empty] | 7.699999997 | [13 empty] | 24.00000002 | [7 empty] | 0.260000001 | 2.000000002 | [9 empty] | Multimodal Machine Learning with Large Language Embedding Model for Polymer Property Prediction
21151 | Unknown | *C(=O)n1cnc2cc(Oc3ccc4ncn(C(=O)c5cccc(Oc6ccc(Oc7cccc(*)c7)cc6)c5)c4c3)ccc21 | [17 empty] | 5.34 | [9 empty] | 0.036 | 0.230000002 | [9 empty] | Multimodal Machine Learning with Large Language Embedding Model for Polymer Property Prediction
21152 | Unknown | *C(C(=O)OC(C)C)C(*)C(=O)OC(C)(C)C | [17 empty] | 133 | [9 empty] | 8.999999991 | 21.00000001 | [9 empty] | Multimodal Machine Learning with Large Language Embedding Model for Polymer Property Prediction
21153 | Unknown | *C(C(=O)OC(C)C)C(*)C(=O)OC(C)CCC | [17 empty] | 50.99999999 | [9 empty] | 4.999999996 | 12 | [9 empty] | Multimodal Machine Learning with Large Language Embedding Model for Polymer Property Prediction
21154 | Unknown | *C(C(=O)OC(C)C)C(*)C(=O)OC(C)CCC(C)C | [17 empty] | 155.9999999 | [9 empty] | 14.00000001 | 45.00000002 | [9 empty] | Multimodal Machine Learning with Large Language Embedding Model for Polymer Property Prediction
21155 | Unknown | *C(C(=O)OC(C)CCC(C)C)C(*)C(=O)OC(C)(C)C | [17 empty] | 169.0000002 | [9 empty] | 16.00000001 | 49 | [9 empty] | Multimodal Machine Learning with Large Language Embedding Model for Polymer Property Prediction
21156 | Unknown | *C(C(=O)OC(C)CCC)C(*)C(=O)OC(C)(C)C | [17 empty] | 144.9999999 | [9 empty] | 12.99999999 | 39 | [9 empty] | Multimodal Machine Learning with Large Language Embedding Model for Polymer Property Prediction
21157 | Unknown | *C(C(=O)Oc1ccccc1)C(*)C(=O)OC(C)(C)C | [17 empty] | 71.99999993 | [9 empty] | 4.999999996 | 16.99999999 | [9 empty] | Multimodal Machine Learning with Large Language Embedding Model for Polymer Property Prediction
21158 | Unknown | *C(C(=O)Oc1ccccc1)C(*)C(=O)OC(C)C | [17 empty] | 41.00000003 | [9 empty] | 3.000000002 | 8 | [9 empty] | Multimodal Machine Learning with Large Language Embedding Model for Polymer Property Prediction
21159 | Unknown | *OC1C(CO[N+](=O)[O-])OC(*)C(O[N+](=O)[O-])C1O[N+](=O)[O-] | [17 empty] | 2.000000002 | [9 empty] | 0.120000001 | 0.599999999 | [9 empty] | Multimodal Machine Learning with Large Language Embedding Model for Polymer Property Prediction
21160 | Unknown | *Oc1ccc(C(c2ccc(OC(=O)c3ccc4c(c3)-c3nc5ccc(-c6ccc7c(c6)nc6n7C(=O)c7cc(C(*)=O)ccc7-6)cc5n3C4=O)cc2)(C(F)(F)F)C(F)(F)F)cc1 | [17 empty] | 13.3 | [9 empty] | 0.155000001 | 0.976999992 | [9 empty] | Multimodal Machine Learning with Large Language Embedding Model for Polymer Property Prediction
21161 | Unknown | *Oc1ccc(C(c2ccc(OC(=O)c3ccc4c(c3)C(=O)N(c3ccc(-c5ccc(N6C(=O)c7ccc(C(*)=O)cc7C6=O)cc5)cc3)C4=O)cc2)(C(F)(F)F)C(F)(F)F)cc1 | [17 empty] | 5.010000002 | [9 empty] | 0.0517 | 0.347999997 | [9 empty] | Multimodal Machine Learning with Large Language Embedding Model for Polymer Property Prediction
21162 | Unknown | *Oc1ccc(C(c2ccc(OC(=O)c3ccc4c(c3)C(=O)N(c3ccc(Cc5ccc(N6C(=O)c7ccc(C(*)=O)cc7C6=O)cc5)cc3)C4=O)cc2)(C(F)(F)F)C(F)(F)F)cc1 | [17 empty] | 11.79999999 | [9 empty] | 0.164000001 | 0.917000009 | [9 empty] | Multimodal Machine Learning with Large Language Embedding Model for Polymer Property Prediction
21163 | Unknown | *Oc1ccc(C(c2ccc(OC(=O)c3ccc4c(c3)C(=O)N(c3ccc(N5C(=O)c6ccc(C(*)=O)cc6C5=O)cc3)C4=O)cc2)(C(F)(F)F)C(F)(F)F)cc1 | [17 empty] | 4.359999997 | [9 empty] | 0.0355 | 0.250999999 | [9 empty] | Multimodal Machine Learning with Large Language Embedding Model for Polymer Property Prediction
21164 | Unknown | *Oc1ccc(N2C(=O)C3=C(C2=O)C2C=CC3C3=C2C(=O)N(c2ccc(*)c(OC)c2)C3=O)cc1OC | [17 empty] | 5.180000003 |  | 6.139999998 | [7 empty] | 0.239999999 | 0.369999997 | [9 empty] | Multimodal Machine Learning with Large Language Embedding Model for Polymer Property Prediction
21165 | Unknown | *Oc1ccc(N2C(=O)c3ccc(Oc4ccc5c(c4)C(=O)N(c4ccc(*)c(OC)c4)C5=O)cc3C2=O)cc1OC | [17 empty] | 4.53 |  | 5.489999994 | [7 empty] | 0.04 | 0.19 | [9 empty] | Multimodal Machine Learning with Large Language Embedding Model for Polymer Property Prediction
21166 | Unknown | *Oc1ccc(Oc2ccc3c(c2)C(=O)N(c2ccc(Oc4ccc(N5C(=O)c6ccc(*)cc6C5=O)cc4)cc2)C3=O)cc1 | [17 empty] | 3.999999997 | [9 empty] | 0.034 | 0.215999999 | [9 empty] | Multimodal Machine Learning with Large Language Embedding Model for Polymer Property Prediction
21167 | Unknown | *Oc1ccc2c(c1)C(=O)N(c1ccc(Cc3ccc(N4C(=O)c5ccc(*)cc5C4=O)cc3)cc1)C2=O | [17 empty] | 5.620000006 | [9 empty] | 0.028 | 0.261000002 | [9 empty] | Multimodal Machine Learning with Large Language Embedding Model for Polymer Property Prediction
21168 | Unknown | *Oc1ccc2c(c1)C(=O)N(c1ccc(Oc3ccc(N4C(=O)c5ccc(*)cc5C4=O)cc3)cc1)C2=O | [17 empty] | 3.29 |  | 2.259999999 | [7 empty] | 0.026 | 0.183 | [9 empty] | Multimodal Machine Learning with Large Language Embedding Model for Polymer Property Prediction
21169 | Unknown | *Oc1ccc2c(c1)C(=O)N(c1ccc(Oc3ccc(N4C(=O)c5ccc(*)cc5C4=O)cc3C(F)(F)F)c(C(F)(F)F)c1)C2=O | [17 empty] | 9.629999997 |  | 11.79999999 | [7 empty] | 0.09 | 0.610000007 | [9 empty] | Multimodal Machine Learning with Large Language Embedding Model for Polymer Property Prediction
21170 | Unknown | *Oc1ccc2c(c1)C(=O)n1c-2nc2ccc(Oc3ccc4c(c3)nc3n4C(=O)c4cc(*)ccc4-3)cc21 | [17 empty] | 6.879999996 | [9 empty] | 0.0261 | 0.221999998 | [9 empty] | Multimodal Machine Learning with Large Language Embedding Model for Polymer Property Prediction
21171 | Unknown | *Oc1ccc2nc(-c3ccccc3)c(-c3ccc(-c4nc5cc(*)ccc5nc4-c4ccccc4)cc3)nc2c1 | [17 empty] | 17.2 | [9 empty] | 3.440000003 | 1.969999999 | [9 empty] | Multimodal Machine Learning with Large Language Embedding Model for Polymer Property Prediction
21172 | Unknown | *Oc1ccc2nc3c4cc5c(cc4c(=O)n3c2c1)c(=O)n1c2ccc(*)cc2nc51 | [17 empty] | 5.060000002 | [9 empty] | 0.013 | 0.140000001 | [9 empty] | Multimodal Machine Learning with Large Language Embedding Model for Polymer Property Prediction
21173 | Unknown | *Sc1ccc2c(c1)C(=O)N(c1ccc(Cc3ccc(N4C(=O)c5ccc(*)cc5C4=O)cc3)cc1)C2=O | [17 empty] | 5.430000005 | [9 empty] | 0.027 | 0.246000002 | [9 empty] | Multimodal Machine Learning with Large Language Embedding Model for Polymer Property Prediction
21174 | Unknown | *c1c(C)c(C)c(-n2c(=O)c3cc4oc5cc6c(cc5oc4cc3c2=O)C2(C(C)C)C3=CC4Oc5cc7c(cc5OC4C=C3C6(C(C)C)c3ccccc32)C(=O)N(*)C7=O)c(C)c1C | [17 empty] | 4180.000002 | [9 empty] | 169.0000002 | 827.0000009 | [9 empty] | Multimodal Machine Learning with Large Language Embedding Model for Polymer Property Prediction
21175 | Unknown | *c1c(C)c(C)c(N2C(=O)c3ccc(C(=O)c4ccc5c(c4)C(=O)N(*)C5=O)cc3C2=O)c(C)c1C | [17 empty] | 107.9999999 | [9 empty] | 2.629999997 | 11.79999999 | [9 empty] | Multimodal Machine Learning with Large Language Embedding Model for Polymer Property Prediction
21176 | Unknown | *c1c(C)cc(C)c(-n2c(=O)c3cc4c(=O)n(*)c(=O)c4cc3c2=O)c1C | [17 empty] | 234.9999999 | [9 empty] | 8.440000007 | 36.3 | [9 empty] | Multimodal Machine Learning with Large Language Embedding Model for Polymer Property Prediction
21177 | Unknown | *c1c(C)cc(C)c(N2C(=O)c3ccc(Oc4ccc(Oc5ccc6c(c5)C(=O)N(*)C6=O)cc4)cc3C2=O)c1C | [17 empty] | 39.99999997 | [9 empty] | 0.731999998 | 4.419999996 | [9 empty] | Multimodal Machine Learning with Large Language Embedding Model for Polymer Property Prediction
21178 | Unknown | *c1c(C)cc(C)c(N2C(=O)c3ccc(S(=O)(=O)c4ccc5c(c4)C(=O)N(*)C5=O)cc3C2=O)c1C | [17 empty] | 47.09999999 | [9 empty] | 1.020000001 | 5.689999995 | [9 empty] | Multimodal Machine Learning with Large Language Embedding Model for Polymer Property Prediction
21179 | Unknown | *c1c(C)cc(C)c(N2C(=O)c3ccc(Sc4ccc5c(c4)C(=O)N(*)C5=O)cc3C2=O)c1C | [17 empty] | 68.60000005 | [9 empty] | 1.620000002 | 8.199999993 | [9 empty] | Multimodal Machine Learning with Large Language Embedding Model for Polymer Property Prediction
21180 | Unknown | *c1cc(C)c(N2C(=O)c3cc4c(cc3C2=O)OC2C=C3C(=CC2O4)C2(C(C)C)c4ccccc4C3(C(C)C)c3cc4oc5cc6c(=O)n(-c7c(C)cc(*)cc7C)c(=O)c6cc5oc4cc32)c(C)c1 | [17 empty] | 2439.999998 | [9 empty] | 131.0000001 | 582.0000005 | [9 empty] | Multimodal Machine Learning with Large Language Embedding Model for Polymer Property Prediction
21181 | Unknown | *c1cc(C)c(N2C(=O)c3ccc(C(=O)Oc4ccc(C(c5ccc(OC(=O)c6ccc7c(c6)C(=O)N(c6c(C)cc(*)cc6C)C7=O)cc5)(C(F)(F)F)C(F)(F)F)cc4)cc3C2=O)c(C)c1 | [17 empty] | 38.00000003 | [9 empty] | 0.548999994 | 3.02 | [9 empty] | Multimodal Machine Learning with Large Language Embedding Model for Polymer Property Prediction
21182 | Unknown | *c1ccc(-c2nc3cc(-c4ccc5[nH]c(*)nc5c4)ccc3[nH]2)cc1 | [17 empty] | 0.159999999 | [10 empty] | 0.004 | [9 empty] | Multimodal Machine Learning with Large Language Embedding Model for Polymer Property Prediction
21183 | Unknown | *c1ccc(-c2nc3cc(-c4ccc5[nH]c(*)nc5c4)ccc3[nH]2)c(Br)c1 | [17 empty] | 0.380000003 | [10 empty] | 0.006 | [9 empty] | Multimodal Machine Learning with Large Language Embedding Model for Polymer Property Prediction
21184 | Unknown | *c1ccc(N2C(=O)c3ccc(C(=O)Oc4ccc(C(C)(C)c5ccc(OC(=O)c6ccc7c(c6)C(=O)N(c6ccc(*)cc6C)C7=O)cc5)cc4)cc3C2=O)c(C)c1 | [17 empty] | 6.46 | [9 empty] | 0.0512 | 0.404999997 | [9 empty] | Multimodal Machine Learning with Large Language Embedding Model for Polymer Property Prediction
21185 | Unknown | *c1ccc(N2C(=O)c3ccc([Si](C)(C)c4ccc5c(c4)C(=O)N(c4ccc(*)cc4C)C5=O)cc3C2=O)c(C)c1 | [17 empty] | 10.9 | [9 empty] | 0.093999999 | 0.663000002 | [9 empty] | Multimodal Machine Learning with Large Language Embedding Model for Polymer Property Prediction
21186 | Unknown | *c1ccc(N2C(=O)c3ccc([Si](C)(C)c4ccc5c(c4)C(=O)N(c4ccc(*)cc4OC)C5=O)cc3C2=O)c(OC)c1 | [17 empty] | 9.330000005 | [9 empty] | 0.095999999 | 0.53 | [9 empty] | Multimodal Machine Learning with Large Language Embedding Model for Polymer Property Prediction
21187 | Unknown | *c1ccc(OC(=O)c2ccc3c(c2)C(=O)N(c2ccc(-c4ccc(N5C(=O)c6ccc(C(=O)Oc7ccc(C(*)(C)C)cc7)cc6C5=O)cc4)cc2)C3=O)cc1 | [17 empty] | 0.723000005 | [9 empty] | 0.0065 | 0.0459 | [9 empty] | Multimodal Machine Learning with Large Language Embedding Model for Polymer Property Prediction
21188 | Unknown | *c1ccc(OC(=O)c2ccc3c(c2)C(=O)N(c2ccc(Cc4ccc(N5C(=O)c6ccc(C(=O)Oc7ccc(C(*)(C)C)cc7)cc6C5=O)cc4)cc2)C3=O)cc1 | [17 empty] | 4.650000001 | [9 empty] | 0.0457 | 0.293 | [9 empty] | Multimodal Machine Learning with Large Language Embedding Model for Polymer Property Prediction
21189 | Unknown | *c1ccc(OC(=O)c2ccc3c(c2)C(=O)N(c2ccc(Oc4ccc(N5C(=O)c6ccc(C(=O)Oc7ccc(C(*)(C)C)cc7)cc6C5=O)cc4)cc2)C3=O)cc1 | [17 empty] | 4.830000003 | [9 empty] | 0.0484 | 0.309999997 | [9 empty] | Multimodal Machine Learning with Large Language Embedding Model for Polymer Property Prediction
21190 | Unknown | *c1ccc(OC(=O)c2ccc3c(c2)C(=O)n2c-3nc3ccc(Oc4ccc5c(c4)nc4n5C(=O)c5ccc(C(=O)Oc6ccc(C(*)(C)C)cc6)cc5-4)cc32)cc1 | [17 empty] | 7.359999994 | [9 empty] | 0.058500001 | 0.434 | [9 empty] | Multimodal Machine Learning with Large Language Embedding Model for Polymer Property Prediction
21191 | Unknown | *c1ccc(Oc2ccc(N3C(=O)C4=C(C3=O)C3C=CC4C4=C3C(=O)N(*)C4=O)cc2)cc1 | [17 empty] | 19.59999998 |  | 16.1 | [18 empty] | Multimodal Machine Learning with Large Language Embedding Model for Polymer Property Prediction
21192 | Unknown | *c1ccc(Oc2ccc3c(c2)C(=O)N(c2ccc(Oc4ccc(N5C(=O)c6ccc(Oc7ccc(C(*)(C)C)cc7)cc6C5=O)cc4)cc2)C3=O)cc1 | [17 empty] | 8.949999993 | [9 empty] | 0.084000001 | 0.550000001 | [9 empty] | Multimodal Machine Learning with Large Language Embedding Model for Polymer Property Prediction
21193 | Unknown | *c1ccc2c(c1)C(=O)N(c1ccc(-c3ccc(N4C(=O)c5ccc([Si](*)(C)C)cc5C4=O)cc3)cc1)C2=O | [17 empty] | 8.380000007 | [9 empty] | 0.109000001 | 0.677000002 | [9 empty] | Multimodal Machine Learning with Large Language Embedding Model for Polymer Property Prediction
21194 | Unknown | *c1ccc2c(c1)C(=O)N(c1ccc(Cc3ccc(N4C(=O)c5ccc(S(*)(=O)=O)cc5C4=O)cc3)cc1)C2=O | [17 empty] | 6.319999996 | [9 empty] | 0.032 | 0.295999999 | [9 empty] | Multimodal Machine Learning with Large Language Embedding Model for Polymer Property Prediction
21195 | Unknown | *c1ccc2c(c1)C(=O)N(c1ccc(Oc3ccc(N4C(=O)c5ccc(S(*)(=O)=O)cc5C4=O)cc3)cc1)C2=O | [17 empty] | 5.609999997 | [9 empty] | 0.027 | 0.200000002 | [9 empty] | Multimodal Machine Learning with Large Language Embedding Model for Polymer Property Prediction
21196 | Unknown | *c1ccc2c(c1)C(=O)n1c-2nc2cc(Oc3ccc4nc5n(c4c3)C(=O)c3cc(*)ccc3-5)ccc21 | [17 empty] | 6.559999994 | [9 empty] | 0.023 | 0.239999999 | [9 empty] | Multimodal Machine Learning with Large Language Embedding Model for Polymer Property Prediction
21197 | Unknown | *c1ccc2c(c1)C(=O)n1c-2nc2ccc(-c3ccc4c(c3)nc3n4C(=O)c4cc(C(*)(C(F)(F)F)C(F)(F)F)ccc4-3)cc21 | [17 empty] | 74.40000008 | [9 empty] | 1.44 | 7.750000009 | [9 empty] | Multimodal Machine Learning with Large Language Embedding Model for Polymer Property Prediction
21198 | Unknown | *c1ccc2c(c1)C(=O)n1c-2nc2ccc(Oc3ccc4c(c3)nc3n4C(=O)c4cc(C(*)(C(F)(F)F)C(F)(F)F)ccc4-3)cc21 | [17 empty] | 54.89999994 | [9 empty] | 0.810000002 | 5.039999995 | [9 empty] | Multimodal Machine Learning with Large Language Embedding Model for Polymer Property Prediction
21199 | Unknown | *c1cccc(-c2nc3cc(-c4ccc5[nH]c(*)nc5c4)ccc3[nH]2)n1 | [17 empty] | 1.379999999 | [10 empty] | 0.045 | [9 empty] | Multimodal Machine Learning with Large Language Embedding Model for Polymer Property Prediction
21200 | Unknown | *c1nc2cc(-c3ccc4[nH]c(-c5cc(Br)c(*)cc5Br)nc4c3)ccc2[nH]1 | [17 empty] | 1.889999999 | [10 empty] | 0.07 | [9 empty] | Multimodal Machine Learning with Large Language Embedding Model for Polymer Property Prediction
21201 | Unknown | *=CCCC=* | [19 empty] | 42.89999998 | [7 empty] | 25.09999997 | [10 empty] | Multimodal Machine Learning with Large Language Embedding Model for Polymer Property Prediction
21202 | Unknown | *c1cc(-c2nc3ccc(-c4ccc5c(c4)nc(*)n5C[Si](C)(C)C)cc3n2C[Si](C)(C)C)cc(C(C)(C)C)c1 | [19 empty] | 26.60000002 | [18 empty] | Multimodal Machine Learning with Large Language Embedding Model for Polymer Property Prediction
21203 | Unknown | *c1ccc2c(c1)nc(-c1cc(-c3nc4ccc(*)cc4n3C)cc(C(C)(C)C)c1)n2C | [19 empty] | 11.79999999 | [18 empty] | Multimodal Machine Learning with Large Language Embedding Model for Polymer Property Prediction
21204 | Unknown | *c1ccc2c(c1)nc(-c1cc(-c3nc4ccc(*)cc4n3CCCC)cc(C(C)(C)C)c1)n2CCCC | [19 empty] | 21.29999998 | [18 empty] | Multimodal Machine Learning with Large Language Embedding Model for Polymer Property Prediction
21205 | Unknown | *c1ccc2c(c1)nc(-c1cc(-c3nc4ccc(*)cc4n3Cc3ccc(C(C)(C)C)cc3)cc(C(C)(C)C)c1)n2Cc1ccc(C(C)(C)C)cc1 | [19 empty] | 38.3 | [18 empty] | Multimodal Machine Learning with Large Language Embedding Model for Polymer Property Prediction
21206 | Unknown | *c1ccc2c(c1)nc(-c1cccc(-c3nc4ccc(*)cc4n3C)c1)n2C | [19 empty] | 3.11 | [18 empty] | Multimodal Machine Learning with Large Language Embedding Model for Polymer Property Prediction
21207 | Unknown | *c1ccc2c(c1)nc(-c1cccc(-c3nc4ccc(*)cc4n3CCCC)c1)n2CCCC | [19 empty] | 6.629999994 | [18 empty] | Multimodal Machine Learning with Large Language Embedding Model for Polymer Property Prediction
21208 | Unknown | *c1ccc2c(c1)nc(-c1cccc(-c3nc4ccc(*)cc4n3C[Si](C)(C)C)c1)n2C[Si](C)(C)C | [19 empty] | 6.430000001 | [18 empty] | Multimodal Machine Learning with Large Language Embedding Model for Polymer Property Prediction
21209 | Unknown | *c1ccc2c(c1)nc(-c1cccc(-c3nc4ccc(*)cc4n3Cc3ccc(C(C)(C)C)cc3)c1)n2Cc1ccc(C(C)(C)C)cc1 | [19 empty] | 18 | [18 empty] | Multimodal Machine Learning with Large Language Embedding Model for Polymer Property Prediction
21210 | Unknown | *C=CC1CC(*)CC1CS(=O)(=O)c1ccc(C)cc1 | [27 empty] | 0.06 | 0.390000003 | [9 empty] | Multimodal Machine Learning with Large Language Embedding Model for Polymer Property Prediction
21211 | Unknown | *O[Si](*)(C)CCCCCC | [27 empty] | 103.0000001 | 236 | [9 empty] | Multimodal Machine Learning with Large Language Embedding Model for Polymer Property Prediction
21212 | Unknown | *c1cc(C)c(N2C(=O)c3cc4c(cc3C2=O)OC2C=C3C(=CC2O4)C2(C(C)C)c4ccccc4C3(C(C)C)c3cc4oc5cc6c(=O)n(-c7c(C)cc(*)c8ccccc78)c(=O)c6cc5oc4cc32)c2ccccc12 | [27 empty] | 240.0000002 | 864.9999991 | [9 empty] | Multimodal Machine Learning with Large Language Embedding Model for Polymer Property Prediction
21213 | Unknown | [*]#C[SiH2]C#Cc1cccc(C#[*])c1 | [16 empty] | 345.15 | [21 empty] | Kunchapu S, Jablonka KM. PolyMetriX: An Ecosystem for Digital Polymer Chemistry. ChemRxiv. 2025; doi:10.26434/chemrxiv-2025-s2f2r-v2
21214 | Unknown | [*]#Cc1cccc(C#C[SiH](C#[*])c2ccccc2)c1 | [16 empty] | 358.15 | [21 empty] | Kunchapu S, Jablonka KM. PolyMetriX: An Ecosystem for Digital Polymer Chemistry. ChemRxiv. 2025; doi:10.26434/chemrxiv-2025-s2f2r-v3
21215 | Unknown | [*]#Cc1ccccc1C#C[SiH](C#[*])c1ccccc1 | [16 empty] | 344.15 | [21 empty] | Kunchapu S, Jablonka KM. PolyMetriX: An Ecosystem for Digital Polymer Chemistry. ChemRxiv. 2025; doi:10.26434/chemrxiv-2025-s2f2r-v4
21216 | Unknown | [*]/C(=C(/[*])c1ccc(C(C)(C)C)cc1)c1ccccc1 | [16 empty] | 473.15 | [21 empty] | Kunchapu S, Jablonka KM. PolyMetriX: An Ecosystem for Digital Polymer Chemistry. ChemRxiv. 2025; doi:10.26434/chemrxiv-2025-s2f2r-v5
21217 | Unknown | [*]/C(=C(/[*])c1ccc(CCCC)cc1)c1ccccc1 | [16 empty] | 473.15 | [21 empty] | Kunchapu S, Jablonka KM. PolyMetriX: An Ecosystem for Digital Polymer Chemistry. ChemRxiv. 2025; doi:10.26434/chemrxiv-2025-s2f2r-v6
21218 | Unknown | [*]/C(=C(/[*])c1ccc(Oc2ccccc2)cc1)c1ccccc1 | [16 empty] | 473.15 | [21 empty] | Kunchapu S, Jablonka KM. PolyMetriX: An Ecosystem for Digital Polymer Chemistry. ChemRxiv. 2025; doi:10.26434/chemrxiv-2025-s2f2r-v7
21219 | Unknown | [*]/C(=C(/[*])c1ccc([Si](C(C)C)(C(C)C)C(C)C)cc1)c1ccccc1 | [16 empty] | 523.15 | [21 empty] | Kunchapu S, Jablonka KM. PolyMetriX: An Ecosystem for Digital Polymer Chemistry. ChemRxiv. 2025; doi:10.26434/chemrxiv-2025-s2f2r-v8
21220 | Unknown | [*]/C(=C(/[*])c1ccc([Si](C)(C)C)cc1)c1ccccc1 | [16 empty] | 473.15 | [21 empty] | Kunchapu S, Jablonka KM. PolyMetriX: An Ecosystem for Digital Polymer Chemistry. ChemRxiv. 2025; doi:10.26434/chemrxiv-2025-s2f2r-v9
21221 | Unknown | [*]/C(=C(/[*])c1cccc([Ge](C)(C)C)c1)c1ccccc1 | [16 empty] | 473.15 | [21 empty] | Kunchapu S, Jablonka KM. PolyMetriX: An Ecosystem for Digital Polymer Chemistry. ChemRxiv. 2025; doi:10.26434/chemrxiv-2025-s2f2r-v10
21222 | Unknown | [*]/C(=C(/[*])c1cccc([Si](C)(C)C)c1)c1ccccc1 | [16 empty] | 473.15 | [21 empty] | Kunchapu S, Jablonka KM. PolyMetriX: An Ecosystem for Digital Polymer Chemistry. ChemRxiv. 2025; doi:10.26434/chemrxiv-2025-s2f2r-v11
21223 | Unknown | [*]/C(C#N)=C/c1cc(C=C(C#N)c2ccc3c(c2)C(CCCCCCCC)(CCCCCCCC)c2cc([*])ccc2-3)cc(N(c2ccccc2)c2ccccc2)c1 | [16 empty] | 409.15 | [21 empty] | Kunchapu S, Jablonka KM. PolyMetriX: An Ecosystem for Digital Polymer Chemistry. ChemRxiv. 2025; doi:10.26434/chemrxiv-2025-s2f2r-v12
21224 | Unknown | [*]/C(C)=C(/[*])CCC | [16 empty] | 473.15 | [21 empty] | Kunchapu S, Jablonka KM. PolyMetriX: An Ecosystem for Digital Polymer Chemistry. ChemRxiv. 2025; doi:10.26434/chemrxiv-2025-s2f2r-v13
21225 | Unknown | [*]/C(C)=C(/[*])CCCCC | [16 empty] | 453.15 | [21 empty] | Kunchapu S, Jablonka KM. PolyMetriX: An Ecosystem for Digital Polymer Chemistry. ChemRxiv. 2025; doi:10.26434/chemrxiv-2025-s2f2r-v14
21226 | Unknown | [*]/C(C)=C(/[*])CCCCCCC | [16 empty] | 433.15 | [21 empty] | Kunchapu S, Jablonka KM. PolyMetriX: An Ecosystem for Digital Polymer Chemistry. ChemRxiv. 2025; doi:10.26434/chemrxiv-2025-s2f2r-v15
21227 | Unknown | [*]/C(C)=C(/[*])SCC | [16 empty] | 433.15 | [21 empty] | Kunchapu S, Jablonka KM. PolyMetriX: An Ecosystem for Digital Polymer Chemistry. ChemRxiv. 2025; doi:10.26434/chemrxiv-2025-s2f2r-v16
21228 | Unknown | [*]/C(C)=C(/[*])SCCCCCC | [16 empty] | 383.15 | [21 empty] | Kunchapu S, Jablonka KM. PolyMetriX: An Ecosystem for Digital Polymer Chemistry. ChemRxiv. 2025; doi:10.26434/chemrxiv-2025-s2f2r-v17
21229 | Unknown | [*]/C(C)=C(/[*])SCCCCCCCCCC | [16 empty] | 333.15 | [21 empty] | Kunchapu S, Jablonka KM. PolyMetriX: An Ecosystem for Digital Polymer Chemistry. ChemRxiv. 2025; doi:10.26434/chemrxiv-2025-s2f2r-v18
21230 | Unknown | [*]/C(C)=C(/[*])[Ge](C)(C)C | [16 empty] | 523.15 | [21 empty] | Kunchapu S, Jablonka KM. PolyMetriX: An Ecosystem for Digital Polymer Chemistry. ChemRxiv. 2025; doi:10.26434/chemrxiv-2025-s2f2r-v19
21231 | Unknown | [*]/C(C)=C(/[*])[Si](C)(C)C | [16 empty] | 348.15 | [21 empty] | Kunchapu S, Jablonka KM. PolyMetriX: An Ecosystem for Digital Polymer Chemistry. ChemRxiv. 2025; doi:10.26434/chemrxiv-2025-s2f2r-v20
21232 | Unknown | [*]/C(C)=C(/[*])[Si](C)(C)CCCCCC | [16 empty] | 473.15 | [21 empty] | Kunchapu S, Jablonka KM. PolyMetriX: An Ecosystem for Digital Polymer Chemistry. ChemRxiv. 2025; doi:10.26434/chemrxiv-2025-s2f2r-v21
21233 | Unknown | [*]/C(C)=C(/[*])[Si](C)(C)CC[Si](C)(C)C | [16 empty] | 473.15 | [21 empty] | Kunchapu S, Jablonka KM. PolyMetriX: An Ecosystem for Digital Polymer Chemistry. ChemRxiv. 2025; doi:10.26434/chemrxiv-2025-s2f2r-v22
21234 | Unknown | [*]/C(C)=C(/[*])[Si](C)(C)C[Si](C)(C)C | [16 empty] | 473.15 | [21 empty] | Kunchapu S, Jablonka KM. PolyMetriX: An Ecosystem for Digital Polymer Chemistry. ChemRxiv. 2025; doi:10.26434/chemrxiv-2025-s2f2r-v23
21235 | Unknown | [*]/C(C)=C(/[*])c1ccc([Si](C)(C)C)cc1 | [16 empty] | 268.15 | [21 empty] | Kunchapu S, Jablonka KM. PolyMetriX: An Ecosystem for Digital Polymer Chemistry. ChemRxiv. 2025; doi:10.26434/chemrxiv-2025-s2f2r-v24
21236 | Unknown | [*]/C(CC)=C(/[*])c1ccccc1 | [16 empty] | 473.15 | [21 empty] | Kunchapu S, Jablonka KM. PolyMetriX: An Ecosystem for Digital Polymer Chemistry. ChemRxiv. 2025; doi:10.26434/chemrxiv-2025-s2f2r-v25
21237 | Unknown | [*]/C(CCCCCC)=C(/[*])c1ccccc1 | [16 empty] | 473.15 | [21 empty] | Kunchapu S, Jablonka KM. PolyMetriX: An Ecosystem for Digital Polymer Chemistry. ChemRxiv. 2025; doi:10.26434/chemrxiv-2025-s2f2r-v26
21238 | Unknown | [*]/C(Cl)=C(/[*])CCCC | [16 empty] | 463.15 | [21 empty] | Kunchapu S, Jablonka KM. PolyMetriX: An Ecosystem for Digital Polymer Chemistry. ChemRxiv. 2025; doi:10.26434/chemrxiv-2025-s2f2r-v27
21239 | Unknown | [*]/C(Cl)=C(/[*])CCCCCC | [16 empty] | 423.15 | [21 empty] | Kunchapu S, Jablonka KM. PolyMetriX: An Ecosystem for Digital Polymer Chemistry. ChemRxiv. 2025; doi:10.26434/chemrxiv-2025-s2f2r-v28
21240 | Unknown | [*]/C(Cl)=C(/[*])CCCCCCCC | [16 empty] | 363.15 | [21 empty] | Kunchapu S, Jablonka KM. PolyMetriX: An Ecosystem for Digital Polymer Chemistry. ChemRxiv. 2025; doi:10.26434/chemrxiv-2025-s2f2r-v29
21241 | Unknown | [*]/C(Cl)=C(/[*])c1ccccc1 | [16 empty] | 488.15 | [21 empty] | Kunchapu S, Jablonka KM. PolyMetriX: An Ecosystem for Digital Polymer Chemistry. ChemRxiv. 2025; doi:10.26434/chemrxiv-2025-s2f2r-v30
21242 | Unknown | [*]/C=C(/[*])C(C)(C)C | [16 empty] | 473.15 | [21 empty] | Kunchapu S, Jablonka KM. PolyMetriX: An Ecosystem for Digital Polymer Chemistry. ChemRxiv. 2025; doi:10.26434/chemrxiv-2025-s2f2r-v31
21243 | Unknown | [*]/C=C(/[*])C(CCC)[Si](C)(C)CCCCCC | [16 empty] | 313.15 | [21 empty] | Kunchapu S, Jablonka KM. PolyMetriX: An Ecosystem for Digital Polymer Chemistry. ChemRxiv. 2025; doi:10.26434/chemrxiv-2025-s2f2r-v32
21244 | Unknown | [*]/C=C(/[*])C(CCC)[Si](C)(C)c1ccccc1 | [16 empty] | 383.15 | [21 empty] | Kunchapu S, Jablonka KM. PolyMetriX: An Ecosystem for Digital Polymer Chemistry. ChemRxiv. 2025; doi:10.26434/chemrxiv-2025-s2f2r-v33
21245 | Unknown | [*]/C=C(/[*])C(CCCCC)[Si](C)(C)C | [16 empty] | 443.15 | [21 empty] | Kunchapu S, Jablonka KM. PolyMetriX: An Ecosystem for Digital Polymer Chemistry. ChemRxiv. 2025; doi:10.26434/chemrxiv-2025-s2f2r-v34
21246 | Unknown | [*]/C=C(/[*])C(CCCCCCC)[Si](C)(C)C | [16 empty] | 423.15 | [21 empty] | Kunchapu S, Jablonka KM. PolyMetriX: An Ecosystem for Digital Polymer Chemistry. ChemRxiv. 2025; doi:10.26434/chemrxiv-2025-s2f2r-v35
21247 | Unknown | [*]/C=C(/[*])CCCOC(=O)c1cc(-c2ccc(OC)cc2)ccc1-c1ccc(OC)cc1 | [16 empty] | 345.55 | [21 empty] | Kunchapu S, Jablonka KM. PolyMetriX: An Ecosystem for Digital Polymer Chemistry. ChemRxiv. 2025; doi:10.26434/chemrxiv-2025-s2f2r-v36
21248 | Unknown | [*]/C=C(/[*])CCCOc1ccc(OC(=O)c2ccc(OC)cc2)cc1 | [16 empty] | 293.15 | [21 empty] | Kunchapu S, Jablonka KM. PolyMetriX: An Ecosystem for Digital Polymer Chemistry. ChemRxiv. 2025; doi:10.26434/chemrxiv-2025-s2f2r-v37
21249 | Unknown | [*]/C=C(/[*])CCCOc1ccc(OC(=O)c2ccc(OCCCC)cc2)cc1 | [16 empty] | 309.15 | [21 empty] | Kunchapu S, Jablonka KM. PolyMetriX: An Ecosystem for Digital Polymer Chemistry. ChemRxiv. 2025; doi:10.26434/chemrxiv-2025-s2f2r-v38
21250 | Unknown | [*]/C=C(/[*])CCCOc1ccc(OC(=O)c2ccc(OCCCCCCCC)cc2)cc1 | [16 empty] | 315.15 | [21 empty] | Kunchapu S, Jablonka KM. PolyMetriX: An Ecosystem for Digital Polymer Chemistry. ChemRxiv. 2025; doi:10.26434/chemrxiv-2025-s2f2r-v39
21251 | Unknown | [*]/C=C(/[*])c1c(C)cc(C(C)(C)C)cc1C | [16 empty] | 473.15 | [21 empty] | Kunchapu S, Jablonka KM. PolyMetriX: An Ecosystem for Digital Polymer Chemistry. ChemRxiv. 2025; doi:10.26434/chemrxiv-2025-s2f2r-v40
21252 | Unknown | [*]/C=C(/[*])c1c(F)c(F)c(CCCC)c(F)c1F | [16 empty] | 383.15 | [21 empty] | Kunchapu S, Jablonka KM. PolyMetriX: An Ecosystem for Digital Polymer Chemistry. ChemRxiv. 2025; doi:10.26434/chemrxiv-2025-s2f2r-v41
21253 | Unknown | [*]/C=C(/[*])c1ccc(-n2c(=O)c3cc4c(=O)n(-c5ccc(C#C)cc5)c(=O)c4cc3c2=O)cc1 | [16 empty] | 693.15 | [21 empty] | Kunchapu S, Jablonka KM. PolyMetriX: An Ecosystem for Digital Polymer Chemistry. ChemRxiv. 2025; doi:10.26434/chemrxiv-2025-s2f2r-v42
21254 | Unknown | [*]/C=C(/[*])c1ccccc1C(F)(F)F | [16 empty] | 403.15 | [21 empty] | Kunchapu S, Jablonka KM. PolyMetriX: An Ecosystem for Digital Polymer Chemistry. ChemRxiv. 2025; doi:10.26434/chemrxiv-2025-s2f2r-v43
21255 | Unknown | [*]/C=C(/[*])c1ccccc1C[Si](C)(C)C | [16 empty] | 443.15 | [21 empty] | Kunchapu S, Jablonka KM. PolyMetriX: An Ecosystem for Digital Polymer Chemistry. ChemRxiv. 2025; doi:10.26434/chemrxiv-2025-s2f2r-v44
21256 | Unknown | [*]/C=C(/[*])c1ccccc1[Ge](C)(C)C | [16 empty] | 453.15 | [21 empty] | Kunchapu S, Jablonka KM. PolyMetriX: An Ecosystem for Digital Polymer Chemistry. ChemRxiv. 2025; doi:10.26434/chemrxiv-2025-s2f2r-v45
21257 | Unknown | [*]/C=C(/[*])c1ccccc1[Si](C)(C)C | [16 empty] | 463.15 | [21 empty] | Kunchapu S, Jablonka KM. PolyMetriX: An Ecosystem for Digital Polymer Chemistry. ChemRxiv. 2025; doi:10.26434/chemrxiv-2025-s2f2r-v46
21258 | Unknown | [*]/C=C/[*] | [16 empty] | 269.15 | [21 empty] | Kunchapu S, Jablonka KM. PolyMetriX: An Ecosystem for Digital Polymer Chemistry. ChemRxiv. 2025; doi:10.26434/chemrxiv-2025-s2f2r-v47
21259 | Unknown | [*]=C(C#CC(=[*])COS(=O)(=O)c1ccc(C)cc1)COS(=O)(=O)c1ccc(C)cc1 | [16 empty] | 200.15 | [21 empty] | Kunchapu S, Jablonka KM. PolyMetriX: An Ecosystem for Digital Polymer Chemistry. ChemRxiv. 2025; doi:10.26434/chemrxiv-2025-s2f2r-v48
21260 | Unknown | [*]=C(C#N)N1C(=O)c2ccc(C(=O)c3ccc(-c4ccc5c(c4)C(=O)N(C(=[*])C#N)C5=O)cc3)cc2C1=O | [16 empty] | 522.15 | [21 empty] | Kunchapu S, Jablonka KM. PolyMetriX: An Ecosystem for Digital Polymer Chemistry. ChemRxiv. 2025; doi:10.26434/chemrxiv-2025-s2f2r-v49
21261 | Unknown | [*]=C(C#N)NC(=O)c1ccc(C(=O)NC(=[*])C#N)cc1 | [16 empty] | 505.15 | [21 empty] | Kunchapu S, Jablonka KM. PolyMetriX: An Ecosystem for Digital Polymer Chemistry. ChemRxiv. 2025; doi:10.26434/chemrxiv-2025-s2f2r-v50
21262 | Unknown | [*]=C(C#N)c1ccc(C(=O)OC2CCN(C(=[*])c3ccc(OC)cc3)CC2)cc1 | [16 empty] | 456.15 | [21 empty] | Kunchapu S, Jablonka KM. PolyMetriX: An Ecosystem for Digital Polymer Chemistry. ChemRxiv. 2025; doi:10.26434/chemrxiv-2025-s2f2r-v51
21263 | Unknown | [*]=C(C#N)c1ccc(C(=O)OCC2CCCN(C(=[*])c3ccc(OC)cc3)C2)cc1 | [16 empty] | 449.15 | [21 empty] | Kunchapu S, Jablonka KM. PolyMetriX: An Ecosystem for Digital Polymer Chemistry. ChemRxiv. 2025; doi:10.26434/chemrxiv-2025-s2f2r-v52
21264 | Unknown | [*]=C(C#N)c1ccc(C(=O)OCCC2CCN(C(=[*])c3ccc(OC)cc3)CC2)cc1 | [16 empty] | 440.15 | [21 empty] | Kunchapu S, Jablonka KM. PolyMetriX: An Ecosystem for Digital Polymer Chemistry. ChemRxiv. 2025; doi:10.26434/chemrxiv-2025-s2f2r-v53
21265 | Unknown | [*]=C(C#N)n1c(=O)c2cc3c(=O)n(C(=[*])C#N)c(=O)c3cc2c1=O | [16 empty] | 483.15 | [21 empty] | Kunchapu S, Jablonka KM. PolyMetriX: An Ecosystem for Digital Polymer Chemistry. ChemRxiv. 2025; doi:10.26434/chemrxiv-2025-s2f2r-v54
21266 | Unknown | [*]=C(C)CCC(=[*])C | [16 empty] | 277.15 | [21 empty] | Kunchapu S, Jablonka KM. PolyMetriX: An Ecosystem for Digital Polymer Chemistry. ChemRxiv. 2025; doi:10.26434/chemrxiv-2025-s2f2r-v55
21267 | Unknown | [*]=C(CCC(=[*])c1ccccc1)c1ccccc1 | [16 empty] | 393.65 | [21 empty] | Kunchapu S, Jablonka KM. PolyMetriX: An Ecosystem for Digital Polymer Chemistry. ChemRxiv. 2025; doi:10.26434/chemrxiv-2025-s2f2r-v56
21268 | Unknown | [*]=C(Cl)CC(F)(F)C(=[*])F | [16 empty] | 256.15 | [21 empty] | Kunchapu S, Jablonka KM. PolyMetriX: An Ecosystem for Digital Polymer Chemistry. ChemRxiv. 2025; doi:10.26434/chemrxiv-2025-s2f2r-v57
21269 | Unknown | [*]=C(F)C(F)(F)C(F)(C(=[*])F)C(F)(F)F | [16 empty] | 270.15 | [21 empty] | Kunchapu S, Jablonka KM. PolyMetriX: An Ecosystem for Digital Polymer Chemistry. ChemRxiv. 2025; doi:10.26434/chemrxiv-2025-s2f2r-v58
21270 | Unknown | [*]=C(F)C(F)(F)ON(C(F)(F)F)C(F)(F)C(=[*])F | [16 empty] | 266.15 | [21 empty] | Kunchapu S, Jablonka KM. PolyMetriX: An Ecosystem for Digital Polymer Chemistry. ChemRxiv. 2025; doi:10.26434/chemrxiv-2025-s2f2r-v59
21271 | Unknown | [*]=C(OC)c1ccc(C(=[*])OC)s1 | [16 empty] | 364.15 | [21 empty] | Kunchapu S, Jablonka KM. PolyMetriX: An Ecosystem for Digital Polymer Chemistry. ChemRxiv. 2025; doi:10.26434/chemrxiv-2025-s2f2r-v60
21272 | Unknown | [*]=C([2H])C([2H])([2H])C([2H])([2H])C(=[*])C([2H])([2H])[2H] | [16 empty] | 215.15 | [21 empty] | Kunchapu S, Jablonka KM. PolyMetriX: An Ecosystem for Digital Polymer Chemistry. ChemRxiv. 2025; doi:10.26434/chemrxiv-2025-s2f2r-v61
21273 | Unknown | [*]=C(c1ccc(Oc2ccccc2)cc1)c1ccc(C(=[*])c2ccc(Oc3ccccc3)cc2)cc1 | [16 empty] | 436.15 | [21 empty] | Kunchapu S, Jablonka KM. PolyMetriX: An Ecosystem for Digital Polymer Chemistry. ChemRxiv. 2025; doi:10.26434/chemrxiv-2025-s2f2r-v62
21274 | Unknown | [*]=C1C(=O)N(CC(CCCCCCCC)CCCCCCCCCC)c2cc(-c3ccc(-c4ccc(-c5ccc6c(c5)N(CC(CCCCCCCC)CCCCCCCCCC)C(=O)C6=[*])s4)s3)ccc21 | [16 empty] | 338.15 | [21 empty] | Kunchapu S, Jablonka KM. PolyMetriX: An Ecosystem for Digital Polymer Chemistry. ChemRxiv. 2025; doi:10.26434/chemrxiv-2025-s2f2r-v63
21275 | Unknown | [*]=CC(=O)NCCCCCCCCCCNC(=O)C(=[*])C | [16 empty] | 347.15 | [21 empty] | Kunchapu S, Jablonka KM. PolyMetriX: An Ecosystem for Digital Polymer Chemistry. ChemRxiv. 2025; doi:10.26434/chemrxiv-2025-s2f2r-v64
21276 | Unknown | [*]=CC(=O)NCCCCCCNC(=O)C(=[*])C | [16 empty] | 367.15 | [21 empty] | Kunchapu S, Jablonka KM. PolyMetriX: An Ecosystem for Digital Polymer Chemistry. ChemRxiv. 2025; doi:10.26434/chemrxiv-2025-s2f2r-v65
21277 | Unknown | [*]=CC(=O)NCc1cccc(CNC(=O)C(=[*])C)c1 | [16 empty] | 408.15 | [21 empty] | Kunchapu S, Jablonka KM. PolyMetriX: An Ecosystem for Digital Polymer Chemistry. ChemRxiv. 2025; doi:10.26434/chemrxiv-2025-s2f2r-v66
21278 | Unknown | [*]=CC(C)CC(=[*])C | [16 empty] | 275.45 | [21 empty] | Kunchapu S, Jablonka KM. PolyMetriX: An Ecosystem for Digital Polymer Chemistry. ChemRxiv. 2025; doi:10.26434/chemrxiv-2025-s2f2r-v67
21279 | Unknown | [*]=CC(C)S(=O)(=O)CC(=[*])C | [16 empty] | 356.15 | [21 empty] | Kunchapu S, Jablonka KM. PolyMetriX: An Ecosystem for Digital Polymer Chemistry. ChemRxiv. 2025; doi:10.26434/chemrxiv-2025-s2f2r-v68
21280 | Unknown | [*]=CC1CC(C=[*])C2C3CCC(C3)C12 | [16 empty] | 480.55 | [21 empty] | Kunchapu S, Jablonka KM. PolyMetriX: An Ecosystem for Digital Polymer Chemistry. ChemRxiv. 2025; doi:10.26434/chemrxiv-2025-s2f2r-v69
21281 | Unknown | [*]=CC1CCC(C=[*])C1 | [16 empty] | 304.15 | [21 empty] | Kunchapu S, Jablonka KM. PolyMetriX: An Ecosystem for Digital Polymer Chemistry. ChemRxiv. 2025; doi:10.26434/chemrxiv-2025-s2f2r-v70
21282 | Unknown | [*]=CCC(F)(F)C(=[*])F | [16 empty] | 238.15 | [21 empty] | Kunchapu S, Jablonka KM. PolyMetriX: An Ecosystem for Digital Polymer Chemistry. ChemRxiv. 2025; doi:10.26434/chemrxiv-2025-s2f2r-v71
21283 | Unknown | [*]=CCCC(=[*])C(C)(C)C | [16 empty] | 293.15 | [21 empty] | Kunchapu S, Jablonka KM. PolyMetriX: An Ecosystem for Digital Polymer Chemistry. ChemRxiv. 2025; doi:10.26434/chemrxiv-2025-s2f2r-v72
21284 | Unknown | [*]=CCCC(=[*])C(C)C | [16 empty] | 226.15 | [21 empty] | Kunchapu S, Jablonka KM. PolyMetriX: An Ecosystem for Digital Polymer Chemistry. ChemRxiv. 2025; doi:10.26434/chemrxiv-2025-s2f2r-v73
21285 | Unknown | [*]=CCCC(=[*])CCCCCCC | [16 empty] | 190.15 | [21 empty] | Kunchapu S, Jablonka KM. PolyMetriX: An Ecosystem for Digital Polymer Chemistry. ChemRxiv. 2025; doi:10.26434/chemrxiv-2025-s2f2r-v74
21286 | Unknown | [*]=CCCC(=[*])CCCCCCCCCC | [16 empty] | 220.15 | [21 empty] | Kunchapu S, Jablonka KM. PolyMetriX: An Ecosystem for Digital Polymer Chemistry. ChemRxiv. 2025; doi:10.26434/chemrxiv-2025-s2f2r-v75
21287 | Unknown | [*]=CCCC(=[*])[Sn](CCCC)(CCCC)CCCC | [16 empty] | 193.15 | [21 empty] | Kunchapu S, Jablonka KM. PolyMetriX: An Ecosystem for Digital Polymer Chemistry. ChemRxiv. 2025; doi:10.26434/chemrxiv-2025-s2f2r-v76
21288 | Unknown | [*]=CCCC(=[*])c1ccccc1 | [16 empty] | 312.65 | [21 empty] | Kunchapu S, Jablonka KM. PolyMetriX: An Ecosystem for Digital Polymer Chemistry. ChemRxiv. 2025; doi:10.26434/chemrxiv-2025-s2f2r-v77
21289 | Unknown | [*]=CCCCC(=[*])c1ccc(Cl)cc1 | [16 empty] | 289.15 | [21 empty] | Kunchapu S, Jablonka KM. PolyMetriX: An Ecosystem for Digital Polymer Chemistry. ChemRxiv. 2025; doi:10.26434/chemrxiv-2025-s2f2r-v78
21290 | Unknown | [*]=CCCCC(=[*])c1ccc(OC)cc1 | [16 empty] | 284.15 | [21 empty] | Kunchapu S, Jablonka KM. PolyMetriX: An Ecosystem for Digital Polymer Chemistry. ChemRxiv. 2025; doi:10.26434/chemrxiv-2025-s2f2r-v79
21291 | Unknown | [*]=CCCCC(=[*])c1ccccc1 | [16 empty] | 273.15 | [21 empty] | Kunchapu S, Jablonka KM. PolyMetriX: An Ecosystem for Digital Polymer Chemistry. ChemRxiv. 2025; doi:10.26434/chemrxiv-2025-s2f2r-v80
21292 | Unknown | [*]=CCCCCCCC=[*] | [16 empty] | 195.15 | [21 empty] | Kunchapu S, Jablonka KM. PolyMetriX: An Ecosystem for Digital Polymer Chemistry. ChemRxiv. 2025; doi:10.26434/chemrxiv-2025-s2f2r-v81
21293 | Unknown | [*]=CCCCCCCCCCCC=[*] | [16 empty] | 220.15 | [21 empty] | Kunchapu S, Jablonka KM. PolyMetriX: An Ecosystem for Digital Polymer Chemistry. ChemRxiv. 2025; doi:10.26434/chemrxiv-2025-s2f2r-v82
21294 | Unknown | [*]=CCS(=O)(=O)C(C)C(=[*])C | [16 empty] | 346.15 | [21 empty] | Kunchapu S, Jablonka KM. PolyMetriX: An Ecosystem for Digital Polymer Chemistry. ChemRxiv. 2025; doi:10.26434/chemrxiv-2025-s2f2r-v83
21295 | Unknown | [*]=CCS(=O)(=O)CC(=[*])C | [16 empty] | 361.35 | [21 empty] | Kunchapu S, Jablonka KM. PolyMetriX: An Ecosystem for Digital Polymer Chemistry. ChemRxiv. 2025; doi:10.26434/chemrxiv-2025-s2f2r-v84
21296 | Unknown | [*]=Cc1cc(OC)c(/C=C(\c2ccc(OC)cc2)c2ccc(C(=[*])c3ccc(OC)cc3)cc2)cc1OC | [16 empty] | 443.15 | [21 empty] | Kunchapu S, Jablonka KM. PolyMetriX: An Ecosystem for Digital Polymer Chemistry. ChemRxiv. 2025; doi:10.26434/chemrxiv-2025-s2f2r-v85
21297 | Unknown | [*]=Cc1ccc(/C=C(\c2ccccc2)c2ccc(-c3ccc(C(=[*])c4ccccc4)cc3)cc2)cc1 | [16 empty] | 493.15 | [21 empty] | Kunchapu S, Jablonka KM. PolyMetriX: An Ecosystem for Digital Polymer Chemistry. ChemRxiv. 2025; doi:10.26434/chemrxiv-2025-s2f2r-v86
21298 | Unknown | [*]=Cc1ccc(/C=C/c2ccc(N(c3ccccc3)c3ccc(N(c4ccccc4)c4ccc(/C=C/c5ccc(/C=C(\C#N)C(=O)NC6CCCCC6NC(=O)C(=[*])C#N)s5)cc4)cc3)cc2)s1 | [16 empty] | 513.15 | [21 empty] | Kunchapu S, Jablonka KM. PolyMetriX: An Ecosystem for Digital Polymer Chemistry. ChemRxiv. 2025; doi:10.26434/chemrxiv-2025-s2f2r-v87
21299 | Unknown | [*]=Cc1ccc(/C=C/c2ccc(N(c3ccccc3)c3ccc(N(c4ccccc4)c4ccc(/C=C/c5ccc(/C=C(\C#N)c6cccc(C(=[*])C#N)c6)s5)cc4)cc3)cc2)s1 | [16 empty] | 451.15 | [21 empty] | Kunchapu S, Jablonka KM. PolyMetriX: An Ecosystem for Digital Polymer Chemistry. ChemRxiv. 2025; doi:10.26434/chemrxiv-2025-s2f2r-v88
21300 | Unknown | [*]=Cc1ccc(C(=[*])c2ccc(C(F)(F)F)cc2)cc1 | [16 empty] | 472.15 | [21 empty] | Kunchapu S, Jablonka KM. PolyMetriX: An Ecosystem for Digital Polymer Chemistry. ChemRxiv. 2025; doi:10.26434/chemrxiv-2025-s2f2r-v89
21301 | Unknown | [*]=Cc1ccc(C=Cc2ccc(N(c3ccccc3)c3ccc(N(c4ccccc4)c4ccc(C=Cc5ccc(C=C(C#N)C(=O)Nc6cc(-c7ccc(O)c(NC(=O)C(=[*])C#N)c7)ccc6O)s5)cc4)cc3)cc2)s1 | [16 empty] | 494.15 | [21 empty] | Kunchapu S, Jablonka KM. PolyMetriX: An Ecosystem for Digital Polymer Chemistry. ChemRxiv. 2025; doi:10.26434/chemrxiv-2025-s2f2r-v90
21302 | Unknown | [*]=Cc1ccc(N(c2ccccc2)c2ccc(C=C(c3ccc(OC)cc3)c3ccc(C(=[*])c4ccc(OC)cc4)cc3)cc2)cc1 | [16 empty] | 470.15 | [21 empty] | Kunchapu S, Jablonka KM. PolyMetriX: An Ecosystem for Digital Polymer Chemistry. ChemRxiv. 2025; doi:10.26434/chemrxiv-2025-s2f2r-v91
21303 | Unknown | [*]=Cc1ccc(N(c2ccccc2)c2ccc(N(c3ccccc3)c3ccc(/C=C(\C#N)C(=O)NC4CCCCC4NC(=O)C(=[*])C#N)cc3)cc2)cc1 | [16 empty] | 512.15 | [21 empty] | Kunchapu S, Jablonka KM. PolyMetriX: An Ecosystem for Digital Polymer Chemistry. ChemRxiv. 2025; doi:10.26434/chemrxiv-2025-s2f2r-v92
21304 | Unknown | [*]=Cc1ccc(OCC(O)COC(=O)CCCCC(=O)OCC(O)COc2ccc(C(=[*])C)cc2)cc1 | [16 empty] | 306.15 | [21 empty] | Kunchapu S, Jablonka KM. PolyMetriX: An Ecosystem for Digital Polymer Chemistry. ChemRxiv. 2025; doi:10.26434/chemrxiv-2025-s2f2r-v93
21305 | Unknown | [*]=Cc1ccc(OCC(O)COC(=O)CCCCCCCCC(=O)OCC(O)COc2ccc(C(=[*])C)cc2)cc1 | [16 empty] | 303.15 | [21 empty] | Kunchapu S, Jablonka KM. PolyMetriX: An Ecosystem for Digital Polymer Chemistry. ChemRxiv. 2025; doi:10.26434/chemrxiv-2025-s2f2r-v94
21306 | Unknown | [*]=Cc1ccc(OCCCCCCCCCCOc2ccc(/C=C3\CCCC(=[*])C3=O)cc2)cc1 | [16 empty] | 358.15 | [21 empty] | Kunchapu S, Jablonka KM. PolyMetriX: An Ecosystem for Digital Polymer Chemistry. ChemRxiv. 2025; doi:10.26434/chemrxiv-2025-s2f2r-v95
21307 | Unknown | [*]=Cc1ccc(OCCCCCCCCOc2ccc(/C=C3\CCCC(=[*])C3=O)cc2)cc1 | [16 empty] | 363.15 | [21 empty] | Kunchapu S, Jablonka KM. PolyMetriX: An Ecosystem for Digital Polymer Chemistry. ChemRxiv. 2025; doi:10.26434/chemrxiv-2025-s2f2r-v96
21308 | Unknown | [*]=Cc1ccc(OCCCCCCOc2ccc(/C=C3\CCCC(=[*])C3=O)cc2)cc1 | [16 empty] | 389.15 | [21 empty] | Kunchapu S, Jablonka KM. PolyMetriX: An Ecosystem for Digital Polymer Chemistry. ChemRxiv. 2025; doi:10.26434/chemrxiv-2025-s2f2r-v97
21309 | Unknown | [*]=Cc1ccc(OCCOCCOCCOCCOCCOc2ccc(C(=[*])C)cc2)cc1 | [16 empty] | 290.15 | [21 empty] | Kunchapu S, Jablonka KM. PolyMetriX: An Ecosystem for Digital Polymer Chemistry. ChemRxiv. 2025; doi:10.26434/chemrxiv-2025-s2f2r-v98
21310 | Unknown | [*]=Cc1ccc(OCCOCCOCCOCCOc2ccc(C(=[*])C)cc2)cc1 | [16 empty] | 280.65 | [21 empty] | Kunchapu S, Jablonka KM. PolyMetriX: An Ecosystem for Digital Polymer Chemistry. ChemRxiv. 2025; doi:10.26434/chemrxiv-2025-s2f2r-v99
21311 | Unknown | [*]=Cc1ccc(OCCOCCOCCOc2ccc(C(=[*])C)cc2)cc1 | [16 empty] | 289.15 | [21 empty] | Kunchapu S, Jablonka KM. PolyMetriX: An Ecosystem for Digital Polymer Chemistry. ChemRxiv. 2025; doi:10.26434/chemrxiv-2025-s2f2r-v100
21312 | Unknown | [*]=Cc1ccc(OCCOCCOc2ccc(C(=[*])C)cc2)cc1 | [16 empty] | 312.15 | [21 empty] | Kunchapu S, Jablonka KM. PolyMetriX: An Ecosystem for Digital Polymer Chemistry. ChemRxiv. 2025; doi:10.26434/chemrxiv-2025-s2f2r-v101
21313 | Unknown | [*]=Cc1ccc(Oc2ccc(-c3nnc(-c4ccc(Oc5ccc(C=[*])cc5)cc4)o3)cc2)cc1 | [16 empty] | 488.15 | [21 empty] | Kunchapu S, Jablonka KM. PolyMetriX: An Ecosystem for Digital Polymer Chemistry. ChemRxiv. 2025; doi:10.26434/chemrxiv-2025-s2f2r-v102
21314 | Unknown | [*]=Cc1ccc(Oc2ccc(S(=O)(=O)c3ccc(Oc4ccc(/C=C5\CCC(=[*])C5=O)cc4)cc3)cc2)cc1 | [16 empty] | 508.15 | [21 empty] | Kunchapu S, Jablonka KM. PolyMetriX: An Ecosystem for Digital Polymer Chemistry. ChemRxiv. 2025; doi:10.26434/chemrxiv-2025-s2f2r-v103
21315 | Unknown | [*]=Cc1ccc(Oc2ccc(S(=O)(=O)c3ccc(Oc4ccc(/C=C5\CCCC(=[*])C5=O)cc4)cc3)cc2)cc1 | [16 empty] | 463.15 | [21 empty] | Kunchapu S, Jablonka KM. PolyMetriX: An Ecosystem for Digital Polymer Chemistry. ChemRxiv. 2025; doi:10.26434/chemrxiv-2025-s2f2r-v104
21316 | Unknown | [*]=Cc1ccc(Oc2ccc(S(=O)(=O)c3ccc(Oc4ccc(/C=C5\CCCCC(=[*])C5=O)cc4)cc3)cc2)cc1 | [16 empty] | 459.15 | [21 empty] | Kunchapu S, Jablonka KM. PolyMetriX: An Ecosystem for Digital Polymer Chemistry. ChemRxiv. 2025; doi:10.26434/chemrxiv-2025-s2f2r-v105
21317 | Unknown | [*]=Cc1ccc(Oc2ccc(S(=O)(=O)c3ccc(Oc4ccc(C5(c6ccc(Oc7ccc(S(=O)(=O)c8ccc(Oc9ccc(/C=C%10\CCC(=[*])C%10=O)cc9)cc8)cc7)cc6)CCCC5)cc4)cc3)cc2)cc1 | [16 empty] | 513.15 | [21 empty] | Kunchapu S, Jablonka KM. PolyMetriX: An Ecosystem for Digital Polymer Chemistry. ChemRxiv. 2025; doi:10.26434/chemrxiv-2025-s2f2r-v106
21318 | Unknown | [*]=Cc1ccc(Oc2ccc(S(=O)(=O)c3ccc(Oc4ccc(C5(c6ccc(Oc7ccc(S(=O)(=O)c8ccc(Oc9ccc(/C=C%10\CCCC(=[*])C%10=O)cc9)cc8)cc7)cc6)CCCCC5)cc4)cc3)cc2)cc1 | [16 empty] | 463.15 | [21 empty] | Kunchapu S, Jablonka KM. PolyMetriX: An Ecosystem for Digital Polymer Chemistry. ChemRxiv. 2025; doi:10.26434/chemrxiv-2025-s2f2r-v107
21319 | Unknown | [*]=Cc1ccc(Oc2ccc(S(=O)(=O)c3ccc(Oc4ccc(C5(c6ccc(Oc7ccc(S(=O)(=O)c8ccc(Oc9ccc(/C=C%10\CCCCC(=[*])C%10=O)cc9)cc8)cc7)cc6)CCCCCC5)cc4)cc3)cc2)cc1 | [16 empty] | 469.15 | [21 empty] | Kunchapu S, Jablonka KM. PolyMetriX: An Ecosystem for Digital Polymer Chemistry. ChemRxiv. 2025; doi:10.26434/chemrxiv-2025-s2f2r-v108
21320 | Unknown | [*]=Cc1ccc2c(c1)c1cc(/C=C(\C#N)C(=O)OCCCCCCOC(=O)C(=[*])C#N)ccc1n2CCCCCCCCCCCOc1ccc(/C=C/c2ccc([N+](=O)[O-])cc2)cc1 | [16 empty] | 360.15 | [21 empty] | Kunchapu S, Jablonka KM. PolyMetriX: An Ecosystem for Digital Polymer Chemistry. ChemRxiv. 2025; doi:10.26434/chemrxiv-2025-s2f2r-v109
21321 | Unknown | [*]=Cc1ccc2c(c1)c1cc(/C=C(\C#N)C(=O)OCCCCCCOC(=O)C(=[*])C#N)ccc1n2CCCCCCCCCCCn1c2ccccc2c2ccccc21 | [16 empty] | 336.15 | [21 empty] | Kunchapu S, Jablonka KM. PolyMetriX: An Ecosystem for Digital Polymer Chemistry. ChemRxiv. 2025; doi:10.26434/chemrxiv-2025-s2f2r-v110
21322 | Unknown | [*]=Cc1ccc2c(c1)c1ccccc1n2CCCCCCCCCCn1c2ccccc2c2cc(/C=C(\C#N)C(=O)OCCCCCCOC(=O)C(=[*])C#N)ccc21 | [16 empty] | 367.65 | [21 empty] | Kunchapu S, Jablonka KM. PolyMetriX: An Ecosystem for Digital Polymer Chemistry. ChemRxiv. 2025; doi:10.26434/chemrxiv-2025-s2f2r-v111
21323 | Unknown | [*]=Cc1ccc2c(c1)c1ccccc1n2CCCCCCCCCn1c2ccccc2c2cc(/C=C(\C#N)C(=O)OCCCCCCOC(=O)C(=[*])C#N)ccc21 | [16 empty] | 369.55 | [21 empty] | Kunchapu S, Jablonka KM. PolyMetriX: An Ecosystem for Digital Polymer Chemistry. ChemRxiv. 2025; doi:10.26434/chemrxiv-2025-s2f2r-v112
21324 | Unknown | [*]=Cc1ccc2c(c1)c1ccccc1n2CCCCCCCCn1c2ccccc2c2cc(/C=C(\C#N)C(=O)OCCCCCCOC(=O)C(=[*])C#N)ccc21 | [16 empty] | 369.85 | [21 empty] | Kunchapu S, Jablonka KM. PolyMetriX: An Ecosystem for Digital Polymer Chemistry. ChemRxiv. 2025; doi:10.26434/chemrxiv-2025-s2f2r-v113
21325 | Unknown | [*]=Cc1ccc2c(c1)c1ccccc1n2CCCCCCCn1c2ccccc2c2cc(/C=C(\C#N)C(=O)OCCCCCCOC(=O)C(=[*])C#N)ccc21 | [16 empty] | 380.95 | [21 empty] | Kunchapu S, Jablonka KM. PolyMetriX: An Ecosystem for Digital Polymer Chemistry. ChemRxiv. 2025; doi:10.26434/chemrxiv-2025-s2f2r-v114
21326 | Unknown | [*]=Cc1ccc2c(c1)c1ccccc1n2CCCCCCn1c2ccccc2c2cc(/C=C(\C#N)C(=O)OCCCCCCOC(=O)C(=[*])C#N)ccc21 | [16 empty] | 390.85 | [21 empty] | Kunchapu S, Jablonka KM. PolyMetriX: An Ecosystem for Digital Polymer Chemistry. ChemRxiv. 2025; doi:10.26434/chemrxiv-2025-s2f2r-v115
21327 | Unknown | [*]=Cc1ccc2c(c1)c1ccccc1n2CCCCOC(=O)Nc1ccc(Cc2ccc(NC(=O)OCCCCn3c4ccccc4c4cc(/C=C(\C#N)C(=O)OCCCCCCOC(=O)C(=[*])C#N)ccc43)cc2)cc1 | [16 empty] | 395.15 | [21 empty] | Kunchapu S, Jablonka KM. PolyMetriX: An Ecosystem for Digital Polymer Chemistry. ChemRxiv. 2025; doi:10.26434/chemrxiv-2025-s2f2r-v116
21328 | Unknown | [*]=NCCCCCCCCCCNC(=[*])C | [16 empty] | 353.15 | [21 empty] | Kunchapu S, Jablonka KM. PolyMetriX: An Ecosystem for Digital Polymer Chemistry. ChemRxiv. 2025; doi:10.26434/chemrxiv-2025-s2f2r-v117
21329 | Unknown | [*]=NCCCCCCCCCCNC(=[*])c1ccccc1 | [16 empty] | 283.15 | [21 empty] | Kunchapu S, Jablonka KM. PolyMetriX: An Ecosystem for Digital Polymer Chemistry. ChemRxiv. 2025; doi:10.26434/chemrxiv-2025-s2f2r-v118
21330 | Unknown | [*]=NP(=NP(=NC(=[*])Oc1ccc(Br)cc1)(Oc1ccc(Br)cc1)Oc1ccc(Br)cc1)(Oc1ccc(Br)cc1)Oc1ccc(Br)cc1 | [16 empty] | 318.15 | [21 empty] | Kunchapu S, Jablonka KM. PolyMetriX: An Ecosystem for Digital Polymer Chemistry. ChemRxiv. 2025; doi:10.26434/chemrxiv-2025-s2f2r-v119
21331 | Unknown | [*]=NP(=NP(=NC(=[*])Oc1ccc(C(=O)OC)cc1)(Oc1ccc(C(=O)OC)cc1)Oc1ccc(C(=O)OC)cc1)(Oc1ccc(C(=O)OC)cc1)Oc1ccc(C(=O)OC)cc1 | [16 empty] | 325.15 | [21 empty] | Kunchapu S, Jablonka KM. PolyMetriX: An Ecosystem for Digital Polymer Chemistry. ChemRxiv. 2025; doi:10.26434/chemrxiv-2025-s2f2r-v120
21332 | Unknown | [*]=NP(=NP(=NC(=[*])Oc1ccc(C(C)(C)C)cc1)(Oc1ccc(C(C)(C)C)cc1)Oc1ccc(C(C)(C)C)cc1)(Oc1ccc(C(C)(C)C)cc1)Oc1ccc(C(C)(C)C)cc1 | [16 empty] | 347.15 | [21 empty] | Kunchapu S, Jablonka KM. PolyMetriX: An Ecosystem for Digital Polymer Chemistry. ChemRxiv. 2025; doi:10.26434/chemrxiv-2025-s2f2r-v121
21333 | Unknown | [*]=NP(=NP(=NC(=[*])Oc1ccc(C(C)(C)c2ccccc2)cc1)(Oc1ccc(C(C)(C)c2ccccc2)cc1)Oc1ccc(C(C)(C)c2ccccc2)cc1)(Oc1ccc(C(C)(C)c2ccccc2)cc1)Oc1ccc(C(C)(C)c2ccccc2)cc1 | [16 empty] | 328.15 | [21 empty] | Kunchapu S, Jablonka KM. PolyMetriX: An Ecosystem for Digital Polymer Chemistry. ChemRxiv. 2025; doi:10.26434/chemrxiv-2025-s2f2r-v122
21334 | Unknown | [*]=NP(=NP(=NC(=[*])Oc1ccc(C(F)(F)F)cc1)(Oc1ccc(C(F)(F)F)cc1)Oc1ccc(C(F)(F)F)cc1)(Oc1ccc(C(F)(F)F)cc1)Oc1ccc(C(F)(F)F)cc1 | [16 empty] | 304.15 | [21 empty] | Kunchapu S, Jablonka KM. PolyMetriX: An Ecosystem for Digital Polymer Chemistry. ChemRxiv. 2025; doi:10.26434/chemrxiv-2025-s2f2r-v123
21335 | Unknown | [*]=NP(=NP(=NC(=[*])Oc1ccc(OC)cc1)(Oc1ccc(OC)cc1)Oc1ccc(OC)cc1)(Oc1ccc(OC)cc1)Oc1ccc(OC)cc1 | [16 empty] | 310.15 | [21 empty] | Kunchapu S, Jablonka KM. PolyMetriX: An Ecosystem for Digital Polymer Chemistry. ChemRxiv. 2025; doi:10.26434/chemrxiv-2025-s2f2r-v124
21336 | Unknown | [*]=NP(=NP(=NC(=[*])Oc1ccccc1)(Oc1ccccc1)Oc1ccccc1)(Oc1ccccc1)Oc1ccccc1 | [16 empty] | 291.15 | [21 empty] | Kunchapu S, Jablonka KM. PolyMetriX: An Ecosystem for Digital Polymer Chemistry. ChemRxiv. 2025; doi:10.26434/chemrxiv-2025-s2f2r-v125
21337 | Unknown | [*]=NP(=NP(=NC(=[*])Oc1ccccc1C(F)(F)F)(Oc1ccccc1C(F)(F)F)Oc1ccccc1C(F)(F)F)(Oc1ccccc1C(F)(F)F)Oc1ccccc1C(F)(F)F | [16 empty] | 253.15 | [21 empty] | Kunchapu S, Jablonka KM. PolyMetriX: An Ecosystem for Digital Polymer Chemistry. ChemRxiv. 2025; doi:10.26434/chemrxiv-2025-s2f2r-v126
21338 | Unknown | [*]=NP(=NP(=NS(=[*])(=O)Nc1ccccc1)(Nc1ccccc1)Nc1ccccc1)(Nc1ccccc1)Nc1ccccc1 | [16 empty] | 355.15 | [21 empty] | Kunchapu S, Jablonka KM. PolyMetriX: An Ecosystem for Digital Polymer Chemistry. ChemRxiv. 2025; doi:10.26434/chemrxiv-2025-s2f2r-v127
21339 | Unknown | [*]=NP(=NP(=NS(=[*])Oc1ccc(-c2ccccc2)cc1)(Oc1ccc(-c2ccccc2)cc1)Oc1ccc(-c2ccccc2)cc1)(Oc1ccc(-c2ccccc2)cc1)Oc1ccc(-c2ccccc2)cc1 | [16 empty] | 342.15 | [21 empty] | Kunchapu S, Jablonka KM. PolyMetriX: An Ecosystem for Digital Polymer Chemistry. ChemRxiv. 2025; doi:10.26434/chemrxiv-2025-s2f2r-v128
21340 | Unknown | [*]=NP(=NP(=NS(=[*])Oc1ccc(C(C)(C)C)cc1)(Oc1ccc(-c2ccccc2)cc1)Oc1ccc(-c2ccccc2)cc1)(Oc1ccc(-c2ccccc2)cc1)Oc1ccc(-c2ccccc2)cc1 | [16 empty] | 327.15 | [21 empty] | Kunchapu S, Jablonka KM. PolyMetriX: An Ecosystem for Digital Polymer Chemistry. ChemRxiv. 2025; doi:10.26434/chemrxiv-2025-s2f2r-v129
21341 | Unknown | [*]=NP(=NS(=O)(=NP(=[*])(NC)NC)NC)(NC)NC | [16 empty] | 295.15 | [21 empty] | Kunchapu S, Jablonka KM. PolyMetriX: An Ecosystem for Digital Polymer Chemistry. ChemRxiv. 2025; doi:10.26434/chemrxiv-2025-s2f2r-v130
21342 | Unknown | [*]=NP(=NS(=O)(=NP(=[*])(NCC)NCC)NCC)(NCC)NCC | [16 empty] | 277.15 | [21 empty] | Kunchapu S, Jablonka KM. PolyMetriX: An Ecosystem for Digital Polymer Chemistry. ChemRxiv. 2025; doi:10.26434/chemrxiv-2025-s2f2r-v131
21343 | Unknown | [*]=NP(=NS(=O)(=NP(=[*])(NCC=C)NCC=C)NCC=C)(NCC=C)NCC=C | [16 empty] | 255.15 | [21 empty] | Kunchapu S, Jablonka KM. PolyMetriX: An Ecosystem for Digital Polymer Chemistry. ChemRxiv. 2025; doi:10.26434/chemrxiv-2025-s2f2r-v132
21344 | Unknown | [*]=NP(=NS(=O)(=NP(=[*])(NCCC)NCCC)NCCC)(NCCC)NCCC | [16 empty] | 279.15 | [21 empty] | Kunchapu S, Jablonka KM. PolyMetriX: An Ecosystem for Digital Polymer Chemistry. ChemRxiv. 2025; doi:10.26434/chemrxiv-2025-s2f2r-v133
21345 | Unknown | [*]=NP(=NS(=O)(=NP(=[*])(NCCCC)NCCCC)NCCCC)(NCCCC)NCCCC | [16 empty] | 257.15 | [21 empty] | Kunchapu S, Jablonka KM. PolyMetriX: An Ecosystem for Digital Polymer Chemistry. ChemRxiv. 2025; doi:10.26434/chemrxiv-2025-s2f2r-v134
21346 | Unknown | [*]=NP(=NS(=O)(=NP(=[*])(NCCCCCC)NCCCCCC)NCCCCCC)(NCCCCCC)NCCCCCC | [16 empty] | 255.15 | [21 empty] | Kunchapu S, Jablonka KM. PolyMetriX: An Ecosystem for Digital Polymer Chemistry. ChemRxiv. 2025; doi:10.26434/chemrxiv-2025-s2f2r-v135
21347 | Unknown | [*]=NP(Cl)(Cl)=NP(Cl)(Cl)=NC(=[*])Cl | [16 empty] | 252.15 | [21 empty] | Kunchapu S, Jablonka KM. PolyMetriX: An Ecosystem for Digital Polymer Chemistry. ChemRxiv. 2025; doi:10.26434/chemrxiv-2025-s2f2r-v136
21348 | Unknown | [*]=NP(Cl)(Cl)=NP(Cl)(Cl)=NS(=[*])(=O)F | [16 empty] | 217.15 | [21 empty] | Kunchapu S, Jablonka KM. PolyMetriX: An Ecosystem for Digital Polymer Chemistry. ChemRxiv. 2025; doi:10.26434/chemrxiv-2025-s2f2r-v137
21349 | Unknown | [*]=NP(Cl)(Cl)=NP(Cl)(Cl)=NS(=[*])Cl | [16 empty] | 233.15 | [21 empty] | Kunchapu S, Jablonka KM. PolyMetriX: An Ecosystem for Digital Polymer Chemistry. ChemRxiv. 2025; doi:10.26434/chemrxiv-2025-s2f2r-v138
21350 | Unknown | [*]=NS(=NP(=NP(=[*])(Cl)Oc1cccc(-c2ccccc2)c1)(Oc1cccc(-c2ccccc2)c1)Oc1cccc(-c2ccccc2)c1)Oc1cccc(-c2ccccc2)c1 | [16 empty] | 305.15 | [21 empty] | Kunchapu S, Jablonka KM. PolyMetriX: An Ecosystem for Digital Polymer Chemistry. ChemRxiv. 2025; doi:10.26434/chemrxiv-2025-s2f2r-v139
21351 | Unknown | [*]=NS(=NP(Cl)(=NP(=[*])(Cl)Oc1ccccc1-c1ccccc1)Oc1ccccc1-c1ccccc1)Oc1ccccc1-c1ccccc1 | [16 empty] | 352.15 | [21 empty] | Kunchapu S, Jablonka KM. PolyMetriX: An Ecosystem for Digital Polymer Chemistry. ChemRxiv. 2025; doi:10.26434/chemrxiv-2025-s2f2r-v140
21352 | Unknown | [*]=Nc1ccc(/N=C(\C)c2ccc(Oc3ccc(C(C)(C)c4ccc(Oc5ccc(C(=[*])C)cc5)cc4)cc3)cc2)cc1 | [16 empty] | 434.15 | [21 empty] | Kunchapu S, Jablonka KM. PolyMetriX: An Ecosystem for Digital Polymer Chemistry. ChemRxiv. 2025; doi:10.26434/chemrxiv-2025-s2f2r-v141
21353 | Unknown | [*]=Nc1ccc(/N=C(\C)c2ccc(Oc3ccc(C(c4ccccc4)(c4ccccc4)c4ccc(Oc5ccc(C(=[*])C)cc5)cc4)cc3)cc2)cc1 | [16 empty] | 451.15 | [21 empty] | Kunchapu S, Jablonka KM. PolyMetriX: An Ecosystem for Digital Polymer Chemistry. ChemRxiv. 2025; doi:10.26434/chemrxiv-2025-s2f2r-v142
21354 | Unknown | [*]=Nc1ccc(/N=C(\c2ccccc2)c2ccc(C(=[*])c3ccccc3)cc2)cc1 | [16 empty] | 452.15 | [21 empty] | Kunchapu S, Jablonka KM. PolyMetriX: An Ecosystem for Digital Polymer Chemistry. ChemRxiv. 2025; doi:10.26434/chemrxiv-2025-s2f2r-v143
21355 | Unknown | [*]=Nc1ccc(/N=C(\c2ccccc2)c2ccc(Oc3ccc(-c4ccc(Oc5ccc(C(=[*])c6ccccc6)cc5)cc4)cc3)cc2)cc1 | [16 empty] | 468.15 | [21 empty] | Kunchapu S, Jablonka KM. PolyMetriX: An Ecosystem for Digital Polymer Chemistry. ChemRxiv. 2025; doi:10.26434/chemrxiv-2025-s2f2r-v144
21356 | Unknown | [*]=Nc1ccc(/N=C(\c2ccccc2)c2ccc(Oc3ccc(C(c4ccccc4)(c4ccccc4)c4ccc(Oc5ccc(C(=[*])c6ccccc6)cc5)cc4)cc3)cc2)cc1 | [16 empty] | 471.15 | [21 empty] | Kunchapu S, Jablonka KM. PolyMetriX: An Ecosystem for Digital Polymer Chemistry. ChemRxiv. 2025; doi:10.26434/chemrxiv-2025-s2f2r-v145
21357 | Unknown | [*]=Nc1ccc(/N=C(\c2ccccc2)c2ccc(Oc3ccc(Oc4ccc(C(=[*])c5ccccc5)cc4)cc3)cc2)cc1 | [16 empty] | 449.15 | [21 empty] | Kunchapu S, Jablonka KM. PolyMetriX: An Ecosystem for Digital Polymer Chemistry. ChemRxiv. 2025; doi:10.26434/chemrxiv-2025-s2f2r-v146
21358 | Unknown | [*]=Nc1ccc(/N=C(\c2ccccc2)c2ccc(Oc3ccc4ccc(Oc5ccc(C(=[*])c6ccccc6)cc5)cc4c3)cc2)cc1 | [16 empty] | 444.15 | [21 empty] | Kunchapu S, Jablonka KM. PolyMetriX: An Ecosystem for Digital Polymer Chemistry. ChemRxiv. 2025; doi:10.26434/chemrxiv-2025-s2f2r-v147
21359 | Unknown | [*]=Nc1ccc(Cc2ccc(NC(=[*])C)cc2)cc1 | [16 empty] | 415.15 | [21 empty] | Kunchapu S, Jablonka KM. PolyMetriX: An Ecosystem for Digital Polymer Chemistry. ChemRxiv. 2025; doi:10.26434/chemrxiv-2025-s2f2r-v148
21360 | Unknown | [*]=Nc1ccc(Cc2ccc(NC(=[*])CC)cc2)cc1 | [16 empty] | 403.15 | [21 empty] | Kunchapu S, Jablonka KM. PolyMetriX: An Ecosystem for Digital Polymer Chemistry. ChemRxiv. 2025; doi:10.26434/chemrxiv-2025-s2f2r-v149
21361 | Unknown | [*]=Nc1ccc(Cc2ccc(NC(=[*])CCC)cc2)cc1 | [16 empty] | 383.15 | [21 empty] | Kunchapu S, Jablonka KM. PolyMetriX: An Ecosystem for Digital Polymer Chemistry. ChemRxiv. 2025; doi:10.26434/chemrxiv-2025-s2f2r-v150
21362 | Unknown | [*]=Nc1ccc(Cc2ccc(NC(=[*])CCCC)cc2)cc1 | [16 empty] | 379.15 | [21 empty] | Kunchapu S, Jablonka KM. PolyMetriX: An Ecosystem for Digital Polymer Chemistry. ChemRxiv. 2025; doi:10.26434/chemrxiv-2025-s2f2r-v151
21363 | Unknown | [*]=Nc1ccc(Cc2ccc(NC(=[*])c3ccccc3)cc2)cc1 | [16 empty] | 431.15 | [21 empty] | Kunchapu S, Jablonka KM. PolyMetriX: An Ecosystem for Digital Polymer Chemistry. ChemRxiv. 2025; doi:10.26434/chemrxiv-2025-s2f2r-v152
21364 | Unknown | [*]=Nc1ccc(N=C(C=CC(=[*])c2ccccc2)c2ccccc2)cc1 | [16 empty] | 430.15 | [21 empty] | Kunchapu S, Jablonka KM. PolyMetriX: An Ecosystem for Digital Polymer Chemistry. ChemRxiv. 2025; doi:10.26434/chemrxiv-2025-s2f2r-v153
21365 | Unknown | [*]=Nc1ccc(Oc2ccc(/N=C(\C)c3ccc(Oc4ccc(C(C)(C)c5ccc(Oc6ccc(C(=[*])C)cc6)cc5)cc4)cc3)cc2)cc1 | [16 empty] | 414.15 | [21 empty] | Kunchapu S, Jablonka KM. PolyMetriX: An Ecosystem for Digital Polymer Chemistry. ChemRxiv. 2025; doi:10.26434/chemrxiv-2025-s2f2r-v154
21366 | Unknown | [*]=Nc1ccc(Oc2ccc(/N=C(\C)c3ccc(Oc4ccc(C(c5ccccc5)(c5ccccc5)c5ccc(Oc6ccc(C(=[*])C)cc6)cc5)cc4)cc3)cc2)cc1 | [16 empty] | 423.15 | [21 empty] | Kunchapu S, Jablonka KM. PolyMetriX: An Ecosystem for Digital Polymer Chemistry. ChemRxiv. 2025; doi:10.26434/chemrxiv-2025-s2f2r-v155
21367 | Unknown | [*]=Nc1ccc(Oc2ccc(/N=C(\c3ccccc3)c3ccc(Oc4ccc(C(c5ccccc5)(c5ccccc5)c5ccc(Oc6ccc(C(=[*])c7ccccc7)cc6)cc5)cc4)cc3)cc2)cc1 | [16 empty] | 450.15 | [21 empty] | Kunchapu S, Jablonka KM. PolyMetriX: An Ecosystem for Digital Polymer Chemistry. ChemRxiv. 2025; doi:10.26434/chemrxiv-2025-s2f2r-v156
21368 | Unknown | [*]=Nc1ccc(Oc2ccc(/N=C(\c3ccccc3)c3ccc(Oc4ccc5ccc(Oc6ccc(C(=[*])c7ccccc7)cc6)cc5c4)cc3)cc2)cc1 | [16 empty] | 438.15 | [21 empty] | Kunchapu S, Jablonka KM. PolyMetriX: An Ecosystem for Digital Polymer Chemistry. ChemRxiv. 2025; doi:10.26434/chemrxiv-2025-s2f2r-v157
21369 | Unknown | [*]=Nc1ccc(Oc2ccc(C(c3ccc(Oc4ccc(/N=C5/OC(=O)c6ccc(C(=O)c7ccc8c(c7)C(=[*])OC8=O)cc65)cc4)cc3)(C(F)(F)F)C(F)(F)F)cc2)cc1 | [16 empty] | 521.15 | [21 empty] | Kunchapu S, Jablonka KM. PolyMetriX: An Ecosystem for Digital Polymer Chemistry. ChemRxiv. 2025; doi:10.26434/chemrxiv-2025-s2f2r-v158
21370 | Unknown | [*]=Nc1ccc(Oc2ccc(C(c3ccc(Oc4ccc(N=C5OC(=O)c6cc7c(cc65)C(=[*])OC7=O)cc4)cc3)(C(F)(F)F)C(F)(F)F)cc2)cc1 | [16 empty] | 560.15 | [21 empty] | Kunchapu S, Jablonka KM. PolyMetriX: An Ecosystem for Digital Polymer Chemistry. ChemRxiv. 2025; doi:10.26434/chemrxiv-2025-s2f2r-v159
21371 | Unknown | [*]=Nc1ccc(Oc2ccc(N=C(c3ccccc3)c3ccc(Oc4ccc(-c5ccc(Oc6ccc(C(=[*])c7ccccc7)cc6)cc5)cc4)cc3)cc2)cc1 | [16 empty] | 447.15 | [21 empty] | Kunchapu S, Jablonka KM. PolyMetriX: An Ecosystem for Digital Polymer Chemistry. ChemRxiv. 2025; doi:10.26434/chemrxiv-2025-s2f2r-v160
21372 | Unknown | [*]=Nc1ccc(Oc2ccc(N=C(c3ccccc3)c3ccc(Oc4ccc(Oc5ccc(C(=[*])c6ccccc6)cc5)cc4)cc3)cc2)cc1 | [16 empty] | 435.15 | [21 empty] | Kunchapu S, Jablonka KM. PolyMetriX: An Ecosystem for Digital Polymer Chemistry. ChemRxiv. 2025; doi:10.26434/chemrxiv-2025-s2f2r-v161
21373 | Unknown | [*]=Nc1ccc(Oc2cccc(N=C3OC(=O)c4ccc(C(=O)c5ccc6c(c5)C(=[*])OC6=O)cc43)c2)cc1 | [16 empty] | 526.15 | [21 empty] | Kunchapu S, Jablonka KM. PolyMetriX: An Ecosystem for Digital Polymer Chemistry. ChemRxiv. 2025; doi:10.26434/chemrxiv-2025-s2f2r-v162
21374 | Unknown | [*]=Nc1cccc(/N=C(/C=C/C(=[*])c2ccccc2)c2ccccc2)c1 | [16 empty] | 451.15 | [21 empty] | Kunchapu S, Jablonka KM. PolyMetriX: An Ecosystem for Digital Polymer Chemistry. ChemRxiv. 2025; doi:10.26434/chemrxiv-2025-s2f2r-v163
21375 | Unknown | [*]=Nc1cccc(/N=C(\c2ccccc2)c2ccc(C(=[*])c3ccccc3)cc2)c1 | [16 empty] | 452.15 | [21 empty] | Kunchapu S, Jablonka KM. PolyMetriX: An Ecosystem for Digital Polymer Chemistry. ChemRxiv. 2025; doi:10.26434/chemrxiv-2025-s2f2r-v164
21376 | Unknown | [*]=Nc1cccc(Oc2cccc(Oc3cccc(N=C4OC(=O)c5ccc(C(=O)c6ccc7c(c6)C(=[*])OC7=O)cc54)c3)c2)c1 | [16 empty] | 463.15 | [21 empty] | Kunchapu S, Jablonka KM. PolyMetriX: An Ecosystem for Digital Polymer Chemistry. ChemRxiv. 2025; doi:10.26434/chemrxiv-2025-s2f2r-v165
21377 | Unknown | [*]=Nc1cccc(S(=O)(=O)c2cccc(/N=C3/OC(=O)c4ccc(Oc5ccc6c(c5)C(=O)OC6=[*])cc43)c2)c1 | [16 empty] | 463.15 | [21 empty] | Kunchapu S, Jablonka KM. PolyMetriX: An Ecosystem for Digital Polymer Chemistry. ChemRxiv. 2025; doi:10.26434/chemrxiv-2025-s2f2r-v166
21378 | Unknown | [*]C#CC#CC(C)OC(=O)c1ccc(C(=O)OC([*])C)cc1 | [16 empty] | 406.15 | [21 empty] | Kunchapu S, Jablonka KM. PolyMetriX: An Ecosystem for Digital Polymer Chemistry. ChemRxiv. 2025; doi:10.26434/chemrxiv-2025-s2f2r-v167
21379 | Unknown | [*]C#CC#Cc1cc(C(C)(C)C)cc2c3cc(C(C)(C)C)cc([*])c3n(CCCCCCCCCCCCCCCC)c12 | [16 empty] | 340.15 | [21 empty] | Kunchapu S, Jablonka KM. PolyMetriX: An Ecosystem for Digital Polymer Chemistry. ChemRxiv. 2025; doi:10.26434/chemrxiv-2025-s2f2r-v168
21380 | Unknown | [*]C#C[Si](C)(C)C#C[Si](C)(C)C#C[Si](C)(C)O[Si](C)(C)C#C[Si](C)(C)C#C[Si](C)(C)C#C[Si]([*])(C)C | [16 empty] | 260.55 | [21 empty] | Kunchapu S, Jablonka KM. PolyMetriX: An Ecosystem for Digital Polymer Chemistry. ChemRxiv. 2025; doi:10.26434/chemrxiv-2025-s2f2r-v169
21381 | Unknown | [*]C#C[Si](C)(C)C#C[Si](C)(C)C#C[Si](C)(C)O[Si](C)(C)C#C[Si](C)(C)C#C[Si]([*])(C)C | [16 empty] | 257.05 | [21 empty] | Kunchapu S, Jablonka KM. PolyMetriX: An Ecosystem for Digital Polymer Chemistry. ChemRxiv. 2025; doi:10.26434/chemrxiv-2025-s2f2r-v170
21382 | Unknown | [*]C#C[Si](C)(C)C#C[Si](C)(C)O[Si](C)(C)C#C[Si](C)(C)C#C[Si]([*])(C)C | [16 empty] | 250.15 | [21 empty] | Kunchapu S, Jablonka KM. PolyMetriX: An Ecosystem for Digital Polymer Chemistry. ChemRxiv. 2025; doi:10.26434/chemrxiv-2025-s2f2r-v171
21383 | Unknown | [*]C#Cc1cc(C(C)(C)C)cc2c3cc(C(C)(C)C)cc([*])c3n(CCCCCCCCCCCCCCCC)c12 | [16 empty] | 353.15 | [21 empty] | Kunchapu S, Jablonka KM. PolyMetriX: An Ecosystem for Digital Polymer Chemistry. ChemRxiv. 2025; doi:10.26434/chemrxiv-2025-s2f2r-v172
21384 | Unknown | [*]C#Cc1ccc(-c2nnc(-c3ccc(C#Cc4cc(OCCCCCCCC)c([*])cc4OCCCCCCCC)cc3)o2)cc1 | [16 empty] | 403.15 | [21 empty] | Kunchapu S, Jablonka KM. PolyMetriX: An Ecosystem for Digital Polymer Chemistry. ChemRxiv. 2025; doi:10.26434/chemrxiv-2025-s2f2r-v173
21385 | Unknown | [*]C#Cc1ccc(C#C[Si](C)(C)O[Si](C)(C)O[Si](C)(C)O[Si](C)(C)O[Si](C)(C)O[Si]([*])(C)C)cc1 | [16 empty] | 351.15 | [21 empty] | Kunchapu S, Jablonka KM. PolyMetriX: An Ecosystem for Digital Polymer Chemistry. ChemRxiv. 2025; doi:10.26434/chemrxiv-2025-s2f2r-v174
21386 | Unknown | [*]C#Cc1ccc(C#C[Si](C)(C)O[Si](C)(C)O[Si](C)(C)O[Si](C)(C)O[Si]([*])(C)C)cc1 | [16 empty] | 357.15 | [21 empty] | Kunchapu S, Jablonka KM. PolyMetriX: An Ecosystem for Digital Polymer Chemistry. ChemRxiv. 2025; doi:10.26434/chemrxiv-2025-s2f2r-v175
21387 | Unknown | [*]C#Cc1ccc(C#C[Si](C)(C)O[Si](C)(C)O[Si](C)(C)O[Si]([*])(C)C)cc1 | [16 empty] | 369.15 | [21 empty] | Kunchapu S, Jablonka KM. PolyMetriX: An Ecosystem for Digital Polymer Chemistry. ChemRxiv. 2025; doi:10.26434/chemrxiv-2025-s2f2r-v176
21388 | Unknown | [*]C#Cc1ccc(C#C[Si](C)(C)O[Si](C)(C)O[Si]([*])(C)C)cc1 | [16 empty] | 377.15 | [21 empty] | Kunchapu S, Jablonka KM. PolyMetriX: An Ecosystem for Digital Polymer Chemistry. ChemRxiv. 2025; doi:10.26434/chemrxiv-2025-s2f2r-v177
21389 | Unknown | [*]C#Cc1ccc(C#C[Si](C)(C)O[Si]([*])(C)C)cc1 | [16 empty] | 399.15 | [21 empty] | Kunchapu S, Jablonka KM. PolyMetriX: An Ecosystem for Digital Polymer Chemistry. ChemRxiv. 2025; doi:10.26434/chemrxiv-2025-s2f2r-v178
21390 | Unknown | [*]C#Cc1cccc(C#C[SiH]([*])C)c1 | [16 empty] | 345.15 | [21 empty] | Kunchapu S, Jablonka KM. PolyMetriX: An Ecosystem for Digital Polymer Chemistry. ChemRxiv. 2025; doi:10.26434/chemrxiv-2025-s2f2r-v179
21391 | Unknown | [*]C#Cc1cccc(C#C[Si]([*])(C)C)c1 | [16 empty] | 323.15 | [21 empty] | Kunchapu S, Jablonka KM. PolyMetriX: An Ecosystem for Digital Polymer Chemistry. ChemRxiv. 2025; doi:10.26434/chemrxiv-2025-s2f2r-v180
21392 | Unknown | [*]C(=C(Cl)Cl)c1ccc(OCOc2ccc([*])cc2)cc1 | [16 empty] | 381.15 | [21 empty] | Kunchapu S, Jablonka KM. PolyMetriX: An Ecosystem for Digital Polymer Chemistry. ChemRxiv. 2025; doi:10.26434/chemrxiv-2025-s2f2r-v181
21393 | Unknown | [*]C(=C)c1ccc(Oc2ccc(S(=O)(=O)c3ccc(Oc4ccc([*])cc4)cc3)cc2)cc1 | [16 empty] | 440.15 | [21 empty] | Kunchapu S, Jablonka KM. PolyMetriX: An Ecosystem for Digital Polymer Chemistry. ChemRxiv. 2025; doi:10.26434/chemrxiv-2025-s2f2r-v182
21394 | Unknown | [*]C(=Nc1ccccc1)c1ccc(-c2ccc([*])cc2)cc1 | [16 empty] | 498.15 | [21 empty] | Kunchapu S, Jablonka KM. PolyMetriX: An Ecosystem for Digital Polymer Chemistry. ChemRxiv. 2025; doi:10.26434/chemrxiv-2025-s2f2r-v183
21395 | Unknown | [*]C(=Nc1ccccc1)c1ccc(Oc2ccc(Oc3cccc(Oc4ccc(Oc5ccc([*])cc5)cc4)n3)cc2)cc1 | [16 empty] | 408.15 | [21 empty] | Kunchapu S, Jablonka KM. PolyMetriX: An Ecosystem for Digital Polymer Chemistry. ChemRxiv. 2025; doi:10.26434/chemrxiv-2025-s2f2r-v184
21396 | Unknown | [*]C(=O)C(F)(F)C(F)(F)C(F)(F)C(=O)N(CCCCCCN([*])CC(F)(F)C(F)(F)C(F)(F)C(F)(F)C(F)(F)C(F)(F)C(F)(F)F)CC(F)(F)C(F)(F)C(F)(F)C(F)(F)C(F)(F)C(F)(F)C(F)(F)F | [16 empty] | 460.65 | [21 empty] | Kunchapu S, Jablonka KM. PolyMetriX: An Ecosystem for Digital Polymer Chemistry. ChemRxiv. 2025; doi:10.26434/chemrxiv-2025-s2f2r-v185
21397 | Unknown | [*]C(=O)C(F)(F)C(F)(F)C(F)(F)C(=O)N(CCCCCCN([*])CC(F)(F)C(F)(F)F)CC(F)(F)C(F)(F)F | [16 empty] | 447.15 | [21 empty] | Kunchapu S, Jablonka KM. PolyMetriX: An Ecosystem for Digital Polymer Chemistry. ChemRxiv. 2025; doi:10.26434/chemrxiv-2025-s2f2r-v186
21398 | Unknown | [*]C(=O)C(F)(OC(F)(F)C(F)(F)S(=O)(=O)N([*])[Li])C(F)(F)F | [16 empty] | 340.15 | [21 empty] | Kunchapu S, Jablonka KM. PolyMetriX: An Ecosystem for Digital Polymer Chemistry. ChemRxiv. 2025; doi:10.26434/chemrxiv-2025-s2f2r-v187
21399 | Unknown | [*]C(=O)CCCCCCCCC(=O)N1CC(C)N([*])CC1C | [16 empty] | 212.65 | [21 empty] | Kunchapu S, Jablonka KM. PolyMetriX: An Ecosystem for Digital Polymer Chemistry. ChemRxiv. 2025; doi:10.26434/chemrxiv-2025-s2f2r-v188
21400 | Unknown | [*]C(=O)N(C(=O)c1ccc(OCCCCCCOc2ccc([*])cc2)cc1)c1ccc(Oc2ccccc2)cc1 | [16 empty] | 351.15 | [21 empty] | Kunchapu S, Jablonka KM. PolyMetriX: An Ecosystem for Digital Polymer Chemistry. ChemRxiv. 2025; doi:10.26434/chemrxiv-2025-s2f2r-v189
21401 | Unknown | [*]C(=O)N(C(=O)c1ccc(OCCCCCCOc2ccc([*])cc2)cc1)c1cccc2ccccc12 | [16 empty] | 329.15 | [21 empty] | Kunchapu S, Jablonka KM. PolyMetriX: An Ecosystem for Digital Polymer Chemistry. ChemRxiv. 2025; doi:10.26434/chemrxiv-2025-s2f2r-v190
21402 | Unknown | [*]C(=O)N(C(=O)c1ccc(OCCCCCCOc2ccc([*])cc2)cc1)c1ccccc1 | [16 empty] | 373.15 | [21 empty] | Kunchapu S, Jablonka KM. PolyMetriX: An Ecosystem for Digital Polymer Chemistry. ChemRxiv. 2025; doi:10.26434/chemrxiv-2025-s2f2r-v191
21403 | Unknown | [*]C(=O)N(C(=O)c1ccc([*])cc1)c1ccccc1 | [16 empty] | 452.15 | [21 empty] | Kunchapu S, Jablonka KM. PolyMetriX: An Ecosystem for Digital Polymer Chemistry. ChemRxiv. 2025; doi:10.26434/chemrxiv-2025-s2f2r-v192
21404 | Unknown | [*]C(=O)N(C(=O)c1ccc([*])cc1Sc1ccccc1)c1ccccc1 | [16 empty] | 425.15 | [21 empty] | Kunchapu S, Jablonka KM. PolyMetriX: An Ecosystem for Digital Polymer Chemistry. ChemRxiv. 2025; doi:10.26434/chemrxiv-2025-s2f2r-v193
21405 | Unknown | [*]C(=O)N(C(=O)c1cccc([*])c1)c1ccccc1 | [16 empty] | 421.15 | [21 empty] | Kunchapu S, Jablonka KM. PolyMetriX: An Ecosystem for Digital Polymer Chemistry. ChemRxiv. 2025; doi:10.26434/chemrxiv-2025-s2f2r-v194
21406 | Unknown | [*]C(=O)N1CCN(C(=O)c2cccc([*])c2)CC1 | [16 empty] | 487.65 | [21 empty] | Kunchapu S, Jablonka KM. PolyMetriX: An Ecosystem for Digital Polymer Chemistry. ChemRxiv. 2025; doi:10.26434/chemrxiv-2025-s2f2r-v195
21407 | Unknown | [*]C(=O)N1CCN(C(=O)c2ccccc2-c2ccccc2[*])CC1 | [16 empty] | 466.15 | [21 empty] | Kunchapu S, Jablonka KM. PolyMetriX: An Ecosystem for Digital Polymer Chemistry. ChemRxiv. 2025; doi:10.26434/chemrxiv-2025-s2f2r-v196
21408 | Unknown | [*]C(=O)NC(=O)Oc1ccc(C(C)(C)c2ccc(OC(=O)NC(=O)c3cc([*])cc(C(C)(C)C)c3)cc2)cc1 | [16 empty] | 396.65 | [21 empty] | Kunchapu S, Jablonka KM. PolyMetriX: An Ecosystem for Digital Polymer Chemistry. ChemRxiv. 2025; doi:10.26434/chemrxiv-2025-s2f2r-v197
21409 | Unknown | [*]C(=O)NC(=O)Oc1ccc(Oc2ccc(OC(=O)NC(=O)c3cc([*])cc(C(C)(C)C)c3)cc2)cc1 | [16 empty] | 387.65 | [21 empty] | Kunchapu S, Jablonka KM. PolyMetriX: An Ecosystem for Digital Polymer Chemistry. ChemRxiv. 2025; doi:10.26434/chemrxiv-2025-s2f2r-v198
21410 | Unknown | [*]C(=O)NC1CC(C)(C)CC(C)(CNC(=O)c2cc([*])cc(NC(=O)C(C(C)CC)N3C(=O)c4ccccc4C3=O)c2)C1 | [16 empty] | 401.15 | [21 empty] | Kunchapu S, Jablonka KM. PolyMetriX: An Ecosystem for Digital Polymer Chemistry. ChemRxiv. 2025; doi:10.26434/chemrxiv-2025-s2f2r-v199
21411 | Unknown | [*]C(=O)NCC(C)(C)CNC(=O)c1c([*])ncn1C | [16 empty] | 425.15 | [21 empty] | Kunchapu S, Jablonka KM. PolyMetriX: An Ecosystem for Digital Polymer Chemistry. ChemRxiv. 2025; doi:10.26434/chemrxiv-2025-s2f2r-v200
21412 | Unknown | [*]C(=O)NCC1CCC(CNC(=O)c2cc([*])cc(C(C)(C)C)c2)CC1 | [16 empty] | 509.15 | [21 empty] | Kunchapu S, Jablonka KM. PolyMetriX: An Ecosystem for Digital Polymer Chemistry. ChemRxiv. 2025; doi:10.26434/chemrxiv-2025-s2f2r-v201
21413 | Unknown | [*]C(=O)NCC1CCCC(CNC(=O)c2cc([*])cc(C(C)(C)C)c2)C1 | [16 empty] | 473.15 | [21 empty] | Kunchapu S, Jablonka KM. PolyMetriX: An Ecosystem for Digital Polymer Chemistry. ChemRxiv. 2025; doi:10.26434/chemrxiv-2025-s2f2r-v202
21414 | Unknown | [*]C(=O)NCCCCCCCCCCCCNC(=O)C(OC)C([*])OC | [16 empty] | 357.15 | [21 empty] | Kunchapu S, Jablonka KM. PolyMetriX: An Ecosystem for Digital Polymer Chemistry. ChemRxiv. 2025; doi:10.26434/chemrxiv-2025-s2f2r-v203
21415 | Unknown | [*]C(=O)NCCCCCCCCCNC(=O)C(OC)C([*])OC | [16 empty] | 357.15 | [21 empty] | Kunchapu S, Jablonka KM. PolyMetriX: An Ecosystem for Digital Polymer Chemistry. ChemRxiv. 2025; doi:10.26434/chemrxiv-2025-s2f2r-v204
21416 | Unknown | [*]C(=O)NCCCCCCCCNC(=O)C(OC)C([*])OC | [16 empty] | 362.15 | [21 empty] | Kunchapu S, Jablonka KM. PolyMetriX: An Ecosystem for Digital Polymer Chemistry. ChemRxiv. 2025; doi:10.26434/chemrxiv-2025-s2f2r-v205
21417 | Unknown | [*]C(=O)NCCCCCCCNC(=O)C(OC)C([*])OC | [16 empty] | 360.15 | [21 empty] | Kunchapu S, Jablonka KM. PolyMetriX: An Ecosystem for Digital Polymer Chemistry. ChemRxiv. 2025; doi:10.26434/chemrxiv-2025-s2f2r-v206
21418 | Unknown | [*]C(=O)NCCCCCCNC(=O)C(OC)C([*])OC | [16 empty] | 379.15 | [21 empty] | Kunchapu S, Jablonka KM. PolyMetriX: An Ecosystem for Digital Polymer Chemistry. ChemRxiv. 2025; doi:10.26434/chemrxiv-2025-s2f2r-v207
21419 | Unknown | [*]C(=O)NCCCCCCNC(=O)c1c([*])ncn1C | [16 empty] | 359.15 | [21 empty] | Kunchapu S, Jablonka KM. PolyMetriX: An Ecosystem for Digital Polymer Chemistry. ChemRxiv. 2025; doi:10.26434/chemrxiv-2025-s2f2r-v208
21420 | Unknown | [*]C(=O)NCCCCCCNC(=O)c1cc([*])cc(C(C)(C)C)c1 | [16 empty] | 436.15 | [21 empty] | Kunchapu S, Jablonka KM. PolyMetriX: An Ecosystem for Digital Polymer Chemistry. ChemRxiv. 2025; doi:10.26434/chemrxiv-2025-s2f2r-v209
21421 | Unknown | [*]C(=O)NCCCCCCNC(=O)c1cc([*])cc(NC(=O)C(C(C)CC)N2C(=O)c3ccccc3C2=O)c1 | [16 empty] | 408.15 | [21 empty] | Kunchapu S, Jablonka KM. PolyMetriX: An Ecosystem for Digital Polymer Chemistry. ChemRxiv. 2025; doi:10.26434/chemrxiv-2025-s2f2r-v210
21422 | Unknown | [*]C(=O)NCCCCCCNC(=O)c1cc([*])cc(NC(=O)c2ccc(NC(=O)C(CC(C)C)N3C(=O)c4ccccc4C3=O)cc2)c1 | [16 empty] | 473.15 | [21 empty] | Kunchapu S, Jablonka KM. PolyMetriX: An Ecosystem for Digital Polymer Chemistry. ChemRxiv. 2025; doi:10.26434/chemrxiv-2025-s2f2r-v211
21423 | Unknown | [*]C(=O)NCCCCCNC(=O)C(OC)C([*])OC | [16 empty] | 386.15 | [21 empty] | Kunchapu S, Jablonka KM. PolyMetriX: An Ecosystem for Digital Polymer Chemistry. ChemRxiv. 2025; doi:10.26434/chemrxiv-2025-s2f2r-v212
21424 | Unknown | [*]C(=O)NCCCCNC(=O)C(OC)C([*])OC | [16 empty] | 373.15 | [21 empty] | Kunchapu S, Jablonka KM. PolyMetriX: An Ecosystem for Digital Polymer Chemistry. ChemRxiv. 2025; doi:10.26434/chemrxiv-2025-s2f2r-v213
21425 | Unknown | [*]C(=O)NCCCNC(=O)C(OC)C([*])OC | [16 empty] | 396.15 | [21 empty] | Kunchapu S, Jablonka KM. PolyMetriX: An Ecosystem for Digital Polymer Chemistry. ChemRxiv. 2025; doi:10.26434/chemrxiv-2025-s2f2r-v214
21426 | Unknown | [*]C(=O)NCCNC(=O)c1c([*])ncn1C | [16 empty] | 462.15 | [21 empty] | Kunchapu S, Jablonka KM. PolyMetriX: An Ecosystem for Digital Polymer Chemistry. ChemRxiv. 2025; doi:10.26434/chemrxiv-2025-s2f2r-v215
21427 | Unknown | [*]C(=O)NCc1ccc(CNC(=O)c2cc([*])cc(C(C)(C)C)c2)cc1 | [16 empty] | 477.15 | [21 empty] | Kunchapu S, Jablonka KM. PolyMetriX: An Ecosystem for Digital Polymer Chemistry. ChemRxiv. 2025; doi:10.26434/chemrxiv-2025-s2f2r-v216
21428 | Unknown | [*]C(=O)NCc1cccc(CNC(=O)c2cc([*])cc(C(C)(C)C)c2)c1 | [16 empty] | 465.15 | [21 empty] | Kunchapu S, Jablonka KM. PolyMetriX: An Ecosystem for Digital Polymer Chemistry. ChemRxiv. 2025; doi:10.26434/chemrxiv-2025-s2f2r-v217
21429 | Unknown | [*]C(=O)NNC(=O)c1ccc([*])cc1OCC | [16 empty] | 513.15 | [21 empty] | Kunchapu S, Jablonka KM. PolyMetriX: An Ecosystem for Digital Polymer Chemistry. ChemRxiv. 2025; doi:10.26434/chemrxiv-2025-s2f2r-v218
21430 | Unknown | [*]C(=O)NNC(=O)c1ccc([*])cc1OCCCCC | [16 empty] | 507.15 | [21 empty] | Kunchapu S, Jablonka KM. PolyMetriX: An Ecosystem for Digital Polymer Chemistry. ChemRxiv. 2025; doi:10.26434/chemrxiv-2025-s2f2r-v219
21431 | Unknown | [*]C(=O)NNC(=O)c1ccc([*])cc1OCCCCCCCC | [16 empty] | 476.65 | [21 empty] | Kunchapu S, Jablonka KM. PolyMetriX: An Ecosystem for Digital Polymer Chemistry. ChemRxiv. 2025; doi:10.26434/chemrxiv-2025-s2f2r-v220
21432 | Unknown | [*]C(=O)NNC(=O)c1ccc([*])cc1OCCCCCCCCCC | [16 empty] | 466.15 | [21 empty] | Kunchapu S, Jablonka KM. PolyMetriX: An Ecosystem for Digital Polymer Chemistry. ChemRxiv. 2025; doi:10.26434/chemrxiv-2025-s2f2r-v221
21433 | Unknown | [*]C(=O)Nc1c(C)cc(-c2cc(C)c(NC(=O)c3ccc(C)c(N4C(=O)c5ccc(C(c6ccc7c(c6)C(=O)N(c6cc([*])ccc6C)C7=O)(C(F)(F)F)C(F)(F)F)cc5C4=O)c3)c(C)c2)cc1C | [16 empty] | 523.15 | [21 empty] | Kunchapu S, Jablonka KM. PolyMetriX: An Ecosystem for Digital Polymer Chemistry. ChemRxiv. 2025; doi:10.26434/chemrxiv-2025-s2f2r-v222
21434 | Unknown | [*]C(=O)Nc1cc(NC(=O)c2cc([*])cc(OCCCS(=O)(=O)c3ccc(/N=N/c4ccc(N(C)C)cc4)cc3)c2)cc(C(=O)OCCCN(C)c2ccc(/N=N/c3ccc(S(C)(=O)=O)cc3)cc2)c1 | [16 empty] | 439.15 | [21 empty] | Kunchapu S, Jablonka KM. PolyMetriX: An Ecosystem for Digital Polymer Chemistry. ChemRxiv. 2025; doi:10.26434/chemrxiv-2025-s2f2r-v223
21435 | Unknown | [*]C(=O)Nc1ccc(-c2ccc(NC(=O)N3CC(C)N([*])CC3C)cc2)cc1 | [16 empty] | 523.15 | [21 empty] | Kunchapu S, Jablonka KM. PolyMetriX: An Ecosystem for Digital Polymer Chemistry. ChemRxiv. 2025; doi:10.26434/chemrxiv-2025-s2f2r-v224
21436 | Unknown | [*]C(=O)Nc1ccc(-c2ccc(NC(=O)c3cc([*])cc(NC(=O)c4ccc(NC(=O)C(C)N5C(=O)c6ccccc6C5=O)cc4)c3)cc2)cc1 | [16 empty] | 475.15 | [21 empty] | Kunchapu S, Jablonka KM. PolyMetriX: An Ecosystem for Digital Polymer Chemistry. ChemRxiv. 2025; doi:10.26434/chemrxiv-2025-s2f2r-v225
21437 | Unknown | [*]C(=O)Nc1ccc(-c2ccc(NC(=O)c3cc([*])cc(NC(=O)c4ccncc4)c3)cc2)cc1 | [16 empty] | 612.15 | [21 empty] | Kunchapu S, Jablonka KM. PolyMetriX: An Ecosystem for Digital Polymer Chemistry. ChemRxiv. 2025; doi:10.26434/chemrxiv-2025-s2f2r-v226
21438 | Unknown | [*]C(=O)Nc1ccc(-c2ccc(Oc3ccc(C(C)(C)c4ccc(Oc5ccc(-c6ccc(NC(=O)c7cc([*])cc(C(C)(C)C)c7)cc6)cc5C(F)(F)F)cc4)cc3)c(C(F)(F)F)c2)cc1 | [16 empty] | 521.65 | [21 empty] | Kunchapu S, Jablonka KM. PolyMetriX: An Ecosystem for Digital Polymer Chemistry. ChemRxiv. 2025; doi:10.26434/chemrxiv-2025-s2f2r-v227
21439 | Unknown | [*]C(=O)Nc1ccc(-c2ccc(Oc3ccc(C(c4ccc(Oc5ccc(-c6ccc(NC(=O)c7cc([*])cc(C(C)(C)C)c7)cc6)cc5C(F)(F)F)cc4)(C(F)(F)F)C(F)(F)F)cc3)c(C(F)(F)F)c2)cc1 | [16 empty] | 524.65 | [21 empty] | Kunchapu S, Jablonka KM. PolyMetriX: An Ecosystem for Digital Polymer Chemistry. ChemRxiv. 2025; doi:10.26434/chemrxiv-2025-s2f2r-v228
21440 | Unknown | [*]C(=O)Nc1ccc(-c2ccc(Oc3ccc(C4(c5ccc(Oc6ccc(-c7ccc(NC(=O)c8cc([*])cc(C(C)(C)C)c8)cc7)cc6C(F)(F)F)cc5)c5ccccc5-c5ccccc54)cc3)c(C(F)(F)F)c2)cc1 | [16 empty] | 551.15 | [21 empty] | Kunchapu S, Jablonka KM. PolyMetriX: An Ecosystem for Digital Polymer Chemistry. ChemRxiv. 2025; doi:10.26434/chemrxiv-2025-s2f2r-v229
21441 | Unknown | [*]C(=O)Nc1ccc(-c2nnc(-c3ccc(NC(=O)c4cc([*])cc(NC(=O)c5ccc(OC(C)=O)cc5)c4)cc3)o2)cc1 | [16 empty] | 553.15 | [21 empty] | Kunchapu S, Jablonka KM. PolyMetriX: An Ecosystem for Digital Polymer Chemistry. ChemRxiv. 2025; doi:10.26434/chemrxiv-2025-s2f2r-v230
21442 | Unknown | [*]C(=O)Nc1ccc(C(=O)c2ccc(NC(=O)c3cc([*])cc(C(C)(C)C)c3)cc2)cc1 | [16 empty] | 544.15 | [21 empty] | Kunchapu S, Jablonka KM. PolyMetriX: An Ecosystem for Digital Polymer Chemistry. ChemRxiv. 2025; doi:10.26434/chemrxiv-2025-s2f2r-v231
21443 | Unknown | [*]C(=O)Nc1ccc(C(c2ccc(NC(=O)c3cc([*])cc(C(C)(C)C)c3)cc2)(C(F)(F)F)C(F)(F)F)cc1 | [16 empty] | 557.25 | [21 empty] | Kunchapu S, Jablonka KM. PolyMetriX: An Ecosystem for Digital Polymer Chemistry. ChemRxiv. 2025; doi:10.26434/chemrxiv-2025-s2f2r-v232
21444 | Unknown | [*]C(=O)Nc1ccc(C(c2ccc(NC(=O)c3cc([*])cc(C(C)(C)C)c3)cc2)(P2(=O)Oc3ccccc3-c3ccccc32)P2(=O)Oc3ccccc3-c3ccccc32)cc1 | [16 empty] | 508.15 | [21 empty] | Kunchapu S, Jablonka KM. PolyMetriX: An Ecosystem for Digital Polymer Chemistry. ChemRxiv. 2025; doi:10.26434/chemrxiv-2025-s2f2r-v233
21445 | Unknown | [*]C(=O)Nc1ccc(C(c2ccc(NC(=O)c3cc([*])cc(NC(=O)CCCCCN4C(=O)c5ccccc5C4=O)c3)cc2)(C(F)(F)F)C(F)(F)F)cc1 | [16 empty] | 498.15 | [21 empty] | Kunchapu S, Jablonka KM. PolyMetriX: An Ecosystem for Digital Polymer Chemistry. ChemRxiv. 2025; doi:10.26434/chemrxiv-2025-s2f2r-v234
21446 | Unknown | [*]C(=O)Nc1ccc(C(c2ccc(NC(=O)c3cc([*])cc(NC(=O)CCCN4C(=O)c5ccccc5C4=O)c3)cc2)(C(F)(F)F)C(F)(F)F)cc1 | [16 empty] | 513.15 | [21 empty] | Kunchapu S, Jablonka KM. PolyMetriX: An Ecosystem for Digital Polymer Chemistry. ChemRxiv. 2025; doi:10.26434/chemrxiv-2025-s2f2r-v235
21447 | Unknown | [*]C(=O)Nc1ccc(C(c2ccc(NC(=O)c3ccc(C)c(N4C(=O)c5ccc(C(c6ccc7c(c6)C(=O)N(c6cc([*])ccc6C)C7=O)(C(F)(F)F)C(F)(F)F)cc5C4=O)c3)cc2)(C(F)(F)F)C(F)(F)F)cc1 | [16 empty] | 566.65 | [21 empty] | Kunchapu S, Jablonka KM. PolyMetriX: An Ecosystem for Digital Polymer Chemistry. ChemRxiv. 2025; doi:10.26434/chemrxiv-2025-s2f2r-v236
21448 | Unknown | [*]C(=O)Nc1ccc(C(c2ccc(NC(=O)c3ccc(N4C(=O)c5ccc(C(c6ccc7c(c6)C(=O)N(c6ccc([*])cc6C)C7=O)(C(F)(F)F)C(F)(F)F)cc5C4=O)c(C)c3)cc2)(C(F)(F)F)C(F)(F)F)cc1 | [16 empty] | 617.15 | [21 empty] | Kunchapu S, Jablonka KM. PolyMetriX: An Ecosystem for Digital Polymer Chemistry. ChemRxiv. 2025; doi:10.26434/chemrxiv-2025-s2f2r-v237
21449 | Unknown | [*]C(=O)Nc1ccc(C(c2ccc(NC(=O)c3ccc4c(c3)C(=O)N(c3ccc([*])c(C)c3)C4=O)cc2)(C(F)(F)F)C(F)(F)F)cc1 | [16 empty] | 628.15 | [21 empty] | Kunchapu S, Jablonka KM. PolyMetriX: An Ecosystem for Digital Polymer Chemistry. ChemRxiv. 2025; doi:10.26434/chemrxiv-2025-s2f2r-v238
21450 | Unknown | [*]C(=O)Nc1ccc(C(c2ccc(NC(=O)c3cccc(N4C(=O)c5ccc(C(c6ccc7c(c6)C(=O)N(c6cccc([*])c6C)C7=O)(C(F)(F)F)C(F)(F)F)cc5C4=O)c3C)cc2)(C(F)(F)F)C(F)(F)F)cc1 | [16 empty] | 523.15 | [21 empty] | Kunchapu S, Jablonka KM. PolyMetriX: An Ecosystem for Digital Polymer Chemistry. ChemRxiv. 2025; doi:10.26434/chemrxiv-2025-s2f2r-v239
21451 | Unknown | [*]C(=O)Nc1ccc(C)c(NC(=O)c2cc([*])cc(NC(=O)C(C(C)CC)N3C(=O)c4ccccc4C3=O)c2)c1 | [16 empty] | 439.15 | [21 empty] | Kunchapu S, Jablonka KM. PolyMetriX: An Ecosystem for Digital Polymer Chemistry. ChemRxiv. 2025; doi:10.26434/chemrxiv-2025-s2f2r-v240
21452 | Unknown | [*]C(=O)Nc1ccc(C2(c3ccc(NC(=O)c4cc([*])cc(C(C)(C)C)c4)cc3)c3ccccc3-c3ccccc32)cc1 | [16 empty] | 557.15 | [21 empty] | Kunchapu S, Jablonka KM. PolyMetriX: An Ecosystem for Digital Polymer Chemistry. ChemRxiv. 2025; doi:10.26434/chemrxiv-2025-s2f2r-v241
21453 | Unknown | [*]C(=O)Nc1ccc(Cc2ccc(NC(=O)c3cc([*])cc(NC(=O)C(C(C)CC)N4C(=O)c5ccccc5C4=O)c3)cc2)cc1 | [16 empty] | 468.15 | [21 empty] | Kunchapu S, Jablonka KM. PolyMetriX: An Ecosystem for Digital Polymer Chemistry. ChemRxiv. 2025; doi:10.26434/chemrxiv-2025-s2f2r-v242
21454 | Unknown | [*]C(=O)Nc1ccc(Cc2ccc(NC(=O)c3cc([*])cc(NC(=O)CCCCCCCCCCN4C(=O)c5ccccc5C4=O)c3)cc2)cc1 | [16 empty] | 423.15 | [21 empty] | Kunchapu S, Jablonka KM. PolyMetriX: An Ecosystem for Digital Polymer Chemistry. ChemRxiv. 2025; doi:10.26434/chemrxiv-2025-s2f2r-v243
21455 | Unknown | [*]C(=O)Nc1ccc(Cc2ccc(NC(=O)c3cc([*])cc(NC(=O)CCCCCN4C(=O)c5ccccc5C4=O)c3)cc2)cc1 | [16 empty] | 468.15 | [21 empty] | Kunchapu S, Jablonka KM. PolyMetriX: An Ecosystem for Digital Polymer Chemistry. ChemRxiv. 2025; doi:10.26434/chemrxiv-2025-s2f2r-v244
21456 | Unknown | [*]C(=O)Nc1ccc(Cc2ccc(NC(=O)c3cc([*])cc(NC(=O)CCCN4C(=O)c5ccccc5C4=O)c3)cc2)cc1 | [16 empty] | 493.15 | [21 empty] | Kunchapu S, Jablonka KM. PolyMetriX: An Ecosystem for Digital Polymer Chemistry. ChemRxiv. 2025; doi:10.26434/chemrxiv-2025-s2f2r-v245
21457 | Unknown | [*]C(=O)Nc1ccc(Cc2ccc(NC(=O)c3cc([*])cc(NC(=O)CCN4C(=O)c5ccccc5C4=O)c3)cc2)cc1 | [16 empty] | 508.15 | [21 empty] | Kunchapu S, Jablonka KM. PolyMetriX: An Ecosystem for Digital Polymer Chemistry. ChemRxiv. 2025; doi:10.26434/chemrxiv-2025-s2f2r-v246
21458 | Unknown | [*]C(=O)Nc1ccc(Cc2ccc(NC(=O)c3cc([*])cc(NC(=O)c4ccc(NC(=O)C(CC(C)C)N5C(=O)c6ccccc6C5=O)cc4)c3)cc2)cc1 | [16 empty] | 511.15 | [21 empty] | Kunchapu S, Jablonka KM. PolyMetriX: An Ecosystem for Digital Polymer Chemistry. ChemRxiv. 2025; doi:10.26434/chemrxiv-2025-s2f2r-v247
21459 | Unknown | [*]C(=O)Nc1ccc(Cc2ccc(NC(=O)c3cc([*])cc(NC(=O)c4ccccc4)c3)cc2)cc1 | [16 empty] | 558.15 | [21 empty] | Kunchapu S, Jablonka KM. PolyMetriX: An Ecosystem for Digital Polymer Chemistry. ChemRxiv. 2025; doi:10.26434/chemrxiv-2025-s2f2r-v248
21460 | Unknown | [*]C(=O)Nc1ccc(Cc2ccc(NC(=O)c3cc([*])cc(NC(=O)c4ccncc4)c3)cc2)cc1 | [16 empty] | 575.15 | [21 empty] | Kunchapu S, Jablonka KM. PolyMetriX: An Ecosystem for Digital Polymer Chemistry. ChemRxiv. 2025; doi:10.26434/chemrxiv-2025-s2f2r-v249
21461 | Unknown | [*]C(=O)Nc1ccc(NC(=O)c2cc(-c3ccc(C(=O)O)c([*])c3)ccc2C(=O)O)cc1 | [16 empty] | 521.55 | [21 empty] | Kunchapu S, Jablonka KM. PolyMetriX: An Ecosystem for Digital Polymer Chemistry. ChemRxiv. 2025; doi:10.26434/chemrxiv-2025-s2f2r-v250
21462 | Unknown | [*]C(=O)Nc1ccc(NC(=O)c2cc(-c3ccc(C(=O)OC)c([*])c3)ccc2C(=O)OC)cc1 | [16 empty] | 507.35 | [21 empty] | Kunchapu S, Jablonka KM. PolyMetriX: An Ecosystem for Digital Polymer Chemistry. ChemRxiv. 2025; doi:10.26434/chemrxiv-2025-s2f2r-v251
21463 | Unknown | [*]C(=O)Nc1ccc(NC(=O)c2cc(-c3ccc(C(=O)OCC)c([*])c3)ccc2C(=O)OCC)cc1 | [16 empty] | 504.85 | [21 empty] | Kunchapu S, Jablonka KM. PolyMetriX: An Ecosystem for Digital Polymer Chemistry. ChemRxiv. 2025; doi:10.26434/chemrxiv-2025-s2f2r-v252
21464 | Unknown | [*]C(=O)Nc1ccc(NC(=O)c2cc([*])c(C(=O)O)cc2C(=O)O)cc1 | [16 empty] | 556.55 | [21 empty] | Kunchapu S, Jablonka KM. PolyMetriX: An Ecosystem for Digital Polymer Chemistry. ChemRxiv. 2025; doi:10.26434/chemrxiv-2025-s2f2r-v253
21465 | Unknown | [*]C(=O)Nc1ccc(NC(=O)c2cc([*])cc(NC(=O)c3ccccc3)c2)cc1 | [16 empty] | 594.15 | [21 empty] | Kunchapu S, Jablonka KM. PolyMetriX: An Ecosystem for Digital Polymer Chemistry. ChemRxiv. 2025; doi:10.26434/chemrxiv-2025-s2f2r-v254
21466 | Unknown | [*]C(=O)Nc1ccc(NC(=O)c2cc([*])cc(NC(=O)c3ccncc3)c2)cc1 | [16 empty] | 600.15 | [21 empty] | Kunchapu S, Jablonka KM. PolyMetriX: An Ecosystem for Digital Polymer Chemistry. ChemRxiv. 2025; doi:10.26434/chemrxiv-2025-s2f2r-v255
21467 | Unknown | [*]C(=O)Nc1ccc(OCCCCCCOc2ccc(NC(=O)c3cc([*])cc(C(C)(C)C)c3)cc2)cc1 | [16 empty] | 439.15 | [21 empty] | Kunchapu S, Jablonka KM. PolyMetriX: An Ecosystem for Digital Polymer Chemistry. ChemRxiv. 2025; doi:10.26434/chemrxiv-2025-s2f2r-v256
21468 | Unknown | [*]C(=O)Nc1ccc(Oc2ccc(-c3ccc(Oc4ccc(NC(=O)c5cc([*])cc(NC(=O)c6ccc(OC(C)=O)cc6)c5)cc4)cc3)cc2)cc1 | [16 empty] | 525.15 | [21 empty] | Kunchapu S, Jablonka KM. PolyMetriX: An Ecosystem for Digital Polymer Chemistry. ChemRxiv. 2025; doi:10.26434/chemrxiv-2025-s2f2r-v257
21469 | Unknown | [*]C(=O)Nc1ccc(Oc2ccc(-c3nnc(-c4ccc(Oc5ccc(NC(=O)c6cc([*])cc(NC(=O)c7ccc(OC(C)=O)cc7)c6)cc5)cc4)o3)cc2)cc1 | [16 empty] | 543.15 | [21 empty] | Kunchapu S, Jablonka KM. PolyMetriX: An Ecosystem for Digital Polymer Chemistry. ChemRxiv. 2025; doi:10.26434/chemrxiv-2025-s2f2r-v258
21470 | Unknown | [*]C(=O)Nc1ccc(Oc2ccc(C(C)(C)c3ccc(Oc4ccc(NC(=O)c5cc([*])cc(C(C)(C)C)c5)cc4)cc3)cc2)cc1 | [16 empty] | 517.15 | [21 empty] | Kunchapu S, Jablonka KM. PolyMetriX: An Ecosystem for Digital Polymer Chemistry. ChemRxiv. 2025; doi:10.26434/chemrxiv-2025-s2f2r-v259
21471 | Unknown | [*]C(=O)Nc1ccc(Oc2ccc(C(C)(C)c3ccc(Oc4ccc(NC(=O)c5cc([*])cc(NC(=O)c6ccc(OC(C)=O)cc6)c5)cc4)cc3)cc2)cc1 | [16 empty] | 516.15 | [21 empty] | Kunchapu S, Jablonka KM. PolyMetriX: An Ecosystem for Digital Polymer Chemistry. ChemRxiv. 2025; doi:10.26434/chemrxiv-2025-s2f2r-v260
21472 | Unknown | [*]C(=O)Nc1ccc(Oc2ccc(C(c3ccc(Oc4ccc(NC(=O)c5cc(C(c6ccc(C(=O)O)c([*])c6)(C(F)(F)F)C(F)(F)F)ccc5C(=O)O)cc4)cc3)(C(F)(F)F)C(F)(F)F)cc2)cc1 | [16 empty] | 533.15 | [21 empty] | Kunchapu S, Jablonka KM. PolyMetriX: An Ecosystem for Digital Polymer Chemistry. ChemRxiv. 2025; doi:10.26434/chemrxiv-2025-s2f2r-v261
21473 | Unknown | [*]C(=O)Nc1ccc(Oc2ccc(C(c3ccc(Oc4ccc(NC(=O)c5cc([*])cc(C(C)(C)C)c5)cc4)cc3)(C(F)(F)F)C(F)(F)F)cc2)cc1 | [16 empty] | 528.65 | [21 empty] | Kunchapu S, Jablonka KM. PolyMetriX: An Ecosystem for Digital Polymer Chemistry. ChemRxiv. 2025; doi:10.26434/chemrxiv-2025-s2f2r-v262
21474 | Unknown | [*]C(=O)Nc1ccc(Oc2ccc(C3(c4ccc(Oc5ccc(NC(=O)c6cc([*])cc(C(C)(C)C)c6)cc5)cc4)CC4CCC3C4)cc2)cc1 | [16 empty] | 545.15 | [21 empty] | Kunchapu S, Jablonka KM. PolyMetriX: An Ecosystem for Digital Polymer Chemistry. ChemRxiv. 2025; doi:10.26434/chemrxiv-2025-s2f2r-v263
21475 | Unknown | [*]C(=O)Nc1ccc(Oc2ccc(NC(=O)NC3CC(C)(C)CC(C)(CNC(=O)Nc4ccc(Oc5ccc(NC(=O)C(CC(C)C)n6c(=O)c7cc8c(=O)n(C([*])CC(C)C)c(=O)c8cc7c6=O)cc5)cc4)C3)cc2)cc1 | [16 empty] | 420.65 | [21 empty] | Kunchapu S, Jablonka KM. PolyMetriX: An Ecosystem for Digital Polymer Chemistry. ChemRxiv. 2025; doi:10.26434/chemrxiv-2025-s2f2r-v264
21476 | Unknown | [*]C(=O)Nc1ccc(Oc2ccc(NC(=O)Nc3ccc(Cc4ccc(NC(=O)Nc5ccc(Oc6ccc(NC(=O)C(CC(C)C)n7c(=O)c8cc9c(=O)n(C([*])CC(C)C)c(=O)c9cc8c7=O)cc6)cc5)cc4)cc3)cc2)cc1 | [16 empty] | 454.55 | [21 empty] | Kunchapu S, Jablonka KM. PolyMetriX: An Ecosystem for Digital Polymer Chemistry. ChemRxiv. 2025; doi:10.26434/chemrxiv-2025-s2f2r-v265
21477 | Unknown | [*]C(=O)Nc1ccc(Oc2ccc(NC(=O)c3cc([*])c(C(=O)O)cc3C(=O)O)cc2)cc1 | [16 empty] | 480.55 | [21 empty] | Kunchapu S, Jablonka KM. PolyMetriX: An Ecosystem for Digital Polymer Chemistry. ChemRxiv. 2025; doi:10.26434/chemrxiv-2025-s2f2r-v266
21478 | Unknown | [*]C(=O)Nc1ccc(Oc2ccc(NC(=O)c3cc([*])c(C(=O)OCC)cc3C(=O)OCC)cc2)cc1 | [16 empty] | 481.2 | [21 empty] | Kunchapu S, Jablonka KM. PolyMetriX: An Ecosystem for Digital Polymer Chemistry. ChemRxiv. 2025; doi:10.26434/chemrxiv-2025-s2f2r-v267
21479 | Unknown | [*]C(=O)Nc1ccc(Oc2ccc(NC(=O)c3cc([*])cc(C(C)(C)C)c3)cc2)cc1 | [16 empty] | 541.15 | [21 empty] | Kunchapu S, Jablonka KM. PolyMetriX: An Ecosystem for Digital Polymer Chemistry. ChemRxiv. 2025; doi:10.26434/chemrxiv-2025-s2f2r-v268
21480 | Unknown | [*]C(=O)Nc1ccc(Oc2ccc(NC(=O)c3cc([*])cc(NC(=O)CCCCCCCCCCN4C(=O)c5ccccc5C4=O)c3)cc2)cc1 | [16 empty] | 433.15 | [21 empty] | Kunchapu S, Jablonka KM. PolyMetriX: An Ecosystem for Digital Polymer Chemistry. ChemRxiv. 2025; doi:10.26434/chemrxiv-2025-s2f2r-v269
21481 | Unknown | [*]C(=O)Nc1ccc(Oc2ccc(NC(=O)c3cc([*])cc(NC(=O)CCCCCN4C(=O)c5ccccc5C4=O)c3)cc2)cc1 | [16 empty] | 473.15 | [21 empty] | Kunchapu S, Jablonka KM. PolyMetriX: An Ecosystem for Digital Polymer Chemistry. ChemRxiv. 2025; doi:10.26434/chemrxiv-2025-s2f2r-v270
21482 | Unknown | [*]C(=O)Nc1ccc(Oc2ccc(NC(=O)c3cc([*])cc(NC(=O)CCCN4C(=O)c5ccccc5C4=O)c3)cc2)cc1 | [16 empty] | 498.15 | [21 empty] | Kunchapu S, Jablonka KM. PolyMetriX: An Ecosystem for Digital Polymer Chemistry. ChemRxiv. 2025; doi:10.26434/chemrxiv-2025-s2f2r-v271
21483 | Unknown | [*]C(=O)Nc1ccc(Oc2ccc(NC(=O)c3cc([*])cc(NC(=O)CCN4C(=O)c5ccccc5C4=O)c3)cc2)cc1 | [16 empty] | 513.15 | [21 empty] | Kunchapu S, Jablonka KM. PolyMetriX: An Ecosystem for Digital Polymer Chemistry. ChemRxiv. 2025; doi:10.26434/chemrxiv-2025-s2f2r-v272
21484 | Unknown | [*]C(=O)Nc1ccc(Oc2ccc(NC(=O)c3cc([*])cc(NC(=O)c4ccc(OC(C)=O)cc4)c3)cc2)cc1 | [16 empty] | 546.15 | [21 empty] | Kunchapu S, Jablonka KM. PolyMetriX: An Ecosystem for Digital Polymer Chemistry. ChemRxiv. 2025; doi:10.26434/chemrxiv-2025-s2f2r-v273
21485 | Unknown | [*]C(=O)Nc1ccc(Oc2ccc(NC(=O)c3cc([*])cc(NC(=O)c4ccccc4)c3)cc2)cc1 | [16 empty] | 567.65 | [21 empty] | Kunchapu S, Jablonka KM. PolyMetriX: An Ecosystem for Digital Polymer Chemistry. ChemRxiv. 2025; doi:10.26434/chemrxiv-2025-s2f2r-v274
21486 | Unknown | [*]C(=O)Nc1ccc(Oc2ccc(NC(=O)c3cc([*])cc(NC(=O)c4ccncc4)c3)cc2)cc1 | [16 empty] | 578.15 | [21 empty] | Kunchapu S, Jablonka KM. PolyMetriX: An Ecosystem for Digital Polymer Chemistry. ChemRxiv. 2025; doi:10.26434/chemrxiv-2025-s2f2r-v275
21487 | Unknown | [*]C(=O)Nc1ccc(Oc2ccc(Oc3ccc(NC(=O)c4cc([*])cc(C(C)(C)C)c4)cc3)cc2)cc1 | [16 empty] | 468.65 | [21 empty] | Kunchapu S, Jablonka KM. PolyMetriX: An Ecosystem for Digital Polymer Chemistry. ChemRxiv. 2025; doi:10.26434/chemrxiv-2025-s2f2r-v276
21488 | Unknown | [*]C(=O)Nc1ccc(Oc2ccc(Oc3ccc(NC(=O)c4cc([*])cc(NC(=O)c5ccc(OC(C)=O)cc5)c4)cc3)cc2)cc1 | [16 empty] | 524.15 | [21 empty] | Kunchapu S, Jablonka KM. PolyMetriX: An Ecosystem for Digital Polymer Chemistry. ChemRxiv. 2025; doi:10.26434/chemrxiv-2025-s2f2r-v277
21489 | Unknown | [*]C(=O)Nc1ccc(Oc2ccc(Oc3ccc(Oc4ccc(NC(=O)c5cc([*])cc(C(C)(C)C)c5)cc4)cc3)cc2)cc1 | [16 empty] | 503.15 | [21 empty] | Kunchapu S, Jablonka KM. PolyMetriX: An Ecosystem for Digital Polymer Chemistry. ChemRxiv. 2025; doi:10.26434/chemrxiv-2025-s2f2r-v278
21490 | Unknown | [*]C(=O)Nc1ccc(Oc2ccc(S(=O)(=O)c3ccc(Oc4ccc(NC(=O)c5cc([*])cc(C(C)(C)C)c5)cc4)cc3)cc2)cc1 | [16 empty] | 505.65 | [21 empty] | Kunchapu S, Jablonka KM. PolyMetriX: An Ecosystem for Digital Polymer Chemistry. ChemRxiv. 2025; doi:10.26434/chemrxiv-2025-s2f2r-v279
21491 | Unknown | [*]C(=O)Nc1ccc(Oc2ccc(S(=O)(=O)c3ccc(Oc4ccc(NC(=O)c5cc([*])cc(NC(=O)c6ccc(OC(C)=O)cc6)c5)cc4)cc3)cc2)cc1 | [16 empty] | 536.15 | [21 empty] | Kunchapu S, Jablonka KM. PolyMetriX: An Ecosystem for Digital Polymer Chemistry. ChemRxiv. 2025; doi:10.26434/chemrxiv-2025-s2f2r-v280
21492 | Unknown | [*]C(=O)Nc1ccc(Oc2ccc(S(=O)(=O)c3ccc(Oc4ccc(NC(=O)c5cc([*])cc(NC(=O)c6ccncc6)c5)cc4)cc3)cc2)cc1 | [16 empty] | 556.15 | [21 empty] | Kunchapu S, Jablonka KM. PolyMetriX: An Ecosystem for Digital Polymer Chemistry. ChemRxiv. 2025; doi:10.26434/chemrxiv-2025-s2f2r-v281
21493 | Unknown | [*]C(=O)Nc1ccc(Oc2ccc3cccc(Oc4ccc(NC(=O)c5cc([*])cc(C(C)(C)C)c5)cc4)c3c2)cc1 | [16 empty] | 536.15 | [21 empty] | Kunchapu S, Jablonka KM. PolyMetriX: An Ecosystem for Digital Polymer Chemistry. ChemRxiv. 2025; doi:10.26434/chemrxiv-2025-s2f2r-v282
21494 | Unknown | [*]C(=O)Nc1ccc(Oc2cccc(NC(=O)c3cc([*])cc(NC(=O)c4ccc(OC(C)=O)cc4)c3)c2)cc1 | [16 empty] | 524.15 | [21 empty] | Kunchapu S, Jablonka KM. PolyMetriX: An Ecosystem for Digital Polymer Chemistry. ChemRxiv. 2025; doi:10.26434/chemrxiv-2025-s2f2r-v283
21495 | Unknown | [*]C(=O)Nc1ccc(Oc2cccc(Oc3ccc(NC(=O)c4cc([*])cc(NC(=O)c5ccc(OC(C)=O)cc5)c4)cc3)c2)cc1 | [16 empty] | 503.15 | [21 empty] | Kunchapu S, Jablonka KM. PolyMetriX: An Ecosystem for Digital Polymer Chemistry. ChemRxiv. 2025; doi:10.26434/chemrxiv-2025-s2f2r-v284
21496 | Unknown | [*]C(=O)Nc1ccc(S(=O)(=O)c2ccc(NC(=O)c3cc([*])cc(NC(=O)c4ccc(NC(=O)C(C)N5C(=O)c6ccccc6C5=O)cc4)c3)cc2)cc1 | [16 empty] | 481.15 | [21 empty] | Kunchapu S, Jablonka KM. PolyMetriX: An Ecosystem for Digital Polymer Chemistry. ChemRxiv. 2025; doi:10.26434/chemrxiv-2025-s2f2r-v285
21497 | Unknown | [*]C(=O)Nc1cccc(NC(=O)c2cc([*])cc(NC(=O)C(CCSC)N3C(=O)c4ccccc4C3=O)c2)c1 | [16 empty] | 469.15 | [21 empty] | Kunchapu S, Jablonka KM. PolyMetriX: An Ecosystem for Digital Polymer Chemistry. ChemRxiv. 2025; doi:10.26434/chemrxiv-2025-s2f2r-v286
21498 | Unknown | [*]C(=O)Nc1cccc(NC(=O)c2cc([*])cc(NC(=O)c3ccccc3)c2)c1 | [16 empty] | 573.15 | [21 empty] | Kunchapu S, Jablonka KM. PolyMetriX: An Ecosystem for Digital Polymer Chemistry. ChemRxiv. 2025; doi:10.26434/chemrxiv-2025-s2f2r-v287
21499 | Unknown | [*]C(=O)Nc1cccc(NC(=O)c2cc([*])cc(NC(=O)c3ccncc3)c2)c1 | [16 empty] | 594.15 | [21 empty] | Kunchapu S, Jablonka KM. PolyMetriX: An Ecosystem for Digital Polymer Chemistry. ChemRxiv. 2025; doi:10.26434/chemrxiv-2025-s2f2r-v288
21500 | Unknown | [*]C(=O)Nc1cccc(Oc2ccc(-c3nnc(-c4ccc(Oc5cccc(NC(=O)c6cc([*])cc(NC(=O)c7ccc(OC(C)=O)cc7)c6)c5)cc4)o3)cc2)c1 | [16 empty] | 543.15 | [21 empty] | Kunchapu S, Jablonka KM. PolyMetriX: An Ecosystem for Digital Polymer Chemistry. ChemRxiv. 2025; doi:10.26434/chemrxiv-2025-s2f2r-v289
21501 | Unknown | [*]C(=O)Nc1cccc(Oc2cccc(Oc3cccc(NC(=O)c4cc(Oc5ccc(C(=O)O)c([*])c5)ccc4C(=O)O)c3)c2)c1 | [16 empty] | 449.55 | [21 empty] | Kunchapu S, Jablonka KM. PolyMetriX: An Ecosystem for Digital Polymer Chemistry. ChemRxiv. 2025; doi:10.26434/chemrxiv-2025-s2f2r-v290
21502 | Unknown | [*]C(=O)Nc1cccc2c(NC(=O)c3cc([*])cc(NC(=O)C(CCSC)N4C(=O)c5ccccc5C4=O)c3)cccc12 | [16 empty] | 471.15 | [21 empty] | Kunchapu S, Jablonka KM. PolyMetriX: An Ecosystem for Digital Polymer Chemistry. ChemRxiv. 2025; doi:10.26434/chemrxiv-2025-s2f2r-v291
21503 | Unknown | [*]C(=O)Nc1cccc2c(NC(=O)c3ccc(C)c(N4C(=O)c5ccc(C(c6ccc7c(c6)C(=O)N(c6cc([*])ccc6C)C7=O)(C(F)(F)F)C(F)(F)F)cc5C4=O)c3)cccc12 | [16 empty] | 523.15 | [21 empty] | Kunchapu S, Jablonka KM. PolyMetriX: An Ecosystem for Digital Polymer Chemistry. ChemRxiv. 2025; doi:10.26434/chemrxiv-2025-s2f2r-v292
21504 | Unknown | [*]C(=O)OCC(C)(C)CS(=O)(=O)CC(C)(C)COC(=O)N1CC(C)N([*])CC1C | [16 empty] | 358.15 | [21 empty] | Kunchapu S, Jablonka KM. PolyMetriX: An Ecosystem for Digital Polymer Chemistry. ChemRxiv. 2025; doi:10.26434/chemrxiv-2025-s2f2r-v293
21505 | Unknown | [*]C(=O)OCC(COc1ccc(/N=N/c2ccc(C#N)cc2)cc1)OC(=O)c1cc(C)ccc1[*] | [16 empty] | 397.15 | [21 empty] | Kunchapu S, Jablonka KM. PolyMetriX: An Ecosystem for Digital Polymer Chemistry. ChemRxiv. 2025; doi:10.26434/chemrxiv-2025-s2f2r-v294
21506 | Unknown | [*]C(=O)OCC(COc1ccc(/N=N/c2ccc(C#N)cc2)cc1)OC(=O)c1cc([*])cc(C(C)(C)C)c1 | [16 empty] | 410.15 | [21 empty] | Kunchapu S, Jablonka KM. PolyMetriX: An Ecosystem for Digital Polymer Chemistry. ChemRxiv. 2025; doi:10.26434/chemrxiv-2025-s2f2r-v295
21507 | Unknown | [*]C(=O)OCC(COc1ccc(/N=N/c2ccc(C#N)cc2)cc1)OC(=O)c1ccc([*])cc1OC | [16 empty] | 393.15 | [21 empty] | Kunchapu S, Jablonka KM. PolyMetriX: An Ecosystem for Digital Polymer Chemistry. ChemRxiv. 2025; doi:10.26434/chemrxiv-2025-s2f2r-v296
21508 | Unknown | [*]C(=O)OCC(F)(F)C(F)(F)C(F)(F)COC(=O)c1cc([*])cc(OCCCCC)c1 | [16 empty] | 243.15 | [21 empty] | Kunchapu S, Jablonka KM. PolyMetriX: An Ecosystem for Digital Polymer Chemistry. ChemRxiv. 2025; doi:10.26434/chemrxiv-2025-s2f2r-v297
21509 | Unknown | [*]C(=O)OCC(F)(F)C(F)(F)C(F)(F)COC(=O)c1ccc(OCCCCC)c([*])c1 | [16 empty] | 282.15 | [21 empty] | Kunchapu S, Jablonka KM. PolyMetriX: An Ecosystem for Digital Polymer Chemistry. ChemRxiv. 2025; doi:10.26434/chemrxiv-2025-s2f2r-v298
21510 | Unknown | [*]C(=O)OCC(F)(F)C(F)(F)C(F)(F)COC(=O)c1cccc([*])c1OCCCCC | [16 empty] | 290.15 | [21 empty] | Kunchapu S, Jablonka KM. PolyMetriX: An Ecosystem for Digital Polymer Chemistry. ChemRxiv. 2025; doi:10.26434/chemrxiv-2025-s2f2r-v299
21511 | Unknown | [*]C(=O)OCC(F)(F)OC(F)(F)COC(=O)c1cc([*])cc(OCCCCC)c1 | [16 empty] | 287.15 | [21 empty] | Kunchapu S, Jablonka KM. PolyMetriX: An Ecosystem for Digital Polymer Chemistry. ChemRxiv. 2025; doi:10.26434/chemrxiv-2025-s2f2r-v300
21512 | Unknown | [*]C(=O)OCCCCCCCCCCCOc1ccc(-c2ccc(OCCCCCCCCCCCOC(=O)c3cc([*])cc(OCCCCCCCCCCOc4ccc(/N=N/c5ccc(OC)cc5)cc4)c3)cc2)cc1 | [16 empty] | 326.15 | [21 empty] | Kunchapu S, Jablonka KM. PolyMetriX: An Ecosystem for Digital Polymer Chemistry. ChemRxiv. 2025; doi:10.26434/chemrxiv-2025-s2f2r-v301
21513 | Unknown | [*]C(=O)OCCCCCCCCCCCOc1ccc(-c2ccc(OCCCCCCCCCCCOC(=O)c3cc([*])cc(OCCCCCCCCOc4ccc(/N=N/c5ccc(OC)cc5)cc4)c3)cc2)cc1 | [16 empty] | 333.15 | [21 empty] | Kunchapu S, Jablonka KM. PolyMetriX: An Ecosystem for Digital Polymer Chemistry. ChemRxiv. 2025; doi:10.26434/chemrxiv-2025-s2f2r-v302
21514 | Unknown | [*]C(=O)OCCCCCCN1C(=O)c2ccc(-c3ccc(-c4ccc5c(c4)C(=O)N(CCCCCCOC(=O)c4cc([*])cc(OCCCCCCOc6ccc(/N=N/c7ccc(C#N)cc7)cc6)c4)C5=O)cc3)cc2C1=O | [16 empty] | 340.15 | [21 empty] | Kunchapu S, Jablonka KM. PolyMetriX: An Ecosystem for Digital Polymer Chemistry. ChemRxiv. 2025; doi:10.26434/chemrxiv-2025-s2f2r-v303
21515 | Unknown | [*]C(=O)OCCCCCCN1C(=O)c2ccc(-c3ccc4c(c3)C(=O)N(CCCCCCOC(=O)c3cc([*])cc(OCCCCCCOc5ccc(/N=N/c6ccc(C#N)cc6)cc5)c3)C4=O)cc2C1=O | [16 empty] | 366.15 | [21 empty] | Kunchapu S, Jablonka KM. PolyMetriX: An Ecosystem for Digital Polymer Chemistry. ChemRxiv. 2025; doi:10.26434/chemrxiv-2025-s2f2r-v304
21516 | Unknown | [*]C(=O)OCCCCCCN1C(=O)c2ccc(Oc3ccc4c(c3)C(=O)N(CCCCCCOC(=O)c3cc([*])cc(OCCCCCCOc5ccc(/N=N/c6ccc(C#N)cc6)cc5)c3)C4=O)cc2C1=O | [16 empty] | 334.15 | [21 empty] | Kunchapu S, Jablonka KM. PolyMetriX: An Ecosystem for Digital Polymer Chemistry. ChemRxiv. 2025; doi:10.26434/chemrxiv-2025-s2f2r-v305
21517 | Unknown | [*]C(=O)OCCCCCCOc1ccc(-n2on2-c2ccc(OCCCCCCOC(=O)C([*])CCCCCCCCCCP(=O)(OCC)OCC)cc2)cc1 | [16 empty] | 282.15 | [21 empty] | Kunchapu S, Jablonka KM. PolyMetriX: An Ecosystem for Digital Polymer Chemistry. ChemRxiv. 2025; doi:10.26434/chemrxiv-2025-s2f2r-v306
21518 | Unknown | [*]C(=O)OCCCCCCOc1ccc(-n2on2-c2ccc(OCCCCCCOC(=O)C([*])CCCCCCP(=O)(OCC)OCC)cc2)cc1 | [16 empty] | 282.15 | [21 empty] | Kunchapu S, Jablonka KM. PolyMetriX: An Ecosystem for Digital Polymer Chemistry. ChemRxiv. 2025; doi:10.26434/chemrxiv-2025-s2f2r-v307
21519 | Unknown | [*]C(=O)OCCCCCCOc1ccc(-n2on2-c2ccc(OCCCCCCOC(=O)C([*])CCCCCP(=O)(OCC)OCC)cc2)cc1 | [16 empty] | 280.15 | [21 empty] | Kunchapu S, Jablonka KM. PolyMetriX: An Ecosystem for Digital Polymer Chemistry. ChemRxiv. 2025; doi:10.26434/chemrxiv-2025-s2f2r-v308
21520 | Unknown | [*]C(=O)OCCCCCCOc1ccc(-n2on2-c2ccc(OCCCCCCOC(=O)C([*])CCCCP(=O)(OCC)OCC)cc2)cc1 | [16 empty] | 277.15 | [21 empty] | Kunchapu S, Jablonka KM. PolyMetriX: An Ecosystem for Digital Polymer Chemistry. ChemRxiv. 2025; doi:10.26434/chemrxiv-2025-s2f2r-v309
21521 | Unknown | [*]C(=O)OCCCCCCn1c(=O)c2cc3c(=O)n(CCCCCCOC(=O)c4cc([*])cc(OCCCCCCOc5ccc(/N=N/c6ccc(C#N)cc6)cc5)c4)c(=O)c3cc2c1=O | [16 empty] | 319.15 | [21 empty] | Kunchapu S, Jablonka KM. PolyMetriX: An Ecosystem for Digital Polymer Chemistry. ChemRxiv. 2025; doi:10.26434/chemrxiv-2025-s2f2r-v310
21522 | Unknown | [*]C(=O)OCCN(CCOC(=O)c1cc([*])cc(OCCN(C)c2ccc(S(=O)(=O)C(F)(F)C(F)(F)C(F)(F)C(F)(F)C(F)(F)C(F)(F)C(F)(F)C(F)(F)F)cc2)c1)c1ccc(S(=O)(=O)C(F)(F)C(F)(F)C(F)(F)C(F)(F)C(F)(F)C(F)(F)C(F)(F)C(F)(F)F)cc1 | [16 empty] | 356.15 | [21 empty] | Kunchapu S, Jablonka KM. PolyMetriX: An Ecosystem for Digital Polymer Chemistry. ChemRxiv. 2025; doi:10.26434/chemrxiv-2025-s2f2r-v311
21523 | Unknown | [*]C(=O)OCCN(CCOC(=O)c1cc([*])cc(OCCN(C)c2ccc(S(=O)(=O)CCCCCCCC)cc2)c1)c1ccc(S(=O)(=O)C(F)(F)C(F)(F)C(F)(F)C(F)(F)C(F)(F)C(F)(F)C(F)(F)C(F)(F)F)cc1 | [16 empty] | 353.15 | [21 empty] | Kunchapu S, Jablonka KM. PolyMetriX: An Ecosystem for Digital Polymer Chemistry. ChemRxiv. 2025; doi:10.26434/chemrxiv-2025-s2f2r-v312
21524 | Unknown | [*]C(=O)OCCN(CCOC(=O)c1cc([*])cc(OCc2c(F)c(F)c(OC)c(F)c2F)c1)c1ccc(/C=C/c2ccc(/C=C/C3=C(C#N)C(=C(C#N)C#N)OC3(c3ccccc3)C(F)(F)F)s2)cc1 | [16 empty] | 413.15 | [21 empty] | Kunchapu S, Jablonka KM. PolyMetriX: An Ecosystem for Digital Polymer Chemistry. ChemRxiv. 2025; doi:10.26434/chemrxiv-2025-s2f2r-v313
21525 | Unknown | [*]C(=O)OCCN(CCOC(=O)c1ccc([*])cc1OCCC)c1ccc(-c2nc3ccc([N+](=O)[O-])cc3o2)cc1 | [16 empty] | 392.15 | [21 empty] | Kunchapu S, Jablonka KM. PolyMetriX: An Ecosystem for Digital Polymer Chemistry. ChemRxiv. 2025; doi:10.26434/chemrxiv-2025-s2f2r-v314
21526 | Unknown | [*]C(=O)OCCN(CCOC(=O)c1ccc([*])cc1OCCC)c1ccc(/N=N/c2ccc(-c3nc4cc([N+](=O)[O-])ccc4[nH]3)cc2)cc1 | [16 empty] | 425.15 | [21 empty] | Kunchapu S, Jablonka KM. PolyMetriX: An Ecosystem for Digital Polymer Chemistry. ChemRxiv. 2025; doi:10.26434/chemrxiv-2025-s2f2r-v315
21527 | Unknown | [*]C(=O)OCCN(CCOC(=O)c1ccc([*])cc1OCCC)c1ccc(/N=N/c2ccc(-c3nc4ccccc4o3)cc2)cc1 | [16 empty] | 390.15 | [21 empty] | Kunchapu S, Jablonka KM. PolyMetriX: An Ecosystem for Digital Polymer Chemistry. ChemRxiv. 2025; doi:10.26434/chemrxiv-2025-s2f2r-v316
21528 | Unknown | [*]C(=O)OCCN(CCOC(=O)c1ccc([*])cc1OCCC)c1ccc(/N=N/c2nc(C#N)c(C#N)[nH]2)cc1 | [16 empty] | 425.15 | [21 empty] | Kunchapu S, Jablonka KM. PolyMetriX: An Ecosystem for Digital Polymer Chemistry. ChemRxiv. 2025; doi:10.26434/chemrxiv-2025-s2f2r-v317
21529 | Unknown | [*]C(=O)OCCN(CCOC(=O)c1ccc([*])cc1OCCC)c1ccc(C=C(C#N)C#N)cc1 | [16 empty] | 367.15 | [21 empty] | Kunchapu S, Jablonka KM. PolyMetriX: An Ecosystem for Digital Polymer Chemistry. ChemRxiv. 2025; doi:10.26434/chemrxiv-2025-s2f2r-v318
21530 | Unknown | [*]C(=O)OCCN(CCOC(=O)c1ccc([*])cc1OCCCCC)c1ccc(/N=N/c2nc(C#N)c(C#N)[nH]2)cc1 | [16 empty] | 404.15 | [21 empty] | Kunchapu S, Jablonka KM. PolyMetriX: An Ecosystem for Digital Polymer Chemistry. ChemRxiv. 2025; doi:10.26434/chemrxiv-2025-s2f2r-v319
21531 | Unknown | [*]C(=O)OCCOC(=O)c1cc([*])cc(C(C)(C)C)c1 | [16 empty] | 367.15 | [21 empty] | Kunchapu S, Jablonka KM. PolyMetriX: An Ecosystem for Digital Polymer Chemistry. ChemRxiv. 2025; doi:10.26434/chemrxiv-2025-s2f2r-v320
21532 | Unknown | [*]C(=O)OCCOC(=O)c1ccc(-c2ccc([*])cc2C)c(C)c1 | [16 empty] | 346.15 | [21 empty] | Kunchapu S, Jablonka KM. PolyMetriX: An Ecosystem for Digital Polymer Chemistry. ChemRxiv. 2025; doi:10.26434/chemrxiv-2025-s2f2r-v321
21533 | Unknown | [*]C(=O)OCCOCCOC(=O)C([*])C | [16 empty] | 244.15 | [21 empty] | Kunchapu S, Jablonka KM. PolyMetriX: An Ecosystem for Digital Polymer Chemistry. ChemRxiv. 2025; doi:10.26434/chemrxiv-2025-s2f2r-v322
21534 | Unknown | [*]C(=O)OCCOCCOC(=O)C([*])CCC | [16 empty] | 235.15 | [21 empty] | Kunchapu S, Jablonka KM. PolyMetriX: An Ecosystem for Digital Polymer Chemistry. ChemRxiv. 2025; doi:10.26434/chemrxiv-2025-s2f2r-v323
21535 | Unknown | [*]C(=O)OCCOCCOC(=O)C([*])CCCCC | [16 empty] | 226.15 | [21 empty] | Kunchapu S, Jablonka KM. PolyMetriX: An Ecosystem for Digital Polymer Chemistry. ChemRxiv. 2025; doi:10.26434/chemrxiv-2025-s2f2r-v324
21536 | Unknown | [*]C(=O)OCCOCCOC(=O)C([*])CCCCCCC | [16 empty] | 215.15 | [21 empty] | Kunchapu S, Jablonka KM. PolyMetriX: An Ecosystem for Digital Polymer Chemistry. ChemRxiv. 2025; doi:10.26434/chemrxiv-2025-s2f2r-v325
21537 | Unknown | [*]C(=O)OCCOCCOC(=O)C([*])CCCCCCCCC | [16 empty] | 214.15 | [21 empty] | Kunchapu S, Jablonka KM. PolyMetriX: An Ecosystem for Digital Polymer Chemistry. ChemRxiv. 2025; doi:10.26434/chemrxiv-2025-s2f2r-v326
21538 | Unknown | [*]C(=O)OCCOCCOCCOCCOCCOCCOC(=O)c1cc([*])cc(OCCCCCCOc2ccc(-c3ccc(OC)cc3)cc2)c1 | [16 empty] | 285.65 | [21 empty] | Kunchapu S, Jablonka KM. PolyMetriX: An Ecosystem for Digital Polymer Chemistry. ChemRxiv. 2025; doi:10.26434/chemrxiv-2025-s2f2r-v327
21539 | Unknown | [*]C(=O)Oc1cc(OCCOC)c(OC(=O)c2ccc([*])cc2OCCOCC)cc1OCCOC | [16 empty] | 372.15 | [21 empty] | Kunchapu S, Jablonka KM. PolyMetriX: An Ecosystem for Digital Polymer Chemistry. ChemRxiv. 2025; doi:10.26434/chemrxiv-2025-s2f2r-v328
21540 | Unknown | [*]C(=O)Oc1ccc(-c2ccc(OC(=O)c3cc(OCCCCCC)c([*])cc3OCCCCCC)cc2)cc1 | [16 empty] | 386.15 | [21 empty] | Kunchapu S, Jablonka KM. PolyMetriX: An Ecosystem for Digital Polymer Chemistry. ChemRxiv. 2025; doi:10.26434/chemrxiv-2025-s2f2r-v329
21541 | Unknown | [*]C(=O)Oc1ccc(-c2ccc(OC(=O)c3cc([*])cc(CCCCC)c3)cc2)cc1 | [16 empty] | 411.15 | [21 empty] | Kunchapu S, Jablonka KM. PolyMetriX: An Ecosystem for Digital Polymer Chemistry. ChemRxiv. 2025; doi:10.26434/chemrxiv-2025-s2f2r-v330
21542 | Unknown | [*]C(=O)Oc1ccc(C(c2ccc(OC(=O)c3ccc(C)c(N4C(=O)c5ccc(C(c6ccc7c(c6)C(=O)N(c6cc([*])ccc6C)C7=O)(C(F)(F)F)C(F)(F)F)cc5C4=O)c3)cc2)(C(F)(F)F)C(F)(F)F)cc1 | [16 empty] | 562.15 | [21 empty] | Kunchapu S, Jablonka KM. PolyMetriX: An Ecosystem for Digital Polymer Chemistry. ChemRxiv. 2025; doi:10.26434/chemrxiv-2025-s2f2r-v331
21543 | Unknown | [*]C(=O)Oc1ccc(C2(c3ccc(OC(=O)c4cc([*])cc(C(C)(C)C)c4)cc3)OC(=O)c3ccccc32)cc1 | [16 empty] | 552.15 | [21 empty] | Kunchapu S, Jablonka KM. PolyMetriX: An Ecosystem for Digital Polymer Chemistry. ChemRxiv. 2025; doi:10.26434/chemrxiv-2025-s2f2r-v332
21544 | Unknown | [*]C(=O)Oc1ccc(Cc2ccc(OC(=O)c3cc([*])cc(OCCCCC)c3)cc2)cc1 | [16 empty] | 383.15 | [21 empty] | Kunchapu S, Jablonka KM. PolyMetriX: An Ecosystem for Digital Polymer Chemistry. ChemRxiv. 2025; doi:10.26434/chemrxiv-2025-s2f2r-v333
21545 | Unknown | [*]C(=O)Oc1ccc(OC(=O)c2cc(OCCCCCCCCCCCC)c([*])cc2OCCCCCCCCCCCC)cc1-c1ccccc1 | [16 empty] | 369.15 | [21 empty] | Kunchapu S, Jablonka KM. PolyMetriX: An Ecosystem for Digital Polymer Chemistry. ChemRxiv. 2025; doi:10.26434/chemrxiv-2025-s2f2r-v334
21546 | Unknown | [*]C(=O)Oc1ccc(OC(=O)c2cc(OCCCCCCCCCCCC)c([*])cc2OCCCCCCCCCCCC)cc1C | [16 empty] | 385.15 | [21 empty] | Kunchapu S, Jablonka KM. PolyMetriX: An Ecosystem for Digital Polymer Chemistry. ChemRxiv. 2025; doi:10.26434/chemrxiv-2025-s2f2r-v335
21547 | Unknown | [*]C(=O)Oc1ccc(OC(=O)c2ccc([*])cc2Oc2ccc(C(C)(C)c3ccccc3)cc2)cc1 | [16 empty] | 366.15 | [21 empty] | Kunchapu S, Jablonka KM. PolyMetriX: An Ecosystem for Digital Polymer Chemistry. ChemRxiv. 2025; doi:10.26434/chemrxiv-2025-s2f2r-v336
21548 | Unknown | [*]C(=O)Oc1ccc(OC(=O)c2ccc([*])cc2Sc2ccc(C)cc2)cc1 | [16 empty] | 407.15 | [21 empty] | Kunchapu S, Jablonka KM. PolyMetriX: An Ecosystem for Digital Polymer Chemistry. ChemRxiv. 2025; doi:10.26434/chemrxiv-2025-s2f2r-v337
21549 | Unknown | [*]C(=O)Oc1ccc(OCCCCOc2ccc(OC(=O)c3ccc([*])cc3C(=O)OCC=C)cc2)cc1 | [16 empty] | 329.15 | [21 empty] | Kunchapu S, Jablonka KM. PolyMetriX: An Ecosystem for Digital Polymer Chemistry. ChemRxiv. 2025; doi:10.26434/chemrxiv-2025-s2f2r-v338
21550 | Unknown | [*]C(=O)Oc1ccc(OCCOc2ccc(OC(=O)c3ccc([*])cc3OCCCCC)cc2)cc1 | [16 empty] | 368.15 | [21 empty] | Kunchapu S, Jablonka KM. PolyMetriX: An Ecosystem for Digital Polymer Chemistry. ChemRxiv. 2025; doi:10.26434/chemrxiv-2025-s2f2r-v339
21551 | Unknown | [*]C(=O)Oc1ccc(Oc2ccc(OC(=O)c3cc([*])cc(OCCCCC)c3)cc2)cc1 | [16 empty] | 399.15 | [21 empty] | Kunchapu S, Jablonka KM. PolyMetriX: An Ecosystem for Digital Polymer Chemistry. ChemRxiv. 2025; doi:10.26434/chemrxiv-2025-s2f2r-v340
21552 | Unknown | [*]C(=O)Oc1ccc(S(=O)(=O)c2ccc(OC(=O)c3cc([*])cc(CCCCC)c3)cc2)cc1 | [16 empty] | 443.15 | [21 empty] | Kunchapu S, Jablonka KM. PolyMetriX: An Ecosystem for Digital Polymer Chemistry. ChemRxiv. 2025; doi:10.26434/chemrxiv-2025-s2f2r-v341
21553 | Unknown | [*]C(=O)Oc1ccc([*])cc1CCCCC | [16 empty] | 323.15 | [21 empty] | Kunchapu S, Jablonka KM. PolyMetriX: An Ecosystem for Digital Polymer Chemistry. ChemRxiv. 2025; doi:10.26434/chemrxiv-2025-s2f2r-v342
21554 | Unknown | [*]C(=O)Oc1cccc(OC(=O)c2cc([*])cc(OCCCCC)c2)c1 | [16 empty] | 369.15 | [21 empty] | Kunchapu S, Jablonka KM. PolyMetriX: An Ecosystem for Digital Polymer Chemistry. ChemRxiv. 2025; doi:10.26434/chemrxiv-2025-s2f2r-v343
21555 | Unknown | [*]C(=O)Oc1ccccc1C(=O)OC(=O)c1ccccc1OC(=O)C(C)C([*])C | [16 empty] | 318.15 | [21 empty] | Kunchapu S, Jablonka KM. PolyMetriX: An Ecosystem for Digital Polymer Chemistry. ChemRxiv. 2025; doi:10.26434/chemrxiv-2025-s2f2r-v344
21556 | Unknown | [*]C(=O)Oc1ccccc1C(=O)OC(=O)c1ccccc1OC(=O)C(CC)C([*])CC | [16 empty] | 296.15 | [21 empty] | Kunchapu S, Jablonka KM. PolyMetriX: An Ecosystem for Digital Polymer Chemistry. ChemRxiv. 2025; doi:10.26434/chemrxiv-2025-s2f2r-v345
21557 | Unknown | [*]C(=O)c1c(C(=O)c2ccc(Oc3ccc(-c4ccc(Oc5ccc([*])cc5)cc4)cc3)cc2)c(-c2ccc(F)cc2)c(-c2ccc(F)cc2)c(-c2ccc(F)cc2)c1-c1ccc(F)cc1 | [16 empty] | 548.15 | [21 empty] | Kunchapu S, Jablonka KM. PolyMetriX: An Ecosystem for Digital Polymer Chemistry. ChemRxiv. 2025; doi:10.26434/chemrxiv-2025-s2f2r-v346
21558 | Unknown | [*]C(=O)c1c(C(=O)c2ccc(Oc3ccc(-c4ccc(Oc5ccc([*])cc5)cc4)cc3)cc2)c(-c2ccccc2)c(-c2ccc3ccccc3c2)c(-c2ccc3ccccc3c2)c1-c1ccccc1 | [16 empty] | 563.15 | [21 empty] | Kunchapu S, Jablonka KM. PolyMetriX: An Ecosystem for Digital Polymer Chemistry. ChemRxiv. 2025; doi:10.26434/chemrxiv-2025-s2f2r-v347
21559 | Unknown | [*]C(=O)c1c(C(=O)c2ccc(Oc3ccc(C(c4ccc(Oc5ccc([*])cc5)cc4)(C(F)(F)F)C(F)(F)F)cc3)cc2)c(-c2ccc(F)cc2)c(-c2ccc(F)cc2)c(-c2ccc(F)cc2)c1-c1ccc(F)cc1 | [16 empty] | 526.15 | [21 empty] | Kunchapu S, Jablonka KM. PolyMetriX: An Ecosystem for Digital Polymer Chemistry. ChemRxiv. 2025; doi:10.26434/chemrxiv-2025-s2f2r-v348
21560 | Unknown | [*]C(=O)c1c(C(=O)c2ccc(Oc3ccc(C(c4ccc(Oc5ccc([*])cc5)cc4)(C(F)(F)F)C(F)(F)F)cc3)cc2)c(-c2ccccc2)c(-c2ccc3ccccc3c2)c(-c2ccc3ccccc3c2)c1-c1ccccc1 | [16 empty] | 548.15 | [21 empty] | Kunchapu S, Jablonka KM. PolyMetriX: An Ecosystem for Digital Polymer Chemistry. ChemRxiv. 2025; doi:10.26434/chemrxiv-2025-s2f2r-v349
21561 | Unknown | [*]C(=O)c1c(C(=O)c2ccc(Oc3ccc(C4(c5ccc(Oc6ccc([*])cc6)cc5)c5ccccc5-c5ccccc54)cc3)cc2)c(-c2ccc(F)cc2)c(-c2ccc(F)cc2)c(-c2ccc(F)cc2)c1-c1ccc(F)cc1 | [16 empty] | 566.15 | [21 empty] | Kunchapu S, Jablonka KM. PolyMetriX: An Ecosystem for Digital Polymer Chemistry. ChemRxiv. 2025; doi:10.26434/chemrxiv-2025-s2f2r-v350
21562 | Unknown | [*]C(=O)c1c(C(=O)c2ccc(Oc3ccc(C4(c5ccc(Oc6ccc([*])cc6)cc5)c5ccccc5-c5ccccc54)cc3)cc2)c(-c2ccccc2)c(-c2ccc3ccccc3c2)c(-c2ccc3ccccc3c2)c1-c1ccccc1 | [16 empty] | 583.15 | [21 empty] | Kunchapu S, Jablonka KM. PolyMetriX: An Ecosystem for Digital Polymer Chemistry. ChemRxiv. 2025; doi:10.26434/chemrxiv-2025-s2f2r-v351
21563 | Unknown | [*]C(=O)c1c(C(=O)c2ccc(Oc3ccc(Oc4ccc([*])cc4)cc3)cc2)c(-c2ccc(F)cc2)c(-c2ccc(F)cc2)c(-c2ccc(F)cc2)c1-c1ccc(F)cc1 | [16 empty] | 539.15 | [21 empty] | Kunchapu S, Jablonka KM. PolyMetriX: An Ecosystem for Digital Polymer Chemistry. ChemRxiv. 2025; doi:10.26434/chemrxiv-2025-s2f2r-v352
21564 | Unknown | [*]C(=O)c1c(F)c(F)c(Oc2ccc(C(c3ccc(Oc4c(F)c(F)c([*])c(F)c4F)cc3)(C(F)(F)F)C(F)(F)F)cc2)c(F)c1F | [16 empty] | 422.15 | [21 empty] | Kunchapu S, Jablonka KM. PolyMetriX: An Ecosystem for Digital Polymer Chemistry. ChemRxiv. 2025; doi:10.26434/chemrxiv-2025-s2f2r-v353
21565 | Unknown | [*]C(=O)c1c(F)c(F)c(Oc2ccc(C3(c4ccc(Oc5c(F)c(F)c([*])c(F)c5F)cc4)c4ccccc4-c4ccccc43)cc2)c(F)c1F | [16 empty] | 496.15 | [21 empty] | Kunchapu S, Jablonka KM. PolyMetriX: An Ecosystem for Digital Polymer Chemistry. ChemRxiv. 2025; doi:10.26434/chemrxiv-2025-s2f2r-v354
21566 | Unknown | [*]C(=O)c1cc(Br)cc(C(=O)c2ccc(Oc3ccc(S(=O)(=O)c4ccc(Oc5ccc([*])cc5)cc4)cc3)cc2)c1 | [16 empty] | 465.15 | [21 empty] | Kunchapu S, Jablonka KM. PolyMetriX: An Ecosystem for Digital Polymer Chemistry. ChemRxiv. 2025; doi:10.26434/chemrxiv-2025-s2f2r-v355
21567 | Unknown | [*]C(=O)c1cc(C(=O)c2ccc3c(c2)C(=O)N(c2ccc(C(c4ccc(N5C(=O)c6ccc([*])cc6C5=O)cc4)(C(F)(F)F)C(F)(F)F)cc2)C3=O)cc(-c2ccccc2)c1 | [16 empty] | 533.65 | [21 empty] | Kunchapu S, Jablonka KM. PolyMetriX: An Ecosystem for Digital Polymer Chemistry. ChemRxiv. 2025; doi:10.26434/chemrxiv-2025-s2f2r-v356
21568 | Unknown | [*]C(=O)c1cc(C(=O)c2ccc3c(c2)C(=O)N(c2ccc(Oc4ccc(N5C(=O)c6ccc([*])cc6C5=O)cc4)cc2)C3=O)cc(-c2ccccc2)c1 | [16 empty] | 531.65 | [21 empty] | Kunchapu S, Jablonka KM. PolyMetriX: An Ecosystem for Digital Polymer Chemistry. ChemRxiv. 2025; doi:10.26434/chemrxiv-2025-s2f2r-v357
21569 | Unknown | [*]C(=O)c1cc(C(=O)c2ccc3c(c2)C(=O)N(c2ccc(Oc4ccc(S(=O)(=O)c5ccc(Oc6ccc(N7C(=O)c8ccc([*])cc8C7=O)cc6)cc5)cc4)cc2)C3=O)cc(-c2ccccc2)c1 | [16 empty] | 529.65 | [21 empty] | Kunchapu S, Jablonka KM. PolyMetriX: An Ecosystem for Digital Polymer Chemistry. ChemRxiv. 2025; doi:10.26434/chemrxiv-2025-s2f2r-v358
21570 | Unknown | [*]C(=O)c1cc(C(=O)c2ccc3c(c2)C(=O)N(c2cccc(N4C(=O)c5ccc([*])cc5C4=O)c2)C3=O)cc(-c2ccccc2)c1 | [16 empty] | 539.65 | [21 empty] | Kunchapu S, Jablonka KM. PolyMetriX: An Ecosystem for Digital Polymer Chemistry. ChemRxiv. 2025; doi:10.26434/chemrxiv-2025-s2f2r-v359
21571 | Unknown | [*]C(=O)c1cc(I)cc(C(=O)c2ccc(Oc3ccc(S(=O)(=O)c4ccc(Oc5ccc([*])cc5)cc4)cc3)cc2)c1 | [16 empty] | 476.15 | [21 empty] | Kunchapu S, Jablonka KM. PolyMetriX: An Ecosystem for Digital Polymer Chemistry. ChemRxiv. 2025; doi:10.26434/chemrxiv-2025-s2f2r-v360
21572 | Unknown | [*]C(=O)c1cc2c(cc1Cl)C(=O)N(c1cc(Cl)c(N3C(=O)c4cc([*])c(Cl)cc4C3=O)cc1Cl)C2=O | [16 empty] | 640.15 | [21 empty] | Kunchapu S, Jablonka KM. PolyMetriX: An Ecosystem for Digital Polymer Chemistry. ChemRxiv. 2025; doi:10.26434/chemrxiv-2025-s2f2r-v361
21573 | Unknown | [*]C(=O)c1cc2c(cc1Cl)C(=O)N(c1cc(Cl)cc(N3C(=O)c4cc([*])c(Cl)cc4C3=O)c1)C2=O | [16 empty] | 584.15 | [21 empty] | Kunchapu S, Jablonka KM. PolyMetriX: An Ecosystem for Digital Polymer Chemistry. ChemRxiv. 2025; doi:10.26434/chemrxiv-2025-s2f2r-v362
21574 | Unknown | [*]C(=O)c1cc2c(cc1Cl)C(=O)N(c1cc(N3C(=O)c4cc([*])c(Cl)cc4C3=O)cc(C(F)(F)F)c1)C2=O | [16 empty] | 578.15 | [21 empty] | Kunchapu S, Jablonka KM. PolyMetriX: An Ecosystem for Digital Polymer Chemistry. ChemRxiv. 2025; doi:10.26434/chemrxiv-2025-s2f2r-v363
21575 | Unknown | [*]C(=O)c1cc2c(cc1Cl)C(=O)N(c1cccc(N3C(=O)c4cc([*])c(Cl)cc4C3=O)c1)C2=O | [16 empty] | 586.15 | [21 empty] | Kunchapu S, Jablonka KM. PolyMetriX: An Ecosystem for Digital Polymer Chemistry. ChemRxiv. 2025; doi:10.26434/chemrxiv-2025-s2f2r-v364
21576 | Unknown | [*]C(=O)c1ccc(-c2ccc(C(=O)c3ccc(Oc4ccc(-c5[nH]c(-c6ccccc6)nc5-c5ccc(Oc6ccc([*])cc6)cc5)cc4)cc3)cc2)cc1 | [16 empty] | 531.15 | [21 empty] | Kunchapu S, Jablonka KM. PolyMetriX: An Ecosystem for Digital Polymer Chemistry. ChemRxiv. 2025; doi:10.26434/chemrxiv-2025-s2f2r-v365
21577 | Unknown | [*]C(=O)c1ccc(-c2ccc(C(=O)c3ccc(Oc4ccc(-c5nc(-c6ccc(-c7nc(-c8ccc(Oc9ccc([*])cc9)cc8)c(-c8ccccc8)[nH]7)cc6)[nH]c5-c5ccccc5)cc4)cc3)cc2)cc1 | [16 empty] | 546.15 | [21 empty] | Kunchapu S, Jablonka KM. PolyMetriX: An Ecosystem for Digital Polymer Chemistry. ChemRxiv. 2025; doi:10.26434/chemrxiv-2025-s2f2r-v366
21578 | Unknown | [*]C(=O)c1ccc(-c2ccc(C(=O)c3ccc(Oc4ccc(-c5nc(-c6cccc(-c7nc(-c8ccc(Oc9ccc([*])cc9)cc8)c(-c8ccccc8)[nH]7)c6)[nH]c5-c5ccccc5)cc4)cc3)cc2)cc1 | [16 empty] | 549.15 | [21 empty] | Kunchapu S, Jablonka KM. PolyMetriX: An Ecosystem for Digital Polymer Chemistry. ChemRxiv. 2025; doi:10.26434/chemrxiv-2025-s2f2r-v367
21579 | Unknown | [*]C(=O)c1ccc(-c2ccc(C(=O)c3ccc(Oc4ccc(Oc5ccc([*])cc5)cc4-c4ccccc4)cc3)cc2)cc1 | [16 empty] | 459.15 | [21 empty] | Kunchapu S, Jablonka KM. PolyMetriX: An Ecosystem for Digital Polymer Chemistry. ChemRxiv. 2025; doi:10.26434/chemrxiv-2025-s2f2r-v368
21580 | Unknown | [*]C(=O)c1ccc(-c2ccc(C(=O)c3ccc(Oc4ccc(S(=O)(=O)c5ccc(Oc6ccc([*])cc6)cc5)cc4)cc3)cc2)cc1 | [16 empty] | 480.15 | [21 empty] | Kunchapu S, Jablonka KM. PolyMetriX: An Ecosystem for Digital Polymer Chemistry. ChemRxiv. 2025; doi:10.26434/chemrxiv-2025-s2f2r-v369
21581 | Unknown | [*]C(=O)c1ccc(-n2c(=O)c3cc4c(=O)n(-c5ccc([*])cc5)c(=O)c4cc3c2=O)cc1 | [16 empty] | 697.15 | [21 empty] | Kunchapu S, Jablonka KM. PolyMetriX: An Ecosystem for Digital Polymer Chemistry. ChemRxiv. 2025; doi:10.26434/chemrxiv-2025-s2f2r-v370
21582 | Unknown | [*]C(=O)c1ccc(-n2nc(-c3ccc(Oc4ccc(-c5nn(-c6ccc([*])cc6)c(=O)c6ccccc56)cc4)cc3)c3ccccc3c2=O)cc1 | [16 empty] | 574.15 | [21 empty] | Kunchapu S, Jablonka KM. PolyMetriX: An Ecosystem for Digital Polymer Chemistry. ChemRxiv. 2025; doi:10.26434/chemrxiv-2025-s2f2r-v371
21583 | Unknown | [*]C(=O)c1ccc(-n2nc(-c3ccc(Oc4ccc([*])cc4)c(Br)c3)c3ccccc3c2=O)cc1 | [16 empty] | 527.15 | [21 empty] | Kunchapu S, Jablonka KM. PolyMetriX: An Ecosystem for Digital Polymer Chemistry. ChemRxiv. 2025; doi:10.26434/chemrxiv-2025-s2f2r-v372
21584 | Unknown | [*]C(=O)c1ccc(-n2nc(-c3ccc(Oc4ccc([*])cc4)cc3)c3ccccc3c2=O)cc1 | [16 empty] | 536.15 | [21 empty] | Kunchapu S, Jablonka KM. PolyMetriX: An Ecosystem for Digital Polymer Chemistry. ChemRxiv. 2025; doi:10.26434/chemrxiv-2025-s2f2r-v373
21585 | Unknown | [*]C(=O)c1ccc(-n2nc(-c3ccc(Oc4ccc([*])cc4)cc3F)c3ccccc3c2=O)cc1 | [16 empty] | 526.15 | [21 empty] | Kunchapu S, Jablonka KM. PolyMetriX: An Ecosystem for Digital Polymer Chemistry. ChemRxiv. 2025; doi:10.26434/chemrxiv-2025-s2f2r-v374
21586 | Unknown | [*]C(=O)c1ccc(-n2nc(-c3ccc(Sc4ccc(-c5nn(-c6ccc([*])cc6)c(=O)c6ccccc56)cc4)cc3)c3ccccc3c2=O)cc1 | [16 empty] | 554.15 | [21 empty] | Kunchapu S, Jablonka KM. PolyMetriX: An Ecosystem for Digital Polymer Chemistry. ChemRxiv. 2025; doi:10.26434/chemrxiv-2025-s2f2r-v375
21587 | Unknown | [*]C(=O)c1ccc(-n2nc(-c3ccccc3)c3cc(Oc4ccc5c(-c6ccccc6)nn(-c6ccc([*])cc6)c(=O)c5c4)ccc3c2=O)cc1 | [16 empty] | 548.65 | [21 empty] | Kunchapu S, Jablonka KM. PolyMetriX: An Ecosystem for Digital Polymer Chemistry. ChemRxiv. 2025; doi:10.26434/chemrxiv-2025-s2f2r-v376
21588 | Unknown | [*]C(=O)c1ccc(C(=O)N2CC(C)N([*])CC2C)cc1 | [16 empty] | 623.15 | [21 empty] | Kunchapu S, Jablonka KM. PolyMetriX: An Ecosystem for Digital Polymer Chemistry. ChemRxiv. 2025; doi:10.26434/chemrxiv-2025-s2f2r-v377
21589 | Unknown | [*]C(=O)c1ccc(C(=O)Nc2ccc(NC(=O)c3ccc([*])cc3C(=O)O)cc2)c(C(=O)O)c1 | [16 empty] | 590.15 | [21 empty] | Kunchapu S, Jablonka KM. PolyMetriX: An Ecosystem for Digital Polymer Chemistry. ChemRxiv. 2025; doi:10.26434/chemrxiv-2025-s2f2r-v378
21590 | Unknown | [*]C(=O)c1ccc(C(=O)Nc2ccc(NC(=O)c3ccc([*])cc3C(=O)OCC)cc2)c(C(=O)OCC)c1 | [16 empty] | 548.15 | [21 empty] | Kunchapu S, Jablonka KM. PolyMetriX: An Ecosystem for Digital Polymer Chemistry. ChemRxiv. 2025; doi:10.26434/chemrxiv-2025-s2f2r-v379
21591 | Unknown | [*]C(=O)c1ccc(C(=O)O)c(C(=O)Nc2ccc(NC(=O)c3cc([*])ccc3C(=O)O)cc2)c1 | [16 empty] | 486.35 | [21 empty] | Kunchapu S, Jablonka KM. PolyMetriX: An Ecosystem for Digital Polymer Chemistry. ChemRxiv. 2025; doi:10.26434/chemrxiv-2025-s2f2r-v380
21592 | Unknown | [*]C(=O)c1ccc(C(=O)c2ccc(-n3nc(-c4ccc(Oc5ccc([*])cc5)cc4F)c4ccccc4c3=O)cc2)cc1 | [16 empty] | 560.15 | [21 empty] | Kunchapu S, Jablonka KM. PolyMetriX: An Ecosystem for Digital Polymer Chemistry. ChemRxiv. 2025; doi:10.26434/chemrxiv-2025-s2f2r-v381
21593 | Unknown | [*]C(=O)c1ccc(C(=O)c2ccc(C(=O)c3ccc(Oc4ccc(-c5[nH]c(-c6ccccc6)nc5-c5ccc(Oc6ccc([*])cc6)cc5)cc4)cc3)cc2)cc1 | [16 empty] | 512.15 | [21 empty] | Kunchapu S, Jablonka KM. PolyMetriX: An Ecosystem for Digital Polymer Chemistry. ChemRxiv. 2025; doi:10.26434/chemrxiv-2025-s2f2r-v382
21594 | Unknown | [*]C(=O)c1ccc(C(=O)c2ccc(C(=O)c3ccc(Oc4ccc(N5C(=O)c6ccc(C(=O)c7ccc8c(c7)C(=O)N(c7ccc(Oc9ccc([*])cc9)cc7)C8=O)cc6C5=O)cc4)cc3)cc2)cc1 | [16 empty] | 506.15 | [21 empty] | Kunchapu S, Jablonka KM. PolyMetriX: An Ecosystem for Digital Polymer Chemistry. ChemRxiv. 2025; doi:10.26434/chemrxiv-2025-s2f2r-v383
21595 | Unknown | [*]C(=O)c1ccc(C(=O)c2ccc(Nc3ccc(N=Nc4ccc(Nc5ccc([*])cc5)cc4)cc3)cc2)cc1 | [16 empty] | 476.15 | [21 empty] | Kunchapu S, Jablonka KM. PolyMetriX: An Ecosystem for Digital Polymer Chemistry. ChemRxiv. 2025; doi:10.26434/chemrxiv-2025-s2f2r-v384
21596 | Unknown | [*]C(=O)c1ccc(C(=O)c2ccc(Nc3ccc(Nc4ccc([*])cc4)cc3)cc2)cc1 | [16 empty] | 476.65 | [21 empty] | Kunchapu S, Jablonka KM. PolyMetriX: An Ecosystem for Digital Polymer Chemistry. ChemRxiv. 2025; doi:10.26434/chemrxiv-2025-s2f2r-v385
21597 | Unknown | [*]C(=O)c1ccc(C(=O)c2ccc(Nc3ccc(Oc4ccc(Nc5ccc([*])cc5)cc4)cc3)cc2)cc1 | [16 empty] | 488.15 | [21 empty] | Kunchapu S, Jablonka KM. PolyMetriX: An Ecosystem for Digital Polymer Chemistry. ChemRxiv. 2025; doi:10.26434/chemrxiv-2025-s2f2r-v386
21598 | Unknown | [*]C(=O)c1ccc(C(=O)c2ccc(Oc3ccc(-c4[nH]c(-c5ccccc5)nc4-c4ccc(Oc5ccc([*])cc5)cc4)cc3)cc2)cc1 | [16 empty] | 521.15 | [21 empty] | Kunchapu S, Jablonka KM. PolyMetriX: An Ecosystem for Digital Polymer Chemistry. ChemRxiv. 2025; doi:10.26434/chemrxiv-2025-s2f2r-v387
21599 | Unknown | [*]C(=O)c1ccc(C(=O)c2ccc(Oc3ccc(-c4cc(-c5ccc(Oc6ccc([*])cc6)cc5)[nH]n4)cc3)cc2)cc1 | [16 empty] | 508.15 | [21 empty] | Kunchapu S, Jablonka KM. PolyMetriX: An Ecosystem for Digital Polymer Chemistry. ChemRxiv. 2025; doi:10.26434/chemrxiv-2025-s2f2r-v388
21600 | Unknown | [*]C(=O)c1ccc(C(=O)c2ccc(Oc3ccc(-c4cc(-c5ccc(Oc6ccc([*])cc6)cc5)n(-c5ccccc5)n4)cc3)cc2)cc1 | [16 empty] | 478.15 | [21 empty] | Kunchapu S, Jablonka KM. PolyMetriX: An Ecosystem for Digital Polymer Chemistry. ChemRxiv. 2025; doi:10.26434/chemrxiv-2025-s2f2r-v389
21601 | Unknown | [*]C(=O)c1ccc(C(=O)c2ccc(Oc3ccc(-c4ccc(Oc5ccc([*])cc5)cc4)cc3)cc2)cc1 | [16 empty] | 446.15 | [21 empty] | Kunchapu S, Jablonka KM. PolyMetriX: An Ecosystem for Digital Polymer Chemistry. ChemRxiv. 2025; doi:10.26434/chemrxiv-2025-s2f2r-v390
21602 | Unknown | [*]C(=O)c1ccc(C(=O)c2ccc(Oc3ccc(-c4nc(-c5ccc(-c6nc(-c7ccc(Oc8ccc([*])cc8)cc7)c(-c7ccccc7)[nH]6)cc5)[nH]c4-c4ccccc4)cc3)cc2)cc1 | [16 empty] | 551.15 | [21 empty] | Kunchapu S, Jablonka KM. PolyMetriX: An Ecosystem for Digital Polymer Chemistry. ChemRxiv. 2025; doi:10.26434/chemrxiv-2025-s2f2r-v391
21603 | Unknown | [*]C(=O)c1ccc(C(=O)c2ccc(Oc3ccc(-c4nc(-c5cccc(-c6nc(-c7ccc(Oc8ccc([*])cc8)cc7)c(-c7ccccc7)[nH]6)c5)[nH]c4-c4ccccc4)cc3)cc2)cc1 | [16 empty] | 535.15 | [21 empty] | Kunchapu S, Jablonka KM. PolyMetriX: An Ecosystem for Digital Polymer Chemistry. ChemRxiv. 2025; doi:10.26434/chemrxiv-2025-s2f2r-v392
21604 | Unknown | [*]C(=O)c1ccc(C(=O)c2ccc(Oc3ccc(-c4nc5ccccc5n4-c4ccc(-c5ccc(-n6c(-c7ccc(Oc8ccc([*])cc8)cc7)nc7ccccc76)cc5)cc4)cc3)cc2)cc1 | [16 empty] | 532.15 | [21 empty] | Kunchapu S, Jablonka KM. PolyMetriX: An Ecosystem for Digital Polymer Chemistry. ChemRxiv. 2025; doi:10.26434/chemrxiv-2025-s2f2r-v393
21605 | Unknown | [*]C(=O)c1ccc(C(=O)c2ccc(Oc3ccc(-c4nc5ccccc5n4-c4ccc(-n5c(-c6ccc(Oc7ccc([*])cc7)cc6)nc6ccccc65)cc4)cc3)cc2)cc1 | [16 empty] | 511.15 | [21 empty] | Kunchapu S, Jablonka KM. PolyMetriX: An Ecosystem for Digital Polymer Chemistry. ChemRxiv. 2025; doi:10.26434/chemrxiv-2025-s2f2r-v394
21606 | Unknown | [*]C(=O)c1ccc(C(=O)c2ccc(Oc3ccc(C4(c5ccc(Oc6ccc([*])cc6)cc5)c5ccccc5-c5ccccc54)cc3)cc2)cc1 | [16 empty] | 516.15 | [21 empty] | Kunchapu S, Jablonka KM. PolyMetriX: An Ecosystem for Digital Polymer Chemistry. ChemRxiv. 2025; doi:10.26434/chemrxiv-2025-s2f2r-v395
21607 | Unknown | [*]C(=O)c1ccc(C(=O)c2ccc(Oc3ccc(Cc4ccc(Oc5ccc([*])cc5)cc4)cc3)cc2)cc1 | [16 empty] | 393.15 | [21 empty] | Kunchapu S, Jablonka KM. PolyMetriX: An Ecosystem for Digital Polymer Chemistry. ChemRxiv. 2025; doi:10.26434/chemrxiv-2025-s2f2r-v396
21608 | Unknown | [*]C(=O)c1ccc(C(=O)c2ccc(Oc3ccc(N4C(=O)c5ccc(-c6ccc7c(c6)C(=O)N(c6ccc(Oc8ccc([*])cc8)cc6)C7=O)cc5C4=O)cc3)cc2)cc1 | [16 empty] | 518.15 | [21 empty] | Kunchapu S, Jablonka KM. PolyMetriX: An Ecosystem for Digital Polymer Chemistry. ChemRxiv. 2025; doi:10.26434/chemrxiv-2025-s2f2r-v397
21609 | Unknown | [*]C(=O)c1ccc(C(=O)c2ccc(Oc3ccc(N4C(=O)c5ccc(C(=O)c6ccc7c(c6)C(=O)N(c6ccc(Oc8ccc([*])cc8)cc6)C7=O)cc5C4=O)cc3)cc2)cc1 | [16 empty] | 506.15 | [21 empty] | Kunchapu S, Jablonka KM. PolyMetriX: An Ecosystem for Digital Polymer Chemistry. ChemRxiv. 2025; doi:10.26434/chemrxiv-2025-s2f2r-v398
21610 | Unknown | [*]C(=O)c1ccc(C(=O)c2ccc(Oc3ccc(Oc4ccc([*])cc4)cc3)cc2)c2ccccc12 | [16 empty] | 473.175 | [21 empty] | Kunchapu S, Jablonka KM. PolyMetriX: An Ecosystem for Digital Polymer Chemistry. ChemRxiv. 2025; doi:10.26434/chemrxiv-2025-s2f2r-v399
21611 | Unknown | [*]C(=O)c1ccc(C(=O)c2ccc(Oc3ccc(Oc4ccc([*])cc4)cc3)cc2)cc1 | [16 empty] | 425.15 | [21 empty] | Kunchapu S, Jablonka KM. PolyMetriX: An Ecosystem for Digital Polymer Chemistry. ChemRxiv. 2025; doi:10.26434/chemrxiv-2025-s2f2r-v400
21612 | Unknown | [*]C(=O)c1ccc(C(=O)c2ccc(Oc3ccc(Oc4ccc([*])cc4)cc3-c3ccc(Cl)c(C(F)(F)F)c3)cc2)cc1 | [16 empty] | 420.15 | [21 empty] | Kunchapu S, Jablonka KM. PolyMetriX: An Ecosystem for Digital Polymer Chemistry. ChemRxiv. 2025; doi:10.26434/chemrxiv-2025-s2f2r-v401
21613 | Unknown | [*]C(=O)c1ccc(C(=O)c2ccc(Oc3ccc(Oc4ccc([*])cc4)cc3-c3ccc(S(=O)(=O)O)cc3)cc2)cc1 | [16 empty] | 447.15 | [21 empty] | Kunchapu S, Jablonka KM. PolyMetriX: An Ecosystem for Digital Polymer Chemistry. ChemRxiv. 2025; doi:10.26434/chemrxiv-2025-s2f2r-v402
21614 | Unknown | [*]C(=O)c1ccc(C(=O)c2ccc(Oc3ccc(Oc4ccc([*])cc4)cc3-c3ccccc3)cc2)cc1 | [16 empty] | 439.15 | [21 empty] | Kunchapu S, Jablonka KM. PolyMetriX: An Ecosystem for Digital Polymer Chemistry. ChemRxiv. 2025; doi:10.26434/chemrxiv-2025-s2f2r-v403
21615 | Unknown | [*]C(=O)c1ccc(C(=O)c2ccc(Oc3ccc([*])cc3)cc2)cc1 | [16 empty] | 430.15 | [21 empty] | Kunchapu S, Jablonka KM. PolyMetriX: An Ecosystem for Digital Polymer Chemistry. ChemRxiv. 2025; doi:10.26434/chemrxiv-2025-s2f2r-v404
21616 | Unknown | [*]C(=O)c1ccc(C(=O)c2ccc(Oc3ccc([*])cc3C)c(C(C)C)c2)cc1 | [16 empty] | 422.15 | [21 empty] | Kunchapu S, Jablonka KM. PolyMetriX: An Ecosystem for Digital Polymer Chemistry. ChemRxiv. 2025; doi:10.26434/chemrxiv-2025-s2f2r-v405
21617 | Unknown | [*]C(=O)c1ccc(C(=O)c2ccc(Oc3cccc(Cc4cccc(Oc5ccc([*])cc5)c4)c3)cc2)cc1 | [16 empty] | 395.15 | [21 empty] | Kunchapu S, Jablonka KM. PolyMetriX: An Ecosystem for Digital Polymer Chemistry. ChemRxiv. 2025; doi:10.26434/chemrxiv-2025-s2f2r-v406
21618 | Unknown | [*]C(=O)c1ccc(C(c2ccc(C(=O)c3ccc(Oc4ccc(C(c5ccc(Oc6ccc([*])cc6)cc5)(C(F)(F)F)C(F)(F)F)cc4)cc3)cc2)(C(F)(F)F)C(F)(F)F)cc1 | [16 empty] | 458.15 | [21 empty] | Kunchapu S, Jablonka KM. PolyMetriX: An Ecosystem for Digital Polymer Chemistry. ChemRxiv. 2025; doi:10.26434/chemrxiv-2025-s2f2r-v407
21619 | Unknown | [*]C(=O)c1ccc(C(c2ccc(C(=O)c3ccc(Sc4ccc([*])cc4)cc3)cc2)(C(F)(F)F)C(F)(F)F)cc1 | [16 empty] | 448.15 | [21 empty] | Kunchapu S, Jablonka KM. PolyMetriX: An Ecosystem for Digital Polymer Chemistry. ChemRxiv. 2025; doi:10.26434/chemrxiv-2025-s2f2r-v408
21620 | Unknown | [*]C(=O)c1ccc(N([*])C)cc1 | [16 empty] | 470.15 | [21 empty] | Kunchapu S, Jablonka KM. PolyMetriX: An Ecosystem for Digital Polymer Chemistry. ChemRxiv. 2025; doi:10.26434/chemrxiv-2025-s2f2r-v409
21621 | Unknown | [*]C(=O)c1ccc(N([*])CCC)cc1 | [16 empty] | 409.15 | [21 empty] | Kunchapu S, Jablonka KM. PolyMetriX: An Ecosystem for Digital Polymer Chemistry. ChemRxiv. 2025; doi:10.26434/chemrxiv-2025-s2f2r-v410
21622 | Unknown | [*]C(=O)c1ccc(N([*])CCCC)cc1 | [16 empty] | 397.15 | [21 empty] | Kunchapu S, Jablonka KM. PolyMetriX: An Ecosystem for Digital Polymer Chemistry. ChemRxiv. 2025; doi:10.26434/chemrxiv-2025-s2f2r-v411
21623 | Unknown | [*]C(=O)c1ccc(N([*])CCCCC)cc1 | [16 empty] | 356.65 | [21 empty] | Kunchapu S, Jablonka KM. PolyMetriX: An Ecosystem for Digital Polymer Chemistry. ChemRxiv. 2025; doi:10.26434/chemrxiv-2025-s2f2r-v412
21624 | Unknown | [*]C(=O)c1ccc(N([*])CCCCCCC)cc1 | [16 empty] | 319.05 | [21 empty] | Kunchapu S, Jablonka KM. PolyMetriX: An Ecosystem for Digital Polymer Chemistry. ChemRxiv. 2025; doi:10.26434/chemrxiv-2025-s2f2r-v413
21625 | Unknown | [*]C(=O)c1ccc(N([*])CCCCCCCC)cc1 | [16 empty] | 303.15 | [21 empty] | Kunchapu S, Jablonka KM. PolyMetriX: An Ecosystem for Digital Polymer Chemistry. ChemRxiv. 2025; doi:10.26434/chemrxiv-2025-s2f2r-v414
21626 | Unknown | [*]C(=O)c1ccc(N2C(=O)c3ccc(C(=O)c4ccc(C(=O)c5ccc6c(c5)C(=O)N(c5ccc(C(=O)c7ccc([*])cc7)cc5)C6=O)cc4)cc3C2=O)cc1 | [16 empty] | 533.15 | [21 empty] | Kunchapu S, Jablonka KM. PolyMetriX: An Ecosystem for Digital Polymer Chemistry. ChemRxiv. 2025; doi:10.26434/chemrxiv-2025-s2f2r-v415
21627 | Unknown | [*]C(=O)c1ccc(N2C(=O)c3ccc(C(=O)c4ccc5c(c4)C(=O)N(c4ccc(C(=O)c6ccc(Cc7ccc([*])cc7)cc6)cc4)C5=O)cc3C2=O)cc1 | [16 empty] | 558.65 | [21 empty] | Kunchapu S, Jablonka KM. PolyMetriX: An Ecosystem for Digital Polymer Chemistry. ChemRxiv. 2025; doi:10.26434/chemrxiv-2025-s2f2r-v416
21628 | Unknown | [*]C(=O)c1ccc(N2C(=O)c3ccc(C(=O)c4ccc5c(c4)C(=O)N(c4ccc(C(=O)c6ccc([*])cc6)cc4)C5=O)cc3C2=O)cc1 | [16 empty] | 559.15 | [21 empty] | Kunchapu S, Jablonka KM. PolyMetriX: An Ecosystem for Digital Polymer Chemistry. ChemRxiv. 2025; doi:10.26434/chemrxiv-2025-s2f2r-v417
21629 | Unknown | [*]C(=O)c1ccc(N2C(=O)c3ccc(C(=O)c4ccc5c(c4)C(=O)N(c4ccc(Cc6ccc([*])cc6)cc4)C5=O)cc3C2=O)cc1 | [16 empty] | 580.15 | [21 empty] | Kunchapu S, Jablonka KM. PolyMetriX: An Ecosystem for Digital Polymer Chemistry. ChemRxiv. 2025; doi:10.26434/chemrxiv-2025-s2f2r-v418
21630 | Unknown | [*]C(=O)c1ccc(N2C(=O)c3ccc(C(=O)c4ccc5c(c4)C(=O)N(c4ccc(N([*])C)cc4)C5=O)cc3C2=O)cc1 | [16 empty] | 586.15 | [21 empty] | Kunchapu S, Jablonka KM. PolyMetriX: An Ecosystem for Digital Polymer Chemistry. ChemRxiv. 2025; doi:10.26434/chemrxiv-2025-s2f2r-v419
21631 | Unknown | [*]C(=O)c1ccc(N2C(=O)c3ccc(C(=O)c4ccc5c(c4)C(=O)N(c4cccc(Cc6ccc([*])cc6)c4)C5=O)cc3C2=O)cc1 | [16 empty] | 527.15 | [21 empty] | Kunchapu S, Jablonka KM. PolyMetriX: An Ecosystem for Digital Polymer Chemistry. ChemRxiv. 2025; doi:10.26434/chemrxiv-2025-s2f2r-v420
21632 | Unknown | [*]C(=O)c1ccc(N2C(=O)c3ccc(Oc4ccc(Oc5ccc6c(c5)C(=O)N(c5ccc([*])cc5)C6=O)cc4)cc3C2=O)cc1 | [16 empty] | 541.15 | [21 empty] | Kunchapu S, Jablonka KM. PolyMetriX: An Ecosystem for Digital Polymer Chemistry. ChemRxiv. 2025; doi:10.26434/chemrxiv-2025-s2f2r-v421
21633 | Unknown | [*]C(=O)c1ccc(N2C(=O)c3ccc(Oc4ccc5c(c4)C(=O)N(c4ccc([*])cc4)C5=O)cc3C2=O)cc1 | [16 empty] | 547.15 | [21 empty] | Kunchapu S, Jablonka KM. PolyMetriX: An Ecosystem for Digital Polymer Chemistry. ChemRxiv. 2025; doi:10.26434/chemrxiv-2025-s2f2r-v422
21634 | Unknown | [*]C(=O)c1ccc(NC(=O)c2ccc(C(=O)Nc3c(C)c(C)c([*])c(C)c3C)cc2)cc1 | [16 empty] | 639.15 | [21 empty] | Kunchapu S, Jablonka KM. PolyMetriX: An Ecosystem for Digital Polymer Chemistry. ChemRxiv. 2025; doi:10.26434/chemrxiv-2025-s2f2r-v423
21635 | Unknown | [*]C(=O)c1ccc(NC(=O)c2ccc(C(=O)Nc3ccc(C(=O)c4c(C)c(C)c([*])c(C)c4C)cc3)cc2)cc1 | [16 empty] | 618.15 | [21 empty] | Kunchapu S, Jablonka KM. PolyMetriX: An Ecosystem for Digital Polymer Chemistry. ChemRxiv. 2025; doi:10.26434/chemrxiv-2025-s2f2r-v424
21636 | Unknown | [*]C(=O)c1ccc(Nc2ccc(N=Nc3ccc(Nc4ccc([*])cc4)cc3)cc2)cc1 | [16 empty] | 489.57 | [21 empty] | Kunchapu S, Jablonka KM. PolyMetriX: An Ecosystem for Digital Polymer Chemistry. ChemRxiv. 2025; doi:10.26434/chemrxiv-2025-s2f2r-v425
21637 | Unknown | [*]C(=O)c1ccc(OCC(O)COc2ccc([*])cc2)cc1 | [16 empty] | 403.15 | [21 empty] | Kunchapu S, Jablonka KM. PolyMetriX: An Ecosystem for Digital Polymer Chemistry. ChemRxiv. 2025; doi:10.26434/chemrxiv-2025-s2f2r-v426
21638 | Unknown | [*]C(=O)c1ccc(OCCCCCCOc2ccc(C(=O)N([*])c3cc(C)cc(C)c3)cc2)cc1 | [16 empty] | 348.15 | [21 empty] | Kunchapu S, Jablonka KM. PolyMetriX: An Ecosystem for Digital Polymer Chemistry. ChemRxiv. 2025; doi:10.26434/chemrxiv-2025-s2f2r-v427
21639 | Unknown | [*]C(=O)c1ccc(ON2C(=O)c3cccc(-c4ccc(Oc5ccc(N6C(=O)c7cccc(Oc8ccc([*])cc8)c7C6=O)cc5)cc4)c3C2=O)cc1 | [16 empty] | 525.15 | [21 empty] | Kunchapu S, Jablonka KM. PolyMetriX: An Ecosystem for Digital Polymer Chemistry. ChemRxiv. 2025; doi:10.26434/chemrxiv-2025-s2f2r-v428
21640 | Unknown | [*]C(=O)c1ccc(Oc2c(C)cc([*])cc2C)cc1 | [16 empty] | 473.15 | [21 empty] | Kunchapu S, Jablonka KM. PolyMetriX: An Ecosystem for Digital Polymer Chemistry. ChemRxiv. 2025; doi:10.26434/chemrxiv-2025-s2f2r-v429
21641 | Unknown | [*]C(=O)c1ccc(Oc2ccc(-c3[nH]c(-c4ccccc4)nc3-c3ccc(Oc4ccc([*])cc4)cc3)cc2)cc1 | [16 empty] | 532.15 | [21 empty] | Kunchapu S, Jablonka KM. PolyMetriX: An Ecosystem for Digital Polymer Chemistry. ChemRxiv. 2025; doi:10.26434/chemrxiv-2025-s2f2r-v430
21642 | Unknown | [*]C(=O)c1ccc(Oc2ccc(-c3c4c(c(-c5ccc(Oc6ccc([*])cc6)cc5)c5ccccc35)C(=O)N(c3ccc(C(F)(F)F)cc3)C4=O)cc2)cc1 | [16 empty] | 533.15 | [21 empty] | Kunchapu S, Jablonka KM. PolyMetriX: An Ecosystem for Digital Polymer Chemistry. ChemRxiv. 2025; doi:10.26434/chemrxiv-2025-s2f2r-v431
21643 | Unknown | [*]C(=O)c1ccc(Oc2ccc(-c3c4c(c(-c5ccc(Oc6ccc([*])cc6)cc5)c5ccccc35)C(=O)N(c3ccc(Cl)cc3)C4=O)cc2)cc1 | [16 empty] | 545.15 | [21 empty] | Kunchapu S, Jablonka KM. PolyMetriX: An Ecosystem for Digital Polymer Chemistry. ChemRxiv. 2025; doi:10.26434/chemrxiv-2025-s2f2r-v432
21644 | Unknown | [*]C(=O)c1ccc(Oc2ccc(-c3c4c(c(-c5ccc(Oc6ccc([*])cc6)cc5)c5ccccc35)C(=O)N(c3ccc(F)cc3)C4=O)cc2)cc1 | [16 empty] | 563.15 | [21 empty] | Kunchapu S, Jablonka KM. PolyMetriX: An Ecosystem for Digital Polymer Chemistry. ChemRxiv. 2025; doi:10.26434/chemrxiv-2025-s2f2r-v433
21645 | Unknown | [*]C(=O)c1ccc(Oc2ccc(-c3c4c(c(-c5ccc(Oc6ccc([*])cc6)cc5)c5ccccc35)C(=O)N(c3cccc(C(F)(F)F)c3)C4=O)cc2)cc1 | [16 empty] | 525.15 | [21 empty] | Kunchapu S, Jablonka KM. PolyMetriX: An Ecosystem for Digital Polymer Chemistry. ChemRxiv. 2025; doi:10.26434/chemrxiv-2025-s2f2r-v434
21646 | Unknown | [*]C(=O)c1ccc(Oc2ccc(-c3c4c(c(-c5ccc(Oc6ccc([*])cc6)cc5)c5ccccc35)C(=O)N(c3ccccc3)C4=O)cc2)cc1 | [16 empty] | 546.65 | [21 empty] | Kunchapu S, Jablonka KM. PolyMetriX: An Ecosystem for Digital Polymer Chemistry. ChemRxiv. 2025; doi:10.26434/chemrxiv-2025-s2f2r-v435
21647 | Unknown | [*]C(=O)c1ccc(Oc2ccc(-c3c4c(c(-c5ccc(Oc6ccc([*])cc6)cc5)c5ccccc35)C(=O)N(c3ccccc3-c3ccccc3)C4=O)cc2)cc1 | [16 empty] | 518.15 | [21 empty] | Kunchapu S, Jablonka KM. PolyMetriX: An Ecosystem for Digital Polymer Chemistry. ChemRxiv. 2025; doi:10.26434/chemrxiv-2025-s2f2r-v436
21648 | Unknown | [*]C(=O)c1ccc(Oc2ccc(-c3c4c(c(-c5ccc(Oc6ccc([*])cc6)cc5)c5ccccc35)C(=O)N(c3ccccc3C(F)(F)F)C4=O)cc2)cc1 | [16 empty] | 533.15 | [21 empty] | Kunchapu S, Jablonka KM. PolyMetriX: An Ecosystem for Digital Polymer Chemistry. ChemRxiv. 2025; doi:10.26434/chemrxiv-2025-s2f2r-v437
21649 | Unknown | [*]C(=O)c1ccc(Oc2ccc(-c3c4c(c(-c5ccc(Oc6ccc([*])cc6)cc5)c5ccccc35)C(=O)N(c3ccccc3F)C4=O)cc2)cc1 | [16 empty] | 555.15 | [21 empty] | Kunchapu S, Jablonka KM. PolyMetriX: An Ecosystem for Digital Polymer Chemistry. ChemRxiv. 2025; doi:10.26434/chemrxiv-2025-s2f2r-v438
21650 | Unknown | [*]C(=O)c1ccc(Oc2ccc(-c3cc(-c4ccc(Oc5ccc(C(=O)c6ccc(Oc7ccc([*])cc7)cc6)cc5)cc4)nn3-c3ccccc3)cc2)cc1 | [16 empty] | 463.15 | [21 empty] | Kunchapu S, Jablonka KM. PolyMetriX: An Ecosystem for Digital Polymer Chemistry. ChemRxiv. 2025; doi:10.26434/chemrxiv-2025-s2f2r-v439
21651 | Unknown | [*]C(=O)c1ccc(Oc2ccc(-c3cc(-c4ccc(Oc5ccc([*])cc5)cc4)[nH]n3)cc2)cc1 | [16 empty] | 502.15 | [21 empty] | Kunchapu S, Jablonka KM. PolyMetriX: An Ecosystem for Digital Polymer Chemistry. ChemRxiv. 2025; doi:10.26434/chemrxiv-2025-s2f2r-v440
21652 | Unknown | [*]C(=O)c1ccc(Oc2ccc(-c3cc(-c4ccc(Oc5ccc([*])cc5)cc4)n(-c4ccccc4)n3)cc2)cc1 | [16 empty] | 478.15 | [21 empty] | Kunchapu S, Jablonka KM. PolyMetriX: An Ecosystem for Digital Polymer Chemistry. ChemRxiv. 2025; doi:10.26434/chemrxiv-2025-s2f2r-v441
21653 | Unknown | [*]C(=O)c1ccc(Oc2ccc(-c3ccc(Oc4ccc(C(=O)c5ccc([*])cc5)cc4C(F)(F)F)cc3)cc2)c(C(F)(F)F)c1 | [16 empty] | 460.15 | [21 empty] | Kunchapu S, Jablonka KM. PolyMetriX: An Ecosystem for Digital Polymer Chemistry. ChemRxiv. 2025; doi:10.26434/chemrxiv-2025-s2f2r-v442
21654 | Unknown | [*]C(=O)c1ccc(Oc2ccc(-c3ccc(Oc4ccc([*])cc4)cc3)cc2)cc1 | [16 empty] | 440.15 | [21 empty] | Kunchapu S, Jablonka KM. PolyMetriX: An Ecosystem for Digital Polymer Chemistry. ChemRxiv. 2025; doi:10.26434/chemrxiv-2025-s2f2r-v443
21655 | Unknown | [*]C(=O)c1ccc(Oc2ccc(-c3ccc(Oc4ccc([*])cc4S(=O)(=O)O)cc3)cc2)c(S(=O)(=O)O)c1 | [16 empty] | 498.15 | [21 empty] | Kunchapu S, Jablonka KM. PolyMetriX: An Ecosystem for Digital Polymer Chemistry. ChemRxiv. 2025; doi:10.26434/chemrxiv-2025-s2f2r-v444
21656 | Unknown | [*]C(=O)c1ccc(Oc2ccc(-c3nc(-c4ccc(-c5nc(-c6ccc(Oc7ccc(C(=O)c8ccc(Oc9ccc([*])cc9)cc8)cc7)cc6)c(-c6ccccc6)[nH]5)cc4)[nH]c3-c3ccccc3)cc2)cc1 | [16 empty] | 518.15 | [21 empty] | Kunchapu S, Jablonka KM. PolyMetriX: An Ecosystem for Digital Polymer Chemistry. ChemRxiv. 2025; doi:10.26434/chemrxiv-2025-s2f2r-v445
21657 | Unknown | [*]C(=O)c1ccc(Oc2ccc(-c3nc(-c4ccc(-c5nc(-c6ccc(Oc7ccc([*])cc7)cc6)c(-c6ccccc6)[nH]5)cc4)[nH]c3-c3ccccc3)cc2)cc1 | [16 empty] | 549.15 | [21 empty] | Kunchapu S, Jablonka KM. PolyMetriX: An Ecosystem for Digital Polymer Chemistry. ChemRxiv. 2025; doi:10.26434/chemrxiv-2025-s2f2r-v446
21658 | Unknown | [*]C(=O)c1ccc(Oc2ccc(-c3nc(-c4cccc(-c5nc(-c6ccc(Oc7ccc([*])cc7)cc6)c(-c6ccccc6)[nH]5)c4)[nH]c3-c3ccccc3)cc2)cc1 | [16 empty] | 555.15 | [21 empty] | Kunchapu S, Jablonka KM. PolyMetriX: An Ecosystem for Digital Polymer Chemistry. ChemRxiv. 2025; doi:10.26434/chemrxiv-2025-s2f2r-v447
21659 | Unknown | [*]C(=O)c1ccc(Oc2ccc(-c3nc(-c4ccccc4)[nH]c3-c3ccc(Oc4ccc(C(=O)c5ccc(Cc6ccc([*])cc6)cc5)cc4)cc3)cc2)cc1 | [16 empty] | 504.15 | [21 empty] | Kunchapu S, Jablonka KM. PolyMetriX: An Ecosystem for Digital Polymer Chemistry. ChemRxiv. 2025; doi:10.26434/chemrxiv-2025-s2f2r-v448
21660 | Unknown | [*]C(=O)c1ccc(Oc2ccc(-c3nc(-c4ccccc4)[nH]c3-c3ccc(Oc4ccc(C(=O)c5ccc(Oc6ccc([*])cc6)cc5)cc4)cc3)cc2)cc1 | [16 empty] | 503.15 | [21 empty] | Kunchapu S, Jablonka KM. PolyMetriX: An Ecosystem for Digital Polymer Chemistry. ChemRxiv. 2025; doi:10.26434/chemrxiv-2025-s2f2r-v449
21661 | Unknown | [*]C(=O)c1ccc(Oc2ccc(-c3nc(-c4ccccn4)nnc3-c3ccc(Oc4ccc([*])cc4)cc3)cc2)cc1 | [16 empty] | 496.15 | [21 empty] | Kunchapu S, Jablonka KM. PolyMetriX: An Ecosystem for Digital Polymer Chemistry. ChemRxiv. 2025; doi:10.26434/chemrxiv-2025-s2f2r-v450
21662 | Unknown | [*]C(=O)c1ccc(Oc2ccc(-c3nc4ccccc4n3-c3ccc(-c4ccc(-n5c(-c6ccc(Oc7ccc(C(=O)c8ccc(Oc9ccc([*])cc9)cc8)cc7)cc6)nc6ccccc65)cc4)cc3)cc2)cc1 | [16 empty] | 516.15 | [21 empty] | Kunchapu S, Jablonka KM. PolyMetriX: An Ecosystem for Digital Polymer Chemistry. ChemRxiv. 2025; doi:10.26434/chemrxiv-2025-s2f2r-v451
21663 | Unknown | [*]C(=O)c1ccc(Oc2ccc(-c3nc4ccccc4n3-c3ccc(-c4ccc(-n5c(-c6ccc(Oc7ccc([*])cc7)cc6)nc6ccccc65)cc4)cc3)cc2)cc1 | [16 empty] | 541.15 | [21 empty] | Kunchapu S, Jablonka KM. PolyMetriX: An Ecosystem for Digital Polymer Chemistry. ChemRxiv. 2025; doi:10.26434/chemrxiv-2025-s2f2r-v452
21664 | Unknown | [*]C(=O)c1ccc(Oc2ccc(-c3nc4ccccc4n3-c3ccc(-n4c(-c5ccc(Oc6ccc(C(=O)c7ccc(Oc8ccc([*])cc8)cc7)cc6)cc5)nc5ccccc54)cc3)cc2)cc1 | [16 empty] | 496.15 | [21 empty] | Kunchapu S, Jablonka KM. PolyMetriX: An Ecosystem for Digital Polymer Chemistry. ChemRxiv. 2025; doi:10.26434/chemrxiv-2025-s2f2r-v453
21665 | Unknown | [*]C(=O)c1ccc(Oc2ccc(-c3nc4ccccc4n3-c3ccc(-n4c(-c5ccc(Oc6ccc([*])cc6)cc5)nc5ccccc54)cc3)cc2)cc1 | [16 empty] | 515.15 | [21 empty] | Kunchapu S, Jablonka KM. PolyMetriX: An Ecosystem for Digital Polymer Chemistry. ChemRxiv. 2025; doi:10.26434/chemrxiv-2025-s2f2r-v454
21666 | Unknown | [*]C(=O)c1ccc(Oc2ccc(-c3nnc(-c4ccc(Oc5ccc([*])cc5)cc4)c4c(-c5ccc(F)cc5)c(-c5ccc(F)cc5)c(-c5ccc(F)cc5)c(-c5ccc(F)cc5)c34)cc2)cc1 | [16 empty] | 586.15 | [21 empty] | Kunchapu S, Jablonka KM. PolyMetriX: An Ecosystem for Digital Polymer Chemistry. ChemRxiv. 2025; doi:10.26434/chemrxiv-2025-s2f2r-v455
21667 | Unknown | [*]C(=O)c1ccc(Oc2ccc(-c3nnc(-c4ccc(Oc5ccc([*])cc5)cc4)c4c(-c5ccccc5)c(-c5ccc6ccccc6c5)c(-c5ccc6ccccc6c5)c(-c5ccccc5)c34)cc2)cc1 | [16 empty] | 585.15 | [21 empty] | Kunchapu S, Jablonka KM. PolyMetriX: An Ecosystem for Digital Polymer Chemistry. ChemRxiv. 2025; doi:10.26434/chemrxiv-2025-s2f2r-v456
21668 | Unknown | [*]C(=O)c1ccc(Oc2ccc(/C=N/N=C/c3ccc(Oc4ccc([*])cc4)cc3)cc2)cc1 | [16 empty] | 452.15 | [21 empty] | Kunchapu S, Jablonka KM. PolyMetriX: An Ecosystem for Digital Polymer Chemistry. ChemRxiv. 2025; doi:10.26434/chemrxiv-2025-s2f2r-v457
21669 | Unknown | [*]C(=O)c1ccc(Oc2ccc(C(=O)c3c(C(=O)c4ccc(Oc5ccc([*])cc5)cc4)c(-c4ccc(F)cc4)c(-c4ccc(F)cc4)c(-c4ccc(F)cc4)c3-c3ccc(F)cc3)cc2)cc1 | [16 empty] | 533.15 | [21 empty] | Kunchapu S, Jablonka KM. PolyMetriX: An Ecosystem for Digital Polymer Chemistry. ChemRxiv. 2025; doi:10.26434/chemrxiv-2025-s2f2r-v458
21670 | Unknown | [*]C(=O)c1ccc(Oc2ccc(C(=O)c3c(C(=O)c4ccc(Oc5ccc([*])cc5)cc4)c(-c4ccccc4)c(-c4ccc5ccccc5c4)c(-c4ccc5ccccc5c4)c3-c3ccccc3)cc2)cc1 | [16 empty] | 563.15 | [21 empty] | Kunchapu S, Jablonka KM. PolyMetriX: An Ecosystem for Digital Polymer Chemistry. ChemRxiv. 2025; doi:10.26434/chemrxiv-2025-s2f2r-v459
21671 | Unknown | [*]C(=O)c1ccc(Oc2ccc(C(=O)c3ccc(C(=O)c4ccc(Oc5ccc([*])cc5)cc4)cc3)cc2)cc1 | [16 empty] | 442.15 | [21 empty] | Kunchapu S, Jablonka KM. PolyMetriX: An Ecosystem for Digital Polymer Chemistry. ChemRxiv. 2025; doi:10.26434/chemrxiv-2025-s2f2r-v460
21672 | Unknown | [*]C(=O)c1ccc(Oc2ccc(C(=O)c3ccc(Oc4ccc(Cc5ccc(Oc6ccc([*])cc6)cc5)cc4)cc3)cc2)cc1 | [16 empty] | 401.15 | [21 empty] | Kunchapu S, Jablonka KM. PolyMetriX: An Ecosystem for Digital Polymer Chemistry. ChemRxiv. 2025; doi:10.26434/chemrxiv-2025-s2f2r-v461
21673 | Unknown | [*]C(=O)c1ccc(Oc2ccc(C(=O)c3cccc(C(=O)c4ccc(Oc5ccc([*])cc5)cc4)c3)cc2)cc1 | [16 empty] | 425.15 | [21 empty] | Kunchapu S, Jablonka KM. PolyMetriX: An Ecosystem for Digital Polymer Chemistry. ChemRxiv. 2025; doi:10.26434/chemrxiv-2025-s2f2r-v462
21674 | Unknown | [*]C(=O)c1ccc(Oc2ccc(C(C)(C)c3ccc(Oc4ccc(C(=O)c5c(C)ccc6c([*])c(C)ccc56)cc4)cc3)cc2)cc1 | [16 empty] | 495.15 | [21 empty] | Kunchapu S, Jablonka KM. PolyMetriX: An Ecosystem for Digital Polymer Chemistry. ChemRxiv. 2025; doi:10.26434/chemrxiv-2025-s2f2r-v463
21675 | Unknown | [*]C(=O)c1ccc(Oc2ccc(C(c3ccc(Oc4ccc(C(=O)c5cc([*])cc(C(C)(C)C)c5)cc4)cc3)(C(F)(F)F)C(F)(F)F)cc2)cc1 | [16 empty] | 454.15 | [21 empty] | Kunchapu S, Jablonka KM. PolyMetriX: An Ecosystem for Digital Polymer Chemistry. ChemRxiv. 2025; doi:10.26434/chemrxiv-2025-s2f2r-v464
21676 | Unknown | [*]C(=O)c1ccc(Oc2ccc(C(c3ccc(Oc4ccc(C([*])=O)cc4)cc3)(C(F)(F)F)C(F)(F)F)cc2)cc1 | [16 empty] | 435.15 | [21 empty] | Kunchapu S, Jablonka KM. PolyMetriX: An Ecosystem for Digital Polymer Chemistry. ChemRxiv. 2025; doi:10.26434/chemrxiv-2025-s2f2r-v465
21677 | Unknown | [*]C(=O)c1ccc(Oc2ccc(C(c3ccc(Oc4ccc([*])cc4)cc3)(C(F)(F)F)C(F)(F)F)cc2)c2ccccc12 | [16 empty] | 463.15 | [21 empty] | Kunchapu S, Jablonka KM. PolyMetriX: An Ecosystem for Digital Polymer Chemistry. ChemRxiv. 2025; doi:10.26434/chemrxiv-2025-s2f2r-v466
21678 | Unknown | [*]C(=O)c1ccc(Oc2ccc(C(c3ccc(Oc4ccc([*])cc4)cc3)(C(F)(F)F)C(F)(F)F)cc2)cc1 | [16 empty] | 448.15 | [21 empty] | Kunchapu S, Jablonka KM. PolyMetriX: An Ecosystem for Digital Polymer Chemistry. ChemRxiv. 2025; doi:10.26434/chemrxiv-2025-s2f2r-v467
21679 | Unknown | [*]C(=O)c1ccc(Oc2ccc(C3(c4ccc(Oc5ccc(C(=O)c6ccc(Oc7ccc([*])cc7)cc6)cc5)cc4)c4ccccc4-c4ccccc43)cc2)cc1 | [16 empty] | 504.15 | [21 empty] | Kunchapu S, Jablonka KM. PolyMetriX: An Ecosystem for Digital Polymer Chemistry. ChemRxiv. 2025; doi:10.26434/chemrxiv-2025-s2f2r-v468
21680 | Unknown | [*]C(=O)c1ccc(Oc2ccc(C3(c4ccc(Oc5ccc(C(=O)c6ccc([*])cc6)cc5C(F)(F)F)cc4)c4ccccc4-c4ccccc43)cc2)c(C(F)(F)F)c1 | [16 empty] | 502.15 | [21 empty] | Kunchapu S, Jablonka KM. PolyMetriX: An Ecosystem for Digital Polymer Chemistry. ChemRxiv. 2025; doi:10.26434/chemrxiv-2025-s2f2r-v469
21681 | Unknown | [*]C(=O)c1ccc(Oc2ccc(C3(c4ccc(Oc5ccc(C([*])=O)cc5)cc4)c4ccccc4-c4ccccc43)cc2)cc1 | [16 empty] | 515.15 | [21 empty] | Kunchapu S, Jablonka KM. PolyMetriX: An Ecosystem for Digital Polymer Chemistry. ChemRxiv. 2025; doi:10.26434/chemrxiv-2025-s2f2r-v470
21682 | Unknown | [*]C(=O)c1ccc(Oc2ccc(C3(c4ccc(Oc5ccc([*])cc5)cc4)CCC4CCCCC4C3)cc2)cc1 | [16 empty] | 487.15 | [21 empty] | Kunchapu S, Jablonka KM. PolyMetriX: An Ecosystem for Digital Polymer Chemistry. ChemRxiv. 2025; doi:10.26434/chemrxiv-2025-s2f2r-v471
21683 | Unknown | [*]C(=O)c1ccc(Oc2ccc(C3(c4ccc(Oc5ccc([*])cc5)cc4)c4ccccc4-c4ccccc43)cc2)c2ccccc12 | [16 empty] | 533.15 | [21 empty] | Kunchapu S, Jablonka KM. PolyMetriX: An Ecosystem for Digital Polymer Chemistry. ChemRxiv. 2025; doi:10.26434/chemrxiv-2025-s2f2r-v472
21684 | Unknown | [*]C(=O)c1ccc(Oc2ccc(C3(c4ccc(Oc5ccc([*])cc5)cc4)c4ccccc4-c4ccccc43)cc2)cc1 | [16 empty] | 525.15 | [21 empty] | Kunchapu S, Jablonka KM. PolyMetriX: An Ecosystem for Digital Polymer Chemistry. ChemRxiv. 2025; doi:10.26434/chemrxiv-2025-s2f2r-v473
21685 | Unknown | [*]C(=O)c1ccc(Oc2ccc(C3(c4ccc(Oc5ccc([*])cc5)cc4)c4ccccc4-c4ccccc43)cc2)s1 | [16 empty] | 468.15 | [21 empty] | Kunchapu S, Jablonka KM. PolyMetriX: An Ecosystem for Digital Polymer Chemistry. ChemRxiv. 2025; doi:10.26434/chemrxiv-2025-s2f2r-v474
21686 | Unknown | [*]C(=O)c1ccc(Oc2ccc(N3C(=O)c4ccc(-c5ccc6c(c5)C(=O)N(c5ccc(Oc7ccc([*])cc7)cc5)C6=O)cc4C3=O)cc2)cc1 | [16 empty] | 526.15 | [21 empty] | Kunchapu S, Jablonka KM. PolyMetriX: An Ecosystem for Digital Polymer Chemistry. ChemRxiv. 2025; doi:10.26434/chemrxiv-2025-s2f2r-v475
21687 | Unknown | [*]C(=O)c1ccc(Oc2ccc(N3C(=O)c4ccc(C(=O)c5ccc6c(c5)C(=O)N(c5ccc(Oc7ccc(C(=O)c8ccc(Oc9ccc([*])cc9)cc8)cc7)cc5)C6=O)cc4C3=O)cc2)cc1 | [16 empty] | 488.15 | [21 empty] | Kunchapu S, Jablonka KM. PolyMetriX: An Ecosystem for Digital Polymer Chemistry. ChemRxiv. 2025; doi:10.26434/chemrxiv-2025-s2f2r-v476
21688 | Unknown | [*]C(=O)c1ccc(Oc2ccc(N3C(=O)c4ccc(C(=O)c5ccc6c(c5)C(=O)N(c5ccc(Oc7ccc([*])cc7)cc5)C6=O)cc4C3=O)cc2)cc1 | [16 empty] | 525.15 | [21 empty] | Kunchapu S, Jablonka KM. PolyMetriX: An Ecosystem for Digital Polymer Chemistry. ChemRxiv. 2025; doi:10.26434/chemrxiv-2025-s2f2r-v477
21689 | Unknown | [*]C(=O)c1ccc(Oc2ccc(N3C(=O)c4ccc(C(c5ccc6c(c5)C(=O)N(c5ccc(Oc7ccc([*])cc7)cc5)C6=O)(C(F)(F)F)C(F)(F)F)cc4C3=O)cc2)cc1 | [16 empty] | 539.15 | [21 empty] | Kunchapu S, Jablonka KM. PolyMetriX: An Ecosystem for Digital Polymer Chemistry. ChemRxiv. 2025; doi:10.26434/chemrxiv-2025-s2f2r-v478
21690 | Unknown | [*]C(=O)c1ccc(Oc2ccc(N3C(=O)c4ccc(Oc5ccc6c(c5)C(=O)N(c5ccc(Oc7ccc([*])cc7)cc5)C6=O)cc4C3=O)cc2)cc1 | [16 empty] | 516.15 | [21 empty] | Kunchapu S, Jablonka KM. PolyMetriX: An Ecosystem for Digital Polymer Chemistry. ChemRxiv. 2025; doi:10.26434/chemrxiv-2025-s2f2r-v479
21691 | Unknown | [*]C(=O)c1ccc(Oc2ccc(N3C(=O)c4ccc(Oc5cccc(Oc6ccc7c(c6)C(=O)N(c6ccc(Oc8ccc([*])cc8)cc6)C7=O)c5)cc4C3=O)cc2)cc1 | [16 empty] | 474.15 | [21 empty] | Kunchapu S, Jablonka KM. PolyMetriX: An Ecosystem for Digital Polymer Chemistry. ChemRxiv. 2025; doi:10.26434/chemrxiv-2025-s2f2r-v480
21692 | Unknown | [*]C(=O)c1ccc(Oc2ccc(N3C(=O)c4ccc(S(=O)(=O)c5ccc6c(c5)C(=O)N(c5ccc(Oc7ccc([*])cc7)cc5)C6=O)cc4C3=O)cc2)cc1 | [16 empty] | 548.65 | [21 empty] | Kunchapu S, Jablonka KM. PolyMetriX: An Ecosystem for Digital Polymer Chemistry. ChemRxiv. 2025; doi:10.26434/chemrxiv-2025-s2f2r-v481
21693 | Unknown | [*]C(=O)c1ccc(Oc2ccc(Oc3ccc(C(=O)c4ccc(Oc5ccc(Oc6ccc([*])cc6C(C)C)cc5)c(C(C)C)c4)cc3)cc2)cc1 | [16 empty] | 418.15 | [21 empty] | Kunchapu S, Jablonka KM. PolyMetriX: An Ecosystem for Digital Polymer Chemistry. ChemRxiv. 2025; doi:10.26434/chemrxiv-2025-s2f2r-v482
21694 | Unknown | [*]C(=O)c1ccc(Oc2ccc(Oc3ccc(Oc4ccc([*])cc4)cc3)cc2)cc1 | [16 empty] | 423.65 | [21 empty] | Kunchapu S, Jablonka KM. PolyMetriX: An Ecosystem for Digital Polymer Chemistry. ChemRxiv. 2025; doi:10.26434/chemrxiv-2025-s2f2r-v483
21695 | Unknown | [*]C(=O)c1ccc(Oc2ccc(Oc3ccc([*])cc3)cc2-c2cc(C(F)(F)F)cc(C(F)(F)F)c2)cc1 | [16 empty] | 419.15 | [21 empty] | Kunchapu S, Jablonka KM. PolyMetriX: An Ecosystem for Digital Polymer Chemistry. ChemRxiv. 2025; doi:10.26434/chemrxiv-2025-s2f2r-v484
21696 | Unknown | [*]C(=O)c1ccc(Oc2ccc(Oc3ccc([*])cc3)cc2-c2ccc(Oc3ccccc3)cc2)cc1 | [16 empty] | 419.15 | [21 empty] | Kunchapu S, Jablonka KM. PolyMetriX: An Ecosystem for Digital Polymer Chemistry. ChemRxiv. 2025; doi:10.26434/chemrxiv-2025-s2f2r-v485
21697 | Unknown | [*]C(=O)c1ccc(Oc2ccc(Oc3ccc([*])cc3)cc2-c2cccc(C(F)(F)F)c2)cc1 | [16 empty] | 407.15 | [21 empty] | Kunchapu S, Jablonka KM. PolyMetriX: An Ecosystem for Digital Polymer Chemistry. ChemRxiv. 2025; doi:10.26434/chemrxiv-2025-s2f2r-v486
21698 | Unknown | [*]C(=O)c1ccc(Oc2ccc(Oc3ccc([*])cc3)cc2-c2ccccc2)cc1 | [16 empty] | 430.15 | [21 empty] | Kunchapu S, Jablonka KM. PolyMetriX: An Ecosystem for Digital Polymer Chemistry. ChemRxiv. 2025; doi:10.26434/chemrxiv-2025-s2f2r-v487
21699 | Unknown | [*]C(=O)c1ccc(Oc2ccc(Oc3ccc([*])cc3)cc2S(=O)(=O)O)cc1 | [16 empty] | 498.15 | [21 empty] | Kunchapu S, Jablonka KM. PolyMetriX: An Ecosystem for Digital Polymer Chemistry. ChemRxiv. 2025; doi:10.26434/chemrxiv-2025-s2f2r-v488
21700 | Unknown | [*]C(=O)c1ccc(Oc2ccc(Oc3ccc([*])cc3S(=O)(=O)O)cc2)c(S(=O)(=O)O)c1 | [16 empty] | 493.15 | [21 empty] | Kunchapu S, Jablonka KM. PolyMetriX: An Ecosystem for Digital Polymer Chemistry. ChemRxiv. 2025; doi:10.26434/chemrxiv-2025-s2f2r-v489
21701 | Unknown | [*]C(=O)c1ccc(Oc2ccc(Oc3ccc([*])cc3S(=O)(=O)O)cc2S(=O)(=O)O)c(S(=O)(=O)O)c1 | [16 empty] | 521.15 | [21 empty] | Kunchapu S, Jablonka KM. PolyMetriX: An Ecosystem for Digital Polymer Chemistry. ChemRxiv. 2025; doi:10.26434/chemrxiv-2025-s2f2r-v490
21702 | Unknown | [*]C(=O)c1ccc(Oc2ccc(Oc3cccc(Oc4ccc(Oc5ccc([*])cc5)cc4)n3)cc2)cc1 | [16 empty] | 397.15 | [21 empty] | Kunchapu S, Jablonka KM. PolyMetriX: An Ecosystem for Digital Polymer Chemistry. ChemRxiv. 2025; doi:10.26434/chemrxiv-2025-s2f2r-v491
21703 | Unknown | [*]C(=O)c1ccc(Oc2ccc(S(=O)(=O)c3ccc(Oc4ccc(-c5ccc(Oc6ccc([*])cc6)cc5)cc4)cc3)cc2)cc1 | [16 empty] | 479.15 | [21 empty] | Kunchapu S, Jablonka KM. PolyMetriX: An Ecosystem for Digital Polymer Chemistry. ChemRxiv. 2025; doi:10.26434/chemrxiv-2025-s2f2r-v492
21704 | Unknown | [*]C(=O)c1ccc(Oc2ccc(S(=O)(=O)c3ccc(Oc4ccc(C(=O)c5cc([*])cc(C(C)(C)C)c5)cc4)cc3)cc2)cc1 | [16 empty] | 471.15 | [21 empty] | Kunchapu S, Jablonka KM. PolyMetriX: An Ecosystem for Digital Polymer Chemistry. ChemRxiv. 2025; doi:10.26434/chemrxiv-2025-s2f2r-v493
21705 | Unknown | [*]C(=O)c1ccc(Oc2ccc(S(=O)(=O)c3ccc(Oc4ccc(Oc5ccc([*])cc5)cc4)cc3)cc2)cc1 | [16 empty] | 459.15 | [21 empty] | Kunchapu S, Jablonka KM. PolyMetriX: An Ecosystem for Digital Polymer Chemistry. ChemRxiv. 2025; doi:10.26434/chemrxiv-2025-s2f2r-v494
21706 | Unknown | [*]C(=O)c1ccc(Oc2ccc(S(=O)(=O)c3ccc(Oc4ccc([*])cc4)cc3)cc2)cc1 | [16 empty] | 478.15 | [21 empty] | Kunchapu S, Jablonka KM. PolyMetriX: An Ecosystem for Digital Polymer Chemistry. ChemRxiv. 2025; doi:10.26434/chemrxiv-2025-s2f2r-v495
21707 | Unknown | [*]C(=O)c1ccc(Oc2ccc([*])cc2)cc1 | [16 empty] | 427.15 | [21 empty] | Kunchapu S, Jablonka KM. PolyMetriX: An Ecosystem for Digital Polymer Chemistry. ChemRxiv. 2025; doi:10.26434/chemrxiv-2025-s2f2r-v496
21708 | Unknown | [*]C(=O)c1ccc(Oc2ccc3c(=O)n4c5cc(-c6ccc7c(c6)nc6c8ccc(Oc9ccc([*])cc9)c9cccc(c(=O)n76)c98)ccc5nc4c4cccc2c34)cc1 | [16 empty] | 662.15 | [21 empty] | Kunchapu S, Jablonka KM. PolyMetriX: An Ecosystem for Digital Polymer Chemistry. ChemRxiv. 2025; doi:10.26434/chemrxiv-2025-s2f2r-v497
21709 | Unknown | [*]C(=O)c1ccc(Oc2ccc3c(c2)C(=O)N(c2ccc(Oc4ccc(N5C(=O)c6ccc(Oc7ccc([*])cc7)cc6C5=O)cc4)cc2)C3=O)cc1 | [16 empty] | 483.15 | [21 empty] | Kunchapu S, Jablonka KM. PolyMetriX: An Ecosystem for Digital Polymer Chemistry. ChemRxiv. 2025; doi:10.26434/chemrxiv-2025-s2f2r-v498
21710 | Unknown | [*]C(=O)c1ccc(Oc2ccc3c(c2)C(=O)N(c2ccc(Oc4cccc(Oc5ccc(N6C(=O)c7ccc(Oc8ccc([*])cc8)cc7C6=O)cc5)c4)cc2)C3=O)cc1 | [16 empty] | 467.15 | [21 empty] | Kunchapu S, Jablonka KM. PolyMetriX: An Ecosystem for Digital Polymer Chemistry. ChemRxiv. 2025; doi:10.26434/chemrxiv-2025-s2f2r-v499
21711 | Unknown | [*]C(=O)c1ccc(Oc2ccc3c(c2)C(=O)N(c2cccc(N4C(=O)c5ccc(Oc6ccc([*])cc6)cc5C4=O)c2)C3=O)cc1 | [16 empty] | 512.15 | [21 empty] | Kunchapu S, Jablonka KM. PolyMetriX: An Ecosystem for Digital Polymer Chemistry. ChemRxiv. 2025; doi:10.26434/chemrxiv-2025-s2f2r-v500
21712 | Unknown | [*]C(=O)c1ccc(Oc2ccc3cc(Oc4ccc(S(=O)(=O)c5ccc(Oc6ccc([*])cc6)cc5)cc4)ccc3c2)cc1 | [16 empty] | 472.15 | [21 empty] | Kunchapu S, Jablonka KM. PolyMetriX: An Ecosystem for Digital Polymer Chemistry. ChemRxiv. 2025; doi:10.26434/chemrxiv-2025-s2f2r-v501
21713 | Unknown | [*]C(=O)c1ccc(Oc2ccc3cc(Oc4ccc([*])cc4)ccc3c2)cc1 | [16 empty] | 520.15 | [21 empty] | Kunchapu S, Jablonka KM. PolyMetriX: An Ecosystem for Digital Polymer Chemistry. ChemRxiv. 2025; doi:10.26434/chemrxiv-2025-s2f2r-v502
21714 | Unknown | [*]C(=O)c1ccc(Oc2cccc(C(=O)c3ccc(Oc4ccc([*])cc4)cc3)c2)cc1 | [16 empty] | 419.15 | [21 empty] | Kunchapu S, Jablonka KM. PolyMetriX: An Ecosystem for Digital Polymer Chemistry. ChemRxiv. 2025; doi:10.26434/chemrxiv-2025-s2f2r-v503
21715 | Unknown | [*]C(=O)c1ccc(Oc2cccc(Cc3cccc(Oc4ccc(C(=O)c5ccc(Oc6ccc([*])cc6)cc5)cc4)c3)c2)cc1 | [16 empty] | 396.15 | [21 empty] | Kunchapu S, Jablonka KM. PolyMetriX: An Ecosystem for Digital Polymer Chemistry. ChemRxiv. 2025; doi:10.26434/chemrxiv-2025-s2f2r-v504
21716 | Unknown | [*]C(=O)c1ccc(Oc2cccc(N3C(=O)c4cccc(Oc5cccc6c5C(=O)N(c5cccc(Oc7ccc([*])cc7)c5)C6=O)c4C3=O)c2)cc1 | [16 empty] | 471.15 | [21 empty] | Kunchapu S, Jablonka KM. PolyMetriX: An Ecosystem for Digital Polymer Chemistry. ChemRxiv. 2025; doi:10.26434/chemrxiv-2025-s2f2r-v505
21717 | Unknown | [*]C(=O)c1ccc(Oc2cccc(Oc3ccc(S(=O)(=O)c4ccc(Oc5ccc([*])cc5)cc4)cc3)c2)cc1 | [16 empty] | 440.15 | [21 empty] | Kunchapu S, Jablonka KM. PolyMetriX: An Ecosystem for Digital Polymer Chemistry. ChemRxiv. 2025; doi:10.26434/chemrxiv-2025-s2f2r-v506
21718 | Unknown | [*]C(=O)c1ccc(Oc2cccc(Oc3ccc([*])cc3)c2)cc1 | [16 empty] | 398.15 | [21 empty] | Kunchapu S, Jablonka KM. PolyMetriX: An Ecosystem for Digital Polymer Chemistry. ChemRxiv. 2025; doi:10.26434/chemrxiv-2025-s2f2r-v507
21719 | Unknown | [*]C(=O)c1ccc(Oc2cccc3c2C(=O)N(c2ccc(Oc4cccc(Oc5ccc(N6C(=O)c7cccc(Oc8ccc([*])cc8)c7C6=O)cc5)c4)cc2)C3=O)cc1 | [16 empty] | 489.15 | [21 empty] | Kunchapu S, Jablonka KM. PolyMetriX: An Ecosystem for Digital Polymer Chemistry. ChemRxiv. 2025; doi:10.26434/chemrxiv-2025-s2f2r-v508
21720 | Unknown | [*]C(=O)c1ccc(Oc2cccc3c2C(=O)N(c2cccc(N4C(=O)c5cccc(Oc6ccc([*])cc6)c5C4=O)c2)C3=O)cc1 | [16 empty] | 521.15 | [21 empty] | Kunchapu S, Jablonka KM. PolyMetriX: An Ecosystem for Digital Polymer Chemistry. ChemRxiv. 2025; doi:10.26434/chemrxiv-2025-s2f2r-v509
21721 | Unknown | [*]C(=O)c1ccc(P(=O)(c2ccccc2)c2ccc(C(=O)c3ccc(Oc4ccc(C(c5ccc(Oc6ccc([*])cc6)cc5)(C(F)(F)F)C(F)(F)F)cc4)cc3)cc2)cc1 | [16 empty] | 480.15 | [21 empty] | Kunchapu S, Jablonka KM. PolyMetriX: An Ecosystem for Digital Polymer Chemistry. ChemRxiv. 2025; doi:10.26434/chemrxiv-2025-s2f2r-v510
21722 | Unknown | [*]C(=O)c1ccc(P(=O)(c2ccccc2)c2ccc(C(=O)c3ccc(Oc4ccc(Oc5ccc([*])cc5)cc4)cc3)cc2)cc1 | [16 empty] | 480.15 | [21 empty] | Kunchapu S, Jablonka KM. PolyMetriX: An Ecosystem for Digital Polymer Chemistry. ChemRxiv. 2025; doi:10.26434/chemrxiv-2025-s2f2r-v511
21723 | Unknown | [*]C(=O)c1ccc(P(=O)(c2ccccc2)c2ccc(C(=O)c3ccc(Oc4cccc(Oc5ccc([*])cc5)c4)cc3)cc2)cc1 | [16 empty] | 474.15 | [21 empty] | Kunchapu S, Jablonka KM. PolyMetriX: An Ecosystem for Digital Polymer Chemistry. ChemRxiv. 2025; doi:10.26434/chemrxiv-2025-s2f2r-v512
21724 | Unknown | [*]C(=O)c1ccc(S(=O)(=O)c2ccc(C(=O)c3ccc([*])cc3)cc2)cc1 | [16 empty] | 486.65 | [21 empty] | Kunchapu S, Jablonka KM. PolyMetriX: An Ecosystem for Digital Polymer Chemistry. ChemRxiv. 2025; doi:10.26434/chemrxiv-2025-s2f2r-v513
21725 | Unknown | [*]C(=O)c1ccc2c(c1)C(=O)N(C(=S)Nc1ccc(Oc3ccc(NC(=S)N4C(=O)c5ccc([*])cc5C4=O)cc3)cc1)C2=O | [16 empty] | 535.15 | [21 empty] | Kunchapu S, Jablonka KM. PolyMetriX: An Ecosystem for Digital Polymer Chemistry. ChemRxiv. 2025; doi:10.26434/chemrxiv-2025-s2f2r-v514
21726 | Unknown | [*]C(=O)c1ccc2c(c1)C(=O)N(C1CCC(CC3CCC(N4C(=O)c5ccc([*])cc5C4=O)CC3)CC1)C2=O | [16 empty] | 527.15 | [21 empty] | Kunchapu S, Jablonka KM. PolyMetriX: An Ecosystem for Digital Polymer Chemistry. ChemRxiv. 2025; doi:10.26434/chemrxiv-2025-s2f2r-v515
21727 | Unknown | [*]C(=O)c1ccc2c(c1)C(=O)N(CC1CC3CC1C1CCC(CN4C(=O)c5ccc([*])cc5C4=O)C31)C2=O | [16 empty] | 490.15 | [21 empty] | Kunchapu S, Jablonka KM. PolyMetriX: An Ecosystem for Digital Polymer Chemistry. ChemRxiv. 2025; doi:10.26434/chemrxiv-2025-s2f2r-v516
21728 | Unknown | [*]C(=O)c1ccc2c(c1)C(=O)N(CC1CCCC(CN3C(=O)c4ccc([*])cc4C3=O)C1)C2=O | [16 empty] | 486.15 | [21 empty] | Kunchapu S, Jablonka KM. PolyMetriX: An Ecosystem for Digital Polymer Chemistry. ChemRxiv. 2025; doi:10.26434/chemrxiv-2025-s2f2r-v517
21729 | Unknown | [*]C(=O)c1ccc2c(c1)C(=O)N(CCCCCCCCCCCCN1C(=O)c3ccc([*])cc3C1=O)C2=O | [16 empty] | 360.65 | [21 empty] | Kunchapu S, Jablonka KM. PolyMetriX: An Ecosystem for Digital Polymer Chemistry. ChemRxiv. 2025; doi:10.26434/chemrxiv-2025-s2f2r-v518
21730 | Unknown | [*]C(=O)c1ccc2c(c1)C(=O)N(CCCCCCCCN1C(=O)c3ccc([*])cc3C1=O)C2=O | [16 empty] | 386.15 | [21 empty] | Kunchapu S, Jablonka KM. PolyMetriX: An Ecosystem for Digital Polymer Chemistry. ChemRxiv. 2025; doi:10.26434/chemrxiv-2025-s2f2r-v519
21731 | Unknown | [*]C(=O)c1ccc2c(c1)C(=O)N(CCCCCCN1C(=O)c3ccc([*])cc3C1=O)C2=O | [16 empty] | 400.15 | [21 empty] | Kunchapu S, Jablonka KM. PolyMetriX: An Ecosystem for Digital Polymer Chemistry. ChemRxiv. 2025; doi:10.26434/chemrxiv-2025-s2f2r-v520
21732 | Unknown | [*]C(=O)c1ccc2c(c1)C(=O)N(c1c(-c3ccccc3)cc(-c3ccc(-c4cc(-c5ccccc5)c(N5C(=O)c6ccc([*])cc6C5=O)c(-c5ccccc5)c4)cc3)cc1-c1ccccc1)C2=O | [16 empty] | 538.15 | [21 empty] | Kunchapu S, Jablonka KM. PolyMetriX: An Ecosystem for Digital Polymer Chemistry. ChemRxiv. 2025; doi:10.26434/chemrxiv-2025-s2f2r-v521
21733 | Unknown | [*]C(=O)c1ccc2c(c1)C(=O)N(c1cc(-c3nc4ccccc4[nH]3)cc(N3C(=O)c4ccc([*])cc4C3=O)c1)C2=O | [16 empty] | 470.15 | [21 empty] | Kunchapu S, Jablonka KM. PolyMetriX: An Ecosystem for Digital Polymer Chemistry. ChemRxiv. 2025; doi:10.26434/chemrxiv-2025-s2f2r-v522
21734 | Unknown | [*]C(=O)c1ccc2c(c1)C(=O)N(c1cc(/C=N/C(=S)Nc3ccc(N4C(=O)c5ccc([*])cc5C4=O)cc3)ccc1Cl)C2=O | [16 empty] | 547.15 | [21 empty] | Kunchapu S, Jablonka KM. PolyMetriX: An Ecosystem for Digital Polymer Chemistry. ChemRxiv. 2025; doi:10.26434/chemrxiv-2025-s2f2r-v523
21735 | Unknown | [*]C(=O)c1ccc2c(c1)C(=O)N(c1cc(Br)c(Oc3c(Br)cc(N4C(=O)c5ccc([*])cc5C4=O)cc3Br)c(Br)c1)C2=O | [16 empty] | 596.15 | [21 empty] | Kunchapu S, Jablonka KM. PolyMetriX: An Ecosystem for Digital Polymer Chemistry. ChemRxiv. 2025; doi:10.26434/chemrxiv-2025-s2f2r-v524
21736 | Unknown | [*]C(=O)c1ccc2c(c1)C(=O)N(c1cc(C(c3ccc(O)c(N4C(=O)c5ccc([*])cc5C4=O)c3)(C(F)(F)F)C(F)(F)F)ccc1O)C2=O | [16 empty] | 588.15 | [21 empty] | Kunchapu S, Jablonka KM. PolyMetriX: An Ecosystem for Digital Polymer Chemistry. ChemRxiv. 2025; doi:10.26434/chemrxiv-2025-s2f2r-v525
21737 | Unknown | [*]C(=O)c1ccc2c(c1)C(=O)N(c1cc(N3C(=O)c4ccc(Cc5cccc([*])c5)cc4C3=O)cc(C(F)(F)F)c1)C2=O | [16 empty] | 526.15 | [21 empty] | Kunchapu S, Jablonka KM. PolyMetriX: An Ecosystem for Digital Polymer Chemistry. ChemRxiv. 2025; doi:10.26434/chemrxiv-2025-s2f2r-v526
21738 | Unknown | [*]C(=O)c1ccc2c(c1)C(=O)N(c1cc(N3C(=O)c4ccc([*])cc4C3=O)c(O)cc1O)C2=O | [16 empty] | 597.15 | [21 empty] | Kunchapu S, Jablonka KM. PolyMetriX: An Ecosystem for Digital Polymer Chemistry. ChemRxiv. 2025; doi:10.26434/chemrxiv-2025-s2f2r-v527
21739 | Unknown | [*]C(=O)c1ccc2c(c1)C(=O)N(c1cc(N3C(=O)c4ccc([*])cc4C3=O)ccc1OCC(F)(F)C(F)(F)C(F)(F)C(F)(F)C(F)(F)C(F)(F)C(F)(F)C(F)(F)C(F)(F)C(F)(F)F)C2=O | [16 empty] | 467.15 | [21 empty] | Kunchapu S, Jablonka KM. PolyMetriX: An Ecosystem for Digital Polymer Chemistry. ChemRxiv. 2025; doi:10.26434/chemrxiv-2025-s2f2r-v528
21740 | Unknown | [*]C(=O)c1ccc2c(c1)C(=O)N(c1cc(N3C(=O)c4ccc([*])cc4C3=O)ccc1OCC(F)(F)C(F)(F)C(F)(F)C(F)(F)C(F)(F)C(F)(F)C(F)(F)F)C2=O | [16 empty] | 496.15 | [21 empty] | Kunchapu S, Jablonka KM. PolyMetriX: An Ecosystem for Digital Polymer Chemistry. ChemRxiv. 2025; doi:10.26434/chemrxiv-2025-s2f2r-v529
21741 | Unknown | [*]C(=O)c1ccc2c(c1)C(=O)N(c1cc(N3C(=O)c4ccc([*])cc4C3=O)ccc1OCC(F)(F)C(F)(F)C(F)(F)C(F)(F)C(F)(F)C(F)(F)F)C2=O | [16 empty] | 502.15 | [21 empty] | Kunchapu S, Jablonka KM. PolyMetriX: An Ecosystem for Digital Polymer Chemistry. ChemRxiv. 2025; doi:10.26434/chemrxiv-2025-s2f2r-v530
21742 | Unknown | [*]C(=O)c1ccc2c(c1)C(=O)N(c1cc(N3C(=O)c4ccc([*])cc4C3=O)ccc1OCC(F)(F)C(F)(F)C(F)(F)F)C2=O | [16 empty] | 535.15 | [21 empty] | Kunchapu S, Jablonka KM. PolyMetriX: An Ecosystem for Digital Polymer Chemistry. ChemRxiv. 2025; doi:10.26434/chemrxiv-2025-s2f2r-v531
21743 | Unknown | [*]C(=O)c1ccc2c(c1)C(=O)N(c1ccc(-c3c(-c4ccc(-c5ccccc5)cc4)cc(-c4ccc(OCCCCCCCCCCOc5ccc(-c6cc(-c7ccc(-c8ccccc8)cc7)c(-c7ccc(N8C(=O)c9ccc([*])cc9C8=O)cc7)c(-c7ccc(-c8ccccc8)cc7)c6)cc5)cc4)cc3-c3ccc(-c4ccccc4)cc3)cc1)C2=O | [16 empty] | 376.65 | [21 empty] | Kunchapu S, Jablonka KM. PolyMetriX: An Ecosystem for Digital Polymer Chemistry. ChemRxiv. 2025; doi:10.26434/chemrxiv-2025-s2f2r-v532
21744 | Unknown | [*]C(=O)c1ccc2c(c1)C(=O)N(c1ccc(-c3c(-c4ccc(-c5ccccc5)cc4)cc(-c4ccc(OCCCCCCOc5ccc(-c6cc(-c7ccc(-c8ccccc8)cc7)c(-c7ccc(N8C(=O)c9ccc([*])cc9C8=O)cc7)c(-c7ccc(-c8ccccc8)cc7)c6)cc5)cc4)cc3-c3ccc(-c4ccccc4)cc3)cc1)C2=O | [16 empty] | 384.65 | [21 empty] | Kunchapu S, Jablonka KM. PolyMetriX: An Ecosystem for Digital Polymer Chemistry. ChemRxiv. 2025; doi:10.26434/chemrxiv-2025-s2f2r-v533
21745 | Unknown | [*]C(=O)c1ccc2c(c1)C(=O)N(c1ccc(-c3ccc(N4C(=O)c5ccc([*])cc5C4=O)c(OCCCCCCOc4ccc(/C=C/c5ccc(F)cc5)cc4)c3)cc1OCCCCCCOc1ccc(/C=C/c3ccc(F)cc3)cc1)C2=O | [16 empty] | 401.15 | [21 empty] | Kunchapu S, Jablonka KM. PolyMetriX: An Ecosystem for Digital Polymer Chemistry. ChemRxiv. 2025; doi:10.26434/chemrxiv-2025-s2f2r-v534
21746 | Unknown | [*]C(=O)c1ccc2c(c1)C(=O)N(c1ccc(-c3ccc(N4C(=O)c5ccc([*])cc5C4=O)cc3)cc1)C2=O | [16 empty] | 655.15 | [21 empty] | Kunchapu S, Jablonka KM. PolyMetriX: An Ecosystem for Digital Polymer Chemistry. ChemRxiv. 2025; doi:10.26434/chemrxiv-2025-s2f2r-v535
21747 | Unknown | [*]C(=O)c1ccc2c(c1)C(=O)N(c1ccc(-c3ccccc3N3C(=O)c4ccc([*])cc4C3=O)cc1)C2=O | [16 empty] | 578.15 | [21 empty] | Kunchapu S, Jablonka KM. PolyMetriX: An Ecosystem for Digital Polymer Chemistry. ChemRxiv. 2025; doi:10.26434/chemrxiv-2025-s2f2r-v536
21748 | Unknown | [*]C(=O)c1ccc2c(c1)C(=O)N(c1ccc(-c3nc(-c4ccccc4)nc(-c4ccc(N5C(=O)c6ccc([*])cc6C5=O)cc4)n3)cc1)C2=O | [16 empty] | 628.15 | [21 empty] | Kunchapu S, Jablonka KM. PolyMetriX: An Ecosystem for Digital Polymer Chemistry. ChemRxiv. 2025; doi:10.26434/chemrxiv-2025-s2f2r-v537
21749 | Unknown | [*]C(=O)c1ccc2c(c1)C(=O)N(c1ccc(-c3nc4cc(-c5ccc6nc(-c7ccccc7)c(-c7ccc(N8C(=O)c9ccc([*])cc9C8=O)cc7)nc6c5)ccc4nc3-c3ccccc3)cc1)C2=O | [16 empty] | 533.15 | [21 empty] | Kunchapu S, Jablonka KM. PolyMetriX: An Ecosystem for Digital Polymer Chemistry. ChemRxiv. 2025; doi:10.26434/chemrxiv-2025-s2f2r-v538
21750 | Unknown | [*]C(=O)c1ccc2c(c1)C(=O)N(c1ccc(-c3nc4cc(Oc5ccc6nc(-c7ccccc7)c(-c7ccc(N8C(=O)c9ccc([*])cc9C8=O)cc7)nc6c5)ccc4nc3-c3ccccc3)cc1)C2=O | [16 empty] | 527.15 | [21 empty] | Kunchapu S, Jablonka KM. PolyMetriX: An Ecosystem for Digital Polymer Chemistry. ChemRxiv. 2025; doi:10.26434/chemrxiv-2025-s2f2r-v539
21751 | Unknown | [*]C(=O)c1ccc2c(c1)C(=O)N(c1ccc(-c3nc4cc(S(=O)(=O)c5ccc6nc(-c7ccccc7)c(-c7ccc(N8C(=O)c9ccc([*])cc9C8=O)cc7)nc6c5)ccc4nc3-c3ccccc3)cc1)C2=O | [16 empty] | 513.15 | [21 empty] | Kunchapu S, Jablonka KM. PolyMetriX: An Ecosystem for Digital Polymer Chemistry. ChemRxiv. 2025; doi:10.26434/chemrxiv-2025-s2f2r-v540
21752 | Unknown | [*]C(=O)c1ccc2c(c1)C(=O)N(c1ccc(/C=C/c3ccc(N4C(=O)c5ccc([*])cc5C4=O)cc3)cc1)C2=O | [16 empty] | 576.15 | [21 empty] | Kunchapu S, Jablonka KM. PolyMetriX: An Ecosystem for Digital Polymer Chemistry. ChemRxiv. 2025; doi:10.26434/chemrxiv-2025-s2f2r-v541
21753 | Unknown | [*]C(=O)c1ccc2c(c1)C(=O)N(c1ccc(/C=C/c3ccc(N4C(=O)c5ccc([*])cc5C4=O)cc3S(=O)(=O)O[Na])c(S(=O)(=O)O[Na])c1)C2=O | [16 empty] | 502.15 | [21 empty] | Kunchapu S, Jablonka KM. PolyMetriX: An Ecosystem for Digital Polymer Chemistry. ChemRxiv. 2025; doi:10.26434/chemrxiv-2025-s2f2r-v542
21754 | Unknown | [*]C(=O)c1ccc2c(c1)C(=O)N(c1ccc(C(=O)c3ccccc3N3C(=O)c4ccc([*])cc4C3=O)cc1)C2=O | [16 empty] | 562.15 | [21 empty] | Kunchapu S, Jablonka KM. PolyMetriX: An Ecosystem for Digital Polymer Chemistry. ChemRxiv. 2025; doi:10.26434/chemrxiv-2025-s2f2r-v543
21755 | Unknown | [*]C(=O)c1ccc2c(c1)C(=O)N(c1ccc(C(c3ccc(N4C(=O)c5ccc(C(=O)c6cc([*])cc(C(C)(C)C)c6)cc5C4=O)cc3)(C(F)(F)F)C(F)(F)F)cc1)C2=O | [16 empty] | 540.65 | [21 empty] | Kunchapu S, Jablonka KM. PolyMetriX: An Ecosystem for Digital Polymer Chemistry. ChemRxiv. 2025; doi:10.26434/chemrxiv-2025-s2f2r-v544
21756 | Unknown | [*]C(=O)c1ccc2c(c1)C(=O)N(c1ccc(C(c3ccc(N4C(=O)c5ccc(C(=O)c6cccc([*])c6)cc5C4=O)cc3)(C(F)(F)F)C(F)(F)F)cc1)C2=O | [16 empty] | 535.65 | [21 empty] | Kunchapu S, Jablonka KM. PolyMetriX: An Ecosystem for Digital Polymer Chemistry. ChemRxiv. 2025; doi:10.26434/chemrxiv-2025-s2f2r-v545
21757 | Unknown | [*]C(=O)c1ccc2c(c1)C(=O)N(c1ccc(C(c3ccc(N4C(=O)c5ccc([*])cc5C4=O)cc3)(C(F)(F)F)C(F)(F)F)cc1)C2=O | [16 empty] | 581.18 | [21 empty] | Kunchapu S, Jablonka KM. PolyMetriX: An Ecosystem for Digital Polymer Chemistry. ChemRxiv. 2025; doi:10.26434/chemrxiv-2025-s2f2r-v546
21758 | Unknown | [*]C(=O)c1ccc2c(c1)C(=O)N(c1ccc(C(c3ccccc3)(c3ccc(N4C(=O)c5ccc([*])cc5C4=O)cc3)C(F)(F)F)cc1)C2=O | [16 empty] | 584.15 | [21 empty] | Kunchapu S, Jablonka KM. PolyMetriX: An Ecosystem for Digital Polymer Chemistry. ChemRxiv. 2025; doi:10.26434/chemrxiv-2025-s2f2r-v547
21759 | Unknown | [*]C(=O)c1ccc2c(c1)C(=O)N(c1ccc(C(c3ccccc3)c3ccc(N4C(=O)c5ccc([*])cc5C4=O)cc3)cc1)C2=O | [16 empty] | 555.15 | [21 empty] | Kunchapu S, Jablonka KM. PolyMetriX: An Ecosystem for Digital Polymer Chemistry. ChemRxiv. 2025; doi:10.26434/chemrxiv-2025-s2f2r-v548
21760 | Unknown | [*]C(=O)c1ccc2c(c1)C(=O)N(c1ccc(C3(c4ccc(N5C(=O)c6ccc([*])cc6C5=O)cc4)c4ccccc4-c4ccccc43)cc1)C2=O | [16 empty] | 649.15 | [21 empty] | Kunchapu S, Jablonka KM. PolyMetriX: An Ecosystem for Digital Polymer Chemistry. ChemRxiv. 2025; doi:10.26434/chemrxiv-2025-s2f2r-v549
21761 | Unknown | [*]C(=O)c1ccc2c(c1)C(=O)N(c1ccc(CP(=O)(OCCCl)OCCCl)c(N3C(=O)c4ccc([*])cc4C3=O)c1)C2=O | [16 empty] | 534.15 | [21 empty] | Kunchapu S, Jablonka KM. PolyMetriX: An Ecosystem for Digital Polymer Chemistry. ChemRxiv. 2025; doi:10.26434/chemrxiv-2025-s2f2r-v550
21762 | Unknown | [*]C(=O)c1ccc2c(c1)C(=O)N(c1ccc(Cc3ccc(Cc4ccc(Cc5ccc(N6C(=O)c7ccc([*])cc7C6=O)cc5)cc4)cc3)cc1)C2=O | [16 empty] | 575.15 | [21 empty] | Kunchapu S, Jablonka KM. PolyMetriX: An Ecosystem for Digital Polymer Chemistry. ChemRxiv. 2025; doi:10.26434/chemrxiv-2025-s2f2r-v551
21763 | Unknown | [*]C(=O)c1ccc2c(c1)C(=O)N(c1ccc(Cc3ccc(Cc4ccc(N5C(=O)c6ccc([*])cc6C5=O)cc4)cc3)cc1)C2=O | [16 empty] | 620.15 | [21 empty] | Kunchapu S, Jablonka KM. PolyMetriX: An Ecosystem for Digital Polymer Chemistry. ChemRxiv. 2025; doi:10.26434/chemrxiv-2025-s2f2r-v552
21764 | Unknown | [*]C(=O)c1ccc2c(c1)C(=O)N(c1ccc(Cc3ccc(Cc4cccc(N5C(=O)c6ccc([*])cc6C5=O)c4)cc3)cc1)C2=O | [16 empty] | 590.15 | [21 empty] | Kunchapu S, Jablonka KM. PolyMetriX: An Ecosystem for Digital Polymer Chemistry. ChemRxiv. 2025; doi:10.26434/chemrxiv-2025-s2f2r-v553
21765 | Unknown | [*]C(=O)c1ccc2c(c1)C(=O)N(c1ccc(Cc3ccc(N4C(=O)c5ccc(C(=O)c6ccc(Oc7ccc(-c8ccc(Oc9ccc([*])cc9)cc8)cc7)cc6)cc5C4=O)cc3)cc1)C2=O | [16 empty] | 514.15 | [21 empty] | Kunchapu S, Jablonka KM. PolyMetriX: An Ecosystem for Digital Polymer Chemistry. ChemRxiv. 2025; doi:10.26434/chemrxiv-2025-s2f2r-v554
21766 | Unknown | [*]C(=O)c1ccc2c(c1)C(=O)N(c1ccc(Cc3ccc(N4C(=O)c5ccc(C(=O)c6ccc(Oc7ccc(Oc8ccc([*])cc8)cc7)cc6)cc5C4=O)cc3)cc1)C2=O | [16 empty] | 498.15 | [21 empty] | Kunchapu S, Jablonka KM. PolyMetriX: An Ecosystem for Digital Polymer Chemistry. ChemRxiv. 2025; doi:10.26434/chemrxiv-2025-s2f2r-v555
21767 | Unknown | [*]C(=O)c1ccc2c(c1)C(=O)N(c1ccc(Cc3ccc(N4C(=O)c5ccc(C(=O)c6ccc(Oc7ccc(S(=O)(=O)c8ccc(Oc9ccc([*])cc9)cc8)cc7)cc6)cc5C4=O)cc3)cc1)C2=O | [16 empty] | 518.15 | [21 empty] | Kunchapu S, Jablonka KM. PolyMetriX: An Ecosystem for Digital Polymer Chemistry. ChemRxiv. 2025; doi:10.26434/chemrxiv-2025-s2f2r-v556
21768 | Unknown | [*]C(=O)c1ccc2c(c1)C(=O)N(c1ccc(Cc3cccc(N4C(=O)c5ccc([*])cc5C4=O)c3)cc1)C2=O | [16 empty] | 554.15 | [21 empty] | Kunchapu S, Jablonka KM. PolyMetriX: An Ecosystem for Digital Polymer Chemistry. ChemRxiv. 2025; doi:10.26434/chemrxiv-2025-s2f2r-v557
21769 | Unknown | [*]C(=O)c1ccc2c(c1)C(=O)N(c1ccc(Cc3ccccc3N3C(=O)c4ccc([*])cc4C3=O)cc1)C2=O | [16 empty] | 563.15 | [21 empty] | Kunchapu S, Jablonka KM. PolyMetriX: An Ecosystem for Digital Polymer Chemistry. ChemRxiv. 2025; doi:10.26434/chemrxiv-2025-s2f2r-v558
21770 | Unknown | [*]C(=O)c1ccc2c(c1)C(=O)N(c1ccc(Cl)c(N3C(=O)c4ccc([*])cc4C3=O)c1)C2=O | [16 empty] | 578.15 | [21 empty] | Kunchapu S, Jablonka KM. PolyMetriX: An Ecosystem for Digital Polymer Chemistry. ChemRxiv. 2025; doi:10.26434/chemrxiv-2025-s2f2r-v559
21771 | Unknown | [*]C(=O)c1ccc2c(c1)C(=O)N(c1ccc(N(c3ccccc3)c3ccc(N4C(=O)c5ccc([*])cc5C4=O)cc3)cc1)C2=O | [16 empty] | 543.15 | [21 empty] | Kunchapu S, Jablonka KM. PolyMetriX: An Ecosystem for Digital Polymer Chemistry. ChemRxiv. 2025; doi:10.26434/chemrxiv-2025-s2f2r-v560
21772 | Unknown | [*]C(=O)c1ccc2c(c1)C(=O)N(c1ccc(N3C(=O)c4ccc(C(=O)c5ccc(Oc6ccc(-c7ccc(Oc8ccc([*])cc8)cc7)cc6)cc5)cc4C3=O)cc1)C2=O | [16 empty] | 502.15 | [21 empty] | Kunchapu S, Jablonka KM. PolyMetriX: An Ecosystem for Digital Polymer Chemistry. ChemRxiv. 2025; doi:10.26434/chemrxiv-2025-s2f2r-v561
21773 | Unknown | [*]C(=O)c1ccc2c(c1)C(=O)N(c1ccc(N3C(=O)c4ccc(C(=O)c5ccc(Oc6ccc(Oc7ccc([*])cc7)cc6)cc5)cc4C3=O)cc1)C2=O | [16 empty] | 509.15 | [21 empty] | Kunchapu S, Jablonka KM. PolyMetriX: An Ecosystem for Digital Polymer Chemistry. ChemRxiv. 2025; doi:10.26434/chemrxiv-2025-s2f2r-v562
21774 | Unknown | [*]C(=O)c1ccc2c(c1)C(=O)N(c1ccc(N3C(=O)c4ccc([*])cc4C3=O)c(S(=O)(=O)O[Na])c1)C2=O | [16 empty] | 487.15 | [21 empty] | Kunchapu S, Jablonka KM. PolyMetriX: An Ecosystem for Digital Polymer Chemistry. ChemRxiv. 2025; doi:10.26434/chemrxiv-2025-s2f2r-v563
21775 | Unknown | [*]C(=O)c1ccc2c(c1)C(=O)N(c1ccc(OCCOCCOCCOc3ccc(N4C(=O)c5ccc([*])cc5C4=O)cc3)cc1)C2=O | [16 empty] | 473.15 | [21 empty] | Kunchapu S, Jablonka KM. PolyMetriX: An Ecosystem for Digital Polymer Chemistry. ChemRxiv. 2025; doi:10.26434/chemrxiv-2025-s2f2r-v564
21776 | Unknown | [*]C(=O)c1ccc2c(c1)C(=O)N(c1ccc(OCCOCCOc3ccc(N4C(=O)c5ccc([*])cc5C4=O)cc3)cc1)C2=O | [16 empty] | 508.15 | [21 empty] | Kunchapu S, Jablonka KM. PolyMetriX: An Ecosystem for Digital Polymer Chemistry. ChemRxiv. 2025; doi:10.26434/chemrxiv-2025-s2f2r-v565
21777 | Unknown | [*]C(=O)c1ccc2c(c1)C(=O)N(c1ccc(OCCOc3ccc(N4C(=O)c5ccc([*])cc5C4=O)cc3)cc1)C2=O | [16 empty] | 519.15 | [21 empty] | Kunchapu S, Jablonka KM. PolyMetriX: An Ecosystem for Digital Polymer Chemistry. ChemRxiv. 2025; doi:10.26434/chemrxiv-2025-s2f2r-v566
21778 | Unknown | [*]C(=O)c1ccc2c(c1)C(=O)N(c1ccc(Oc3cc4ccccc4cc3Oc3ccc(N4C(=O)c5ccc([*])cc5C4=O)cc3)cc1)C2=O | [16 empty] | 519.15 | [21 empty] | Kunchapu S, Jablonka KM. PolyMetriX: An Ecosystem for Digital Polymer Chemistry. ChemRxiv. 2025; doi:10.26434/chemrxiv-2025-s2f2r-v567
21779 | Unknown | [*]C(=O)c1ccc2c(c1)C(=O)N(c1ccc(Oc3ccc(C(=O)c4cccc(C(=O)c5ccc(Oc6ccc(N7C(=O)c8ccc([*])cc8C7=O)cc6)cc5)n4)cc3)cc1)C2=O | [16 empty] | 587.65 | [21 empty] | Kunchapu S, Jablonka KM. PolyMetriX: An Ecosystem for Digital Polymer Chemistry. ChemRxiv. 2025; doi:10.26434/chemrxiv-2025-s2f2r-v568
21780 | Unknown | [*]C(=O)c1ccc2c(c1)C(=O)N(c1ccc(Oc3ccc(C(=O)c4cccc(C(=O)c5ccc(Oc6ccc(N7C(=O)c8ccc([*])cc8C7=O)cc6C(F)(F)F)cc5)n4)cc3)c(C(F)(F)F)c1)C2=O | [16 empty] | 498.35 | [21 empty] | Kunchapu S, Jablonka KM. PolyMetriX: An Ecosystem for Digital Polymer Chemistry. ChemRxiv. 2025; doi:10.26434/chemrxiv-2025-s2f2r-v569
21781 | Unknown | [*]C(=O)c1ccc2c(c1)C(=O)N(c1ccc(Oc3ccc(C(=O)c4cccc(N5C(=O)c6ccc([*])cc6C5=O)c4)cc3)c(C(F)(F)F)c1)C2=O | [16 empty] | 515.15 | [21 empty] | Kunchapu S, Jablonka KM. PolyMetriX: An Ecosystem for Digital Polymer Chemistry. ChemRxiv. 2025; doi:10.26434/chemrxiv-2025-s2f2r-v570
21782 | Unknown | [*]C(=O)c1ccc2c(c1)C(=O)N(c1ccc(Oc3ccc(C(c4ccc(Oc5ccc(N6C(=O)c7ccc([*])cc7C6=O)cc5C(F)(F)F)cc4)(C(F)(F)F)C(F)(F)F)cc3)c(C(F)(F)F)c1)C2=O | [16 empty] | 493.15 | [21 empty] | Kunchapu S, Jablonka KM. PolyMetriX: An Ecosystem for Digital Polymer Chemistry. ChemRxiv. 2025; doi:10.26434/chemrxiv-2025-s2f2r-v571
21783 | Unknown | [*]C(=O)c1ccc2c(c1)C(=O)N(c1ccc(Oc3ccc(N4C(=O)c5ccc(C(=O)N6C(=O)N([*])C(=O)C6(C)C)cc5C4=O)cc3)cc1)C2=O | [16 empty] | 429.15 | [21 empty] | Kunchapu S, Jablonka KM. PolyMetriX: An Ecosystem for Digital Polymer Chemistry. ChemRxiv. 2025; doi:10.26434/chemrxiv-2025-s2f2r-v572
21784 | Unknown | [*]C(=O)c1ccc2c(c1)C(=O)N(c1ccc(Oc3ccc(N4C(=O)c5ccc(C(=O)N6C(=O)N([*])C(=O)C6(CC)CC)cc5C4=O)cc3)cc1)C2=O | [16 empty] | 433.15 | [21 empty] | Kunchapu S, Jablonka KM. PolyMetriX: An Ecosystem for Digital Polymer Chemistry. ChemRxiv. 2025; doi:10.26434/chemrxiv-2025-s2f2r-v573
21785 | Unknown | [*]C(=O)c1ccc2c(c1)C(=O)N(c1ccc(Oc3ccc(N4C(=O)c5ccc(C(=O)N6C(=S)N([*])C(C)=C(C(=O)OCC)C6c6ccc(OC)cc6OC)cc5C4=O)cc3)cc1)C2=O | [16 empty] | 438.15 | [21 empty] | Kunchapu S, Jablonka KM. PolyMetriX: An Ecosystem for Digital Polymer Chemistry. ChemRxiv. 2025; doi:10.26434/chemrxiv-2025-s2f2r-v574
21786 | Unknown | [*]C(=O)c1ccc2c(c1)C(=O)N(c1ccc(Oc3ccc(N4C(=O)c5ccc(C(=O)N6C(=S)N([*])C(C)=C(C(=O)OCC)C6c6ccccc6)cc5C4=O)cc3)cc1)C2=O | [16 empty] | 428.15 | [21 empty] | Kunchapu S, Jablonka KM. PolyMetriX: An Ecosystem for Digital Polymer Chemistry. ChemRxiv. 2025; doi:10.26434/chemrxiv-2025-s2f2r-v575
21787 | Unknown | [*]C(=O)c1ccc2c(c1)C(=O)N(c1ccc(Oc3ccc(N4C(=O)c5ccc(C(=O)c6cc([*])cc(C(C)(C)C)c6)cc5C4=O)cc3)cc1)C2=O | [16 empty] | 525.65 | [21 empty] | Kunchapu S, Jablonka KM. PolyMetriX: An Ecosystem for Digital Polymer Chemistry. ChemRxiv. 2025; doi:10.26434/chemrxiv-2025-s2f2r-v576
21788 | Unknown | [*]C(=O)c1ccc2c(c1)C(=O)N(c1ccc(Oc3ccc(N4C(=O)c5ccc(C(=O)c6ccc(Oc7ccc(-c8ccc(Oc9ccc([*])cc9)cc8)cc7)cc6)cc5C4=O)cc3)cc1)C2=O | [16 empty] | 506.15 | [21 empty] | Kunchapu S, Jablonka KM. PolyMetriX: An Ecosystem for Digital Polymer Chemistry. ChemRxiv. 2025; doi:10.26434/chemrxiv-2025-s2f2r-v577
21789 | Unknown | [*]C(=O)c1ccc2c(c1)C(=O)N(c1ccc(Oc3ccc(N4C(=O)c5ccc(C(=O)c6ccc(Oc7ccc(Oc8ccc([*])cc8)cc7)cc6)cc5C4=O)cc3)cc1)C2=O | [16 empty] | 493.15 | [21 empty] | Kunchapu S, Jablonka KM. PolyMetriX: An Ecosystem for Digital Polymer Chemistry. ChemRxiv. 2025; doi:10.26434/chemrxiv-2025-s2f2r-v578
21790 | Unknown | [*]C(=O)c1ccc2c(c1)C(=O)N(c1ccc(Oc3ccc(N4C(=O)c5ccc(C(=O)c6ccc(Oc7ccc(S(=O)(=O)c8ccc(Oc9ccc([*])cc9)cc8)cc7)cc6)cc5C4=O)cc3)cc1)C2=O | [16 empty] | 514.15 | [21 empty] | Kunchapu S, Jablonka KM. PolyMetriX: An Ecosystem for Digital Polymer Chemistry. ChemRxiv. 2025; doi:10.26434/chemrxiv-2025-s2f2r-v579
21791 | Unknown | [*]C(=O)c1ccc2c(c1)C(=O)N(c1ccc(Oc3ccc(N4C(=O)c5ccc(C(=O)c6cccc([*])c6)cc5C4=O)cc3)cc1)C2=O | [16 empty] | 517.15 | [21 empty] | Kunchapu S, Jablonka KM. PolyMetriX: An Ecosystem for Digital Polymer Chemistry. ChemRxiv. 2025; doi:10.26434/chemrxiv-2025-s2f2r-v580
21792 | Unknown | [*]C(=O)c1ccc2c(c1)C(=O)N(c1ccc(Oc3ccc(N4C(=O)c5ccc([*])cc5C4=O)cc3Br)c(Br)c1)C2=O | [16 empty] | 569.15 | [21 empty] | Kunchapu S, Jablonka KM. PolyMetriX: An Ecosystem for Digital Polymer Chemistry. ChemRxiv. 2025; doi:10.26434/chemrxiv-2025-s2f2r-v581
21793 | Unknown | [*]C(=O)c1ccc2c(c1)C(=O)N(c1ccc(Oc3ccc(Oc4ccc(N5C(=O)c6ccc([*])cc6C5=O)cc4C(F)(F)F)cc3)cc1)C2=O | [16 empty] | 510.25 | [21 empty] | Kunchapu S, Jablonka KM. PolyMetriX: An Ecosystem for Digital Polymer Chemistry. ChemRxiv. 2025; doi:10.26434/chemrxiv-2025-s2f2r-v582
21794 | Unknown | [*]C(=O)c1ccc2c(c1)C(=O)N(c1ccc(Oc3ccc(S(=O)(=O)c4ccc(Oc5ccc(N6C(=O)c7ccc(C(=O)c8cc([*])cc(C(C)(C)C)c8)cc7C6=O)cc5)cc4)cc3)cc1)C2=O | [16 empty] | 527.65 | [21 empty] | Kunchapu S, Jablonka KM. PolyMetriX: An Ecosystem for Digital Polymer Chemistry. ChemRxiv. 2025; doi:10.26434/chemrxiv-2025-s2f2r-v583
21795 | Unknown | [*]C(=O)c1ccc2c(c1)C(=O)N(c1ccc(Oc3ccc(S(=O)(=O)c4ccc(Oc5ccc(N6C(=O)c7ccc(C(=O)c8cccc([*])c8)cc7C6=O)cc5)cc4)cc3)cc1)C2=O | [16 empty] | 522.15 | [21 empty] | Kunchapu S, Jablonka KM. PolyMetriX: An Ecosystem for Digital Polymer Chemistry. ChemRxiv. 2025; doi:10.26434/chemrxiv-2025-s2f2r-v584
21796 | Unknown | [*]C(=O)c1ccc2c(c1)C(=O)N(c1ccc(Oc3ccc([*])cc3)cc1)C2=O | [16 empty] | 570.15 | [21 empty] | Kunchapu S, Jablonka KM. PolyMetriX: An Ecosystem for Digital Polymer Chemistry. ChemRxiv. 2025; doi:10.26434/chemrxiv-2025-s2f2r-v585
21797 | Unknown | [*]C(=O)c1ccc2c(c1)C(=O)N(c1ccc(Oc3cccc(-c4cc(-c5ccccc5)cc(-c5cccc(Oc6ccc(N7C(=O)c8ccc([*])cc8C7=O)cc6)c5)n4)c3)cc1)C2=O | [16 empty] | 533.15 | [21 empty] | Kunchapu S, Jablonka KM. PolyMetriX: An Ecosystem for Digital Polymer Chemistry. ChemRxiv. 2025; doi:10.26434/chemrxiv-2025-s2f2r-v586
21798 | Unknown | [*]C(=O)c1ccc2c(c1)C(=O)N(c1ccc(Oc3cccc(N4C(=O)c5ccc([*])cc5C4=O)c3)cc1)C2=O | [16 empty] | 553.65 | [21 empty] | Kunchapu S, Jablonka KM. PolyMetriX: An Ecosystem for Digital Polymer Chemistry. ChemRxiv. 2025; doi:10.26434/chemrxiv-2025-s2f2r-v587
21799 | Unknown | [*]C(=O)c1ccc2c(c1)C(=O)N(c1ccc(Oc3ccccc3N3C(=O)c4ccc([*])cc4C3=O)cc1)C2=O | [16 empty] | 555.65 | [21 empty] | Kunchapu S, Jablonka KM. PolyMetriX: An Ecosystem for Digital Polymer Chemistry. ChemRxiv. 2025; doi:10.26434/chemrxiv-2025-s2f2r-v588
21800 | Unknown | [*]C(=O)c1ccc2c(c1)C(=O)N(c1ccc(Oc3ccccc3Oc3ccc(N4C(=O)c5ccc([*])cc5C4=O)cc3C(F)(F)F)c(C(F)(F)F)c1)C2=O | [16 empty] | 509.15 | [21 empty] | Kunchapu S, Jablonka KM. PolyMetriX: An Ecosystem for Digital Polymer Chemistry. ChemRxiv. 2025; doi:10.26434/chemrxiv-2025-s2f2r-v589
21801 | Unknown | [*]C(=O)c1ccc2c(c1)C(=O)N(c1ccc(S(=O)(=O)c3ccc(N4C(=O)c5ccc([*])cc5C4=O)cc3)cc1)C2=O | [16 empty] | 580.15 | [21 empty] | Kunchapu S, Jablonka KM. PolyMetriX: An Ecosystem for Digital Polymer Chemistry. ChemRxiv. 2025; doi:10.26434/chemrxiv-2025-s2f2r-v590
21802 | Unknown | [*]C(=O)c1ccc2c(c1)C(=O)N(c1ccc(Sc3ccc(N4C(=O)c5ccc([*])cc5C4=O)cc3)cc1)C2=O | [16 empty] | 549.15 | [21 empty] | Kunchapu S, Jablonka KM. PolyMetriX: An Ecosystem for Digital Polymer Chemistry. ChemRxiv. 2025; doi:10.26434/chemrxiv-2025-s2f2r-v591
21803 | Unknown | [*]C(=O)c1ccc2c(c1)C(=O)N(c1ccc(Sc3ccc(N4C(=O)c5ccc([*])cc5C4=O)cn3)nc1)C2=O | [16 empty] | 519.15 | [21 empty] | Kunchapu S, Jablonka KM. PolyMetriX: An Ecosystem for Digital Polymer Chemistry. ChemRxiv. 2025; doi:10.26434/chemrxiv-2025-s2f2r-v592
21804 | Unknown | [*]C(=O)c1ccc2c(c1)C(=O)N(c1ccc3[nH]c(-c4ccc(N5C(=O)c6ccc([*])cc6C5=O)cc4)nc3c1)C2=O | [16 empty] | 685.15 | [21 empty] | Kunchapu S, Jablonka KM. PolyMetriX: An Ecosystem for Digital Polymer Chemistry. ChemRxiv. 2025; doi:10.26434/chemrxiv-2025-s2f2r-v593
21805 | Unknown | [*]C(=O)c1ccc2c(c1)C(=O)N(c1ccc3c(c1)C(=O)c1cc(N4C(=O)c5ccc([*])cc5C4=O)ccc1-3)C2=O | [16 empty] | 604.15 | [21 empty] | Kunchapu S, Jablonka KM. PolyMetriX: An Ecosystem for Digital Polymer Chemistry. ChemRxiv. 2025; doi:10.26434/chemrxiv-2025-s2f2r-v594
21806 | Unknown | [*]C(=O)c1ccc2c(c1)C(=O)N(c1ccc3c(c1)Cc1cc(N4C(=O)c5ccc([*])cc5C4=O)ccc1-3)C2=O | [16 empty] | 614.65 | [21 empty] | Kunchapu S, Jablonka KM. PolyMetriX: An Ecosystem for Digital Polymer Chemistry. ChemRxiv. 2025; doi:10.26434/chemrxiv-2025-s2f2r-v595
21807 | Unknown | [*]C(=O)c1ccc2c(c1)C(=O)N(c1cccc(C#Cc3cccc(N4C(=O)c5ccc([*])cc5C4=O)c3)c1)C2=O | [16 empty] | 567.15 | [21 empty] | Kunchapu S, Jablonka KM. PolyMetriX: An Ecosystem for Digital Polymer Chemistry. ChemRxiv. 2025; doi:10.26434/chemrxiv-2025-s2f2r-v596
21808 | Unknown | [*]C(=O)c1ccc2c(c1)C(=O)N(c1cccc(C(=O)c3ccc(Cc4ccc(C(=O)c5cccc(N6C(=O)c7ccc([*])cc7C6=O)c5)cc4)cc3)c1)C2=O | [16 empty] | 533.65 | [21 empty] | Kunchapu S, Jablonka KM. PolyMetriX: An Ecosystem for Digital Polymer Chemistry. ChemRxiv. 2025; doi:10.26434/chemrxiv-2025-s2f2r-v597
21809 | Unknown | [*]C(=O)c1ccc2c(c1)C(=O)N(c1cccc(C(=O)c3ccc(Oc4ccc(N5C(=O)c6ccc([*])cc6C5=O)cc4)cc3)c1)C2=O | [16 empty] | 524.15 | [21 empty] | Kunchapu S, Jablonka KM. PolyMetriX: An Ecosystem for Digital Polymer Chemistry. ChemRxiv. 2025; doi:10.26434/chemrxiv-2025-s2f2r-v598
21810 | Unknown | [*]C(=O)c1ccc2c(c1)C(=O)N(c1cccc(C(=O)c3ccccc3N3C(=O)c4ccc([*])cc4C3=O)c1)C2=O | [16 empty] | 532.15 | [21 empty] | Kunchapu S, Jablonka KM. PolyMetriX: An Ecosystem for Digital Polymer Chemistry. ChemRxiv. 2025; doi:10.26434/chemrxiv-2025-s2f2r-v599
21811 | Unknown | [*]C(=O)c1ccc2c(c1)C(=O)N(c1cccc(C(O)c3cccc(N4C(=O)c5ccc([*])cc5C4=O)c3)c1)C2=O | [16 empty] | 565.15 | [21 empty] | Kunchapu S, Jablonka KM. PolyMetriX: An Ecosystem for Digital Polymer Chemistry. ChemRxiv. 2025; doi:10.26434/chemrxiv-2025-s2f2r-v600
21812 | Unknown | [*]C(=O)c1ccc2c(c1)C(=O)N(c1cccc(C(c3cccc(N4C(=O)c5ccc([*])cc5C4=O)c3)(C(F)(F)F)C(F)(F)F)c1)C2=O | [16 empty] | 512.15 | [21 empty] | Kunchapu S, Jablonka KM. PolyMetriX: An Ecosystem for Digital Polymer Chemistry. ChemRxiv. 2025; doi:10.26434/chemrxiv-2025-s2f2r-v601
21813 | Unknown | [*]C(=O)c1ccc2c(c1)C(=O)N(c1cccc(C(c3ccccc3)(c3cccc(N4C(=O)c5ccc([*])cc5C4=O)c3)C(F)(F)F)c1)C2=O | [16 empty] | 584.15 | [21 empty] | Kunchapu S, Jablonka KM. PolyMetriX: An Ecosystem for Digital Polymer Chemistry. ChemRxiv. 2025; doi:10.26434/chemrxiv-2025-s2f2r-v602
21814 | Unknown | [*]C(=O)c1ccc2c(c1)C(=O)N(c1cccc(Cc3ccc(Cc4ccc(Cc5cccc(N6C(=O)c7ccc([*])cc7C6=O)c5)cc4)cc3)c1)C2=O | [16 empty] | 508.65 | [21 empty] | Kunchapu S, Jablonka KM. PolyMetriX: An Ecosystem for Digital Polymer Chemistry. ChemRxiv. 2025; doi:10.26434/chemrxiv-2025-s2f2r-v603
21815 | Unknown | [*]C(=O)c1ccc2c(c1)C(=O)N(c1cccc(Cc3ccc(Cc4cccc(N5C(=O)c6ccc([*])cc6C5=O)c4)cc3)c1)C2=O | [16 empty] | 513.15 | [21 empty] | Kunchapu S, Jablonka KM. PolyMetriX: An Ecosystem for Digital Polymer Chemistry. ChemRxiv. 2025; doi:10.26434/chemrxiv-2025-s2f2r-v604
21816 | Unknown | [*]C(=O)c1ccc2c(c1)C(=O)N(c1cccc(Cc3ccc(N4C(=O)c5ccc([*])cc5C4=O)cc3)c1)C2=O | [16 empty] | 565.15 | [21 empty] | Kunchapu S, Jablonka KM. PolyMetriX: An Ecosystem for Digital Polymer Chemistry. ChemRxiv. 2025; doi:10.26434/chemrxiv-2025-s2f2r-v605
21817 | Unknown | [*]C(=O)c1ccc2c(c1)C(=O)N(c1cccc(N3C(=O)c4ccc(C(=O)c5cc([*])cc(C(C)(C)C)c5)cc4C3=O)c1)C2=O | [16 empty] | 537.65 | [21 empty] | Kunchapu S, Jablonka KM. PolyMetriX: An Ecosystem for Digital Polymer Chemistry. ChemRxiv. 2025; doi:10.26434/chemrxiv-2025-s2f2r-v606
21818 | Unknown | [*]C(=O)c1ccc2c(c1)C(=O)N(c1cccc(N3C(=O)c4ccc(C(=O)c5cccc([*])c5)cc4C3=O)c1)C2=O | [16 empty] | 532.65 | [21 empty] | Kunchapu S, Jablonka KM. PolyMetriX: An Ecosystem for Digital Polymer Chemistry. ChemRxiv. 2025; doi:10.26434/chemrxiv-2025-s2f2r-v607
21819 | Unknown | [*]C(=O)c1ccc2c(c1)C(=O)N(c1cccc(Nc3nc(Nc4cccc(N5C(=O)c6ccc([*])cc6C5=O)c4)nc(-c4ccccc4)n3)c1)C2=O | [16 empty] | 565.15 | [21 empty] | Kunchapu S, Jablonka KM. PolyMetriX: An Ecosystem for Digital Polymer Chemistry. ChemRxiv. 2025; doi:10.26434/chemrxiv-2025-s2f2r-v608
21820 | Unknown | [*]C(=O)c1ccc2c(c1)C(=O)N(c1cccc(Nc3nc(Nc4cccc(N5C(=O)c6ccc([*])cc6C5=O)c4)nc(N(c4ccccc4)c4ccccc4)n3)c1)C2=O | [16 empty] | 563.15 | [21 empty] | Kunchapu S, Jablonka KM. PolyMetriX: An Ecosystem for Digital Polymer Chemistry. ChemRxiv. 2025; doi:10.26434/chemrxiv-2025-s2f2r-v609
21821 | Unknown | [*]C(=O)c1ccc2c(c1)C(=O)N(c1cccc(Nc3ncnc(Nc4cccc(N5C(=O)c6ccc([*])cc6C5=O)c4)n3)c1)C2=O | [16 empty] | 563.15 | [21 empty] | Kunchapu S, Jablonka KM. PolyMetriX: An Ecosystem for Digital Polymer Chemistry. ChemRxiv. 2025; doi:10.26434/chemrxiv-2025-s2f2r-v610
21822 | Unknown | [*]C(=O)c1ccc2c(c1)C(=O)N(c1cccc(OCCOCCOc3cccc(N4C(=O)c5ccc([*])cc5C4=O)c3)c1)C2=O | [16 empty] | 428.15 | [21 empty] | Kunchapu S, Jablonka KM. PolyMetriX: An Ecosystem for Digital Polymer Chemistry. ChemRxiv. 2025; doi:10.26434/chemrxiv-2025-s2f2r-v611
21823 | Unknown | [*]C(=O)c1ccc2c(c1)C(=O)N(c1cccc(OCCOc3cccc(N4C(=O)c5ccc([*])cc5C4=O)c3)c1)C2=O | [16 empty] | 464.15 | [21 empty] | Kunchapu S, Jablonka KM. PolyMetriX: An Ecosystem for Digital Polymer Chemistry. ChemRxiv. 2025; doi:10.26434/chemrxiv-2025-s2f2r-v612
21824 | Unknown | [*]C(=O)c1ccc2c(c1)C(=O)N(c1cccc(OP(=O)(Oc3cccc(N4C(=O)c5ccc([*])cc5C4=O)c3)c3ccccc3)c1)C2=O | [16 empty] | 449.65 | [21 empty] | Kunchapu S, Jablonka KM. PolyMetriX: An Ecosystem for Digital Polymer Chemistry. ChemRxiv. 2025; doi:10.26434/chemrxiv-2025-s2f2r-v613
21825 | Unknown | [*]C(=O)c1ccc2c(c1)C(=O)N(c1cccc(Oc3ccc(N4C(=O)c5ccc([*])cc5C4=O)cc3)c1)C2=O | [16 empty] | 525.15 | [21 empty] | Kunchapu S, Jablonka KM. PolyMetriX: An Ecosystem for Digital Polymer Chemistry. ChemRxiv. 2025; doi:10.26434/chemrxiv-2025-s2f2r-v614
21826 | Unknown | [*]C(=O)c1ccc2c(c1)C(=O)N(c1cccc(Oc3ccc(P(=O)(c4ccccc4)c4ccc(Oc5ccc(N6C(=O)c7ccc([*])cc7C6=O)cc5)cc4)cc3)c1)C2=O | [16 empty] | 505.15 | [21 empty] | Kunchapu S, Jablonka KM. PolyMetriX: An Ecosystem for Digital Polymer Chemistry. ChemRxiv. 2025; doi:10.26434/chemrxiv-2025-s2f2r-v615
21827 | Unknown | [*]C(=O)c1ccc2c(c1)C(=O)N(c1cccc(Oc3cccc(N4C(=O)c5ccc([*])cc5C4=O)c3)c1)C2=O | [16 empty] | 494.15 | [21 empty] | Kunchapu S, Jablonka KM. PolyMetriX: An Ecosystem for Digital Polymer Chemistry. ChemRxiv. 2025; doi:10.26434/chemrxiv-2025-s2f2r-v616
21828 | Unknown | [*]C(=O)c1ccc2c(c1)C(=O)N(c1cccc(Oc3cccc(Oc4cccc(N5C(=O)c6ccc([*])cc6C5=O)c4)c3)c1)C2=O | [16 empty] | 484.15 | [21 empty] | Kunchapu S, Jablonka KM. PolyMetriX: An Ecosystem for Digital Polymer Chemistry. ChemRxiv. 2025; doi:10.26434/chemrxiv-2025-s2f2r-v617
21829 | Unknown | [*]C(=O)c1ccc2c(c1)C(=O)N(c1cccc(P(=O)(c3ccc(C(F)(F)F)cc3)c3cccc(N4C(=O)c5ccc([*])cc5C4=O)c3)c1)C2=O | [16 empty] | 537.15 | [21 empty] | Kunchapu S, Jablonka KM. PolyMetriX: An Ecosystem for Digital Polymer Chemistry. ChemRxiv. 2025; doi:10.26434/chemrxiv-2025-s2f2r-v618
21830 | Unknown | [*]C(=O)c1ccc2c(c1)C(=O)N(c1cccc(P(=O)(c3ccc(Oc4ccc(C56CC7CC(CC(C7)C5)C6)cc4)cc3)c3cccc(N4C(=O)c5ccc([*])cc5C4=O)c3)c1)C2=O | [16 empty] | 578.15 | [21 empty] | Kunchapu S, Jablonka KM. PolyMetriX: An Ecosystem for Digital Polymer Chemistry. ChemRxiv. 2025; doi:10.26434/chemrxiv-2025-s2f2r-v619
21831 | Unknown | [*]C(=O)c1ccc2c(c1)C(=O)N(c1cccc(P(=O)(c3cccc(N4C(=O)c5ccc([*])cc5C4=O)c3)c3cc(C(F)(F)F)cc(C(F)(F)F)c3)c1)C2=O | [16 empty] | 516.15 | [21 empty] | Kunchapu S, Jablonka KM. PolyMetriX: An Ecosystem for Digital Polymer Chemistry. ChemRxiv. 2025; doi:10.26434/chemrxiv-2025-s2f2r-v620
21832 | Unknown | [*]C(=O)c1ccc2c(c1)C(=O)N(c1cccc(P(=O)(c3ccccc3)c3cccc(N4C(=O)c5ccc([*])cc5C4=O)c3)c1)C2=O | [16 empty] | 546.15 | [21 empty] | Kunchapu S, Jablonka KM. PolyMetriX: An Ecosystem for Digital Polymer Chemistry. ChemRxiv. 2025; doi:10.26434/chemrxiv-2025-s2f2r-v621
21833 | Unknown | [*]C(=O)c1ccc2c(c1)C(=O)N(c1ccccc1C(=O)c1ccc(N3C(=O)c4ccc([*])cc4C3=O)cc1)C2=O | [16 empty] | 562.15 | [21 empty] | Kunchapu S, Jablonka KM. PolyMetriX: An Ecosystem for Digital Polymer Chemistry. ChemRxiv. 2025; doi:10.26434/chemrxiv-2025-s2f2r-v622
21834 | Unknown | [*]C(=O)c1ccc2c(c1)C(=O)N(c1ccccc1C(=O)c1cccc(N3C(=O)c4ccc([*])cc4C3=O)c1)C2=O | [16 empty] | 532.15 | [21 empty] | Kunchapu S, Jablonka KM. PolyMetriX: An Ecosystem for Digital Polymer Chemistry. ChemRxiv. 2025; doi:10.26434/chemrxiv-2025-s2f2r-v623
21835 | Unknown | [*]C(=O)c1ccc2c(c1)C(=O)N(c1ccccc1C(=O)c1ccccc1N1C(=O)c3ccc([*])cc3C1=O)C2=O | [16 empty] | 562.15 | [21 empty] | Kunchapu S, Jablonka KM. PolyMetriX: An Ecosystem for Digital Polymer Chemistry. ChemRxiv. 2025; doi:10.26434/chemrxiv-2025-s2f2r-v624
21836 | Unknown | [*]C(=O)c1ccc2c(c1)C(=O)N(c1ccccc1Cc1ccc(N3C(=O)c4ccc([*])cc4C3=O)cc1)C2=O | [16 empty] | 563.15 | [21 empty] | Kunchapu S, Jablonka KM. PolyMetriX: An Ecosystem for Digital Polymer Chemistry. ChemRxiv. 2025; doi:10.26434/chemrxiv-2025-s2f2r-v625
21837 | Unknown | [*]C(=O)c1ccc2c(c1)C(=O)N(c1ccccc1Cc1cccc(N3C(=O)c4ccc([*])cc4C3=O)c1)C2=O | [16 empty] | 531.15 | [21 empty] | Kunchapu S, Jablonka KM. PolyMetriX: An Ecosystem for Digital Polymer Chemistry. ChemRxiv. 2025; doi:10.26434/chemrxiv-2025-s2f2r-v626
21838 | Unknown | [*]C(=O)c1ccc2c(c1)C(=O)N(c1ccccc1Cc1ccccc1N1C(=O)c3ccc([*])cc3C1=O)C2=O | [16 empty] | 558.15 | [21 empty] | Kunchapu S, Jablonka KM. PolyMetriX: An Ecosystem for Digital Polymer Chemistry. ChemRxiv. 2025; doi:10.26434/chemrxiv-2025-s2f2r-v627
21839 | Unknown | [*]C(=O)c1ccc2c(c1)C(=O)N(c1ccccc1Oc1ccc(N3C(=O)c4ccc([*])cc4C3=O)cc1)C2=O | [16 empty] | 560.15 | [21 empty] | Kunchapu S, Jablonka KM. PolyMetriX: An Ecosystem for Digital Polymer Chemistry. ChemRxiv. 2025; doi:10.26434/chemrxiv-2025-s2f2r-v628
21840 | Unknown | [*]C(=O)c1ccc2c(c1)C(=O)N(c1ccccc1Oc1cccc(N3C(=O)c4ccc([*])cc4C3=O)c1)C2=O | [16 empty] | 532.15 | [21 empty] | Kunchapu S, Jablonka KM. PolyMetriX: An Ecosystem for Digital Polymer Chemistry. ChemRxiv. 2025; doi:10.26434/chemrxiv-2025-s2f2r-v629
21841 | Unknown | [*]C(=O)c1ccc2c(c1)C(=O)N(c1ccccc1Oc1ccccc1N1C(=O)c3ccc([*])cc3C1=O)C2=O | [16 empty] | 562.15 | [21 empty] | Kunchapu S, Jablonka KM. PolyMetriX: An Ecosystem for Digital Polymer Chemistry. ChemRxiv. 2025; doi:10.26434/chemrxiv-2025-s2f2r-v630
21842 | Unknown | [*]C(=O)c1ccc2c(c1)C(=O)N(c1ncc(-c3ccc(Oc4ccc(N5C(=O)c6ccc([*])cc6C5=O)cc4)cc3)s1)C2=O | [16 empty] | 593.35 | [21 empty] | Kunchapu S, Jablonka KM. PolyMetriX: An Ecosystem for Digital Polymer Chemistry. ChemRxiv. 2025; doi:10.26434/chemrxiv-2025-s2f2r-v631
21843 | Unknown | [*]C(=O)c1ccc2c(c1OCc1ccccc1[N+](=O)[O-])C(=O)N(c1ccc(Oc3ccc(N4C(=O)c5ccc([*])c(OCc6ccccc6[N+](=O)[O-])c5C4=O)cc3)cc1)C2=O | [16 empty] | 471.15 | [21 empty] | Kunchapu S, Jablonka KM. PolyMetriX: An Ecosystem for Digital Polymer Chemistry. ChemRxiv. 2025; doi:10.26434/chemrxiv-2025-s2f2r-v632
21844 | Unknown | [*]C(=O)c1ccc2cc(C(=O)c3ccc(Oc4ccc(-c5ccc(Oc6ccc([*])cc6)cc5)cc4)cc3)ccc2c1 | [16 empty] | 468.15 | [21 empty] | Kunchapu S, Jablonka KM. PolyMetriX: An Ecosystem for Digital Polymer Chemistry. ChemRxiv. 2025; doi:10.26434/chemrxiv-2025-s2f2r-v633
21845 | Unknown | [*]C(=O)c1ccc2cc(C(=O)c3ccc(Oc4ccc(-c5nc(-c6ccc(-c7nc(-c8ccc(Oc9ccc([*])cc9)cc8)c(-c8ccccc8)[nH]7)cc6)[nH]c5-c5ccccc5)cc4)cc3)ccc2c1 | [16 empty] | 554.15 | [21 empty] | Kunchapu S, Jablonka KM. PolyMetriX: An Ecosystem for Digital Polymer Chemistry. ChemRxiv. 2025; doi:10.26434/chemrxiv-2025-s2f2r-v634
21846 | Unknown | [*]C(=O)c1ccc2cc(C(=O)c3ccc(Oc4ccc(-c5nc(-c6ccccc6)[nH]c5-c5ccc(Oc6ccc([*])cc6)cc5)cc4)cc3)ccc2c1 | [16 empty] | 521.15 | [21 empty] | Kunchapu S, Jablonka KM. PolyMetriX: An Ecosystem for Digital Polymer Chemistry. ChemRxiv. 2025; doi:10.26434/chemrxiv-2025-s2f2r-v635
21847 | Unknown | [*]C(=O)c1ccc2cc(C(=O)c3ccc(Oc4ccc(N5C(=O)c6ccc(C(=O)c7ccc8c(c7)C(=O)N(c7ccc(Oc9ccc([*])cc9)cc7)C8=O)cc6C5=O)cc4)cc3)ccc2c1 | [16 empty] | 519.15 | [21 empty] | Kunchapu S, Jablonka KM. PolyMetriX: An Ecosystem for Digital Polymer Chemistry. ChemRxiv. 2025; doi:10.26434/chemrxiv-2025-s2f2r-v636
21848 | Unknown | [*]C(=O)c1ccc2nc(-c3ccc(-c4cnc5cc([*])ccc5n4)cc3)cnc2c1 | [16 empty] | 591.15 | [21 empty] | Kunchapu S, Jablonka KM. PolyMetriX: An Ecosystem for Digital Polymer Chemistry. ChemRxiv. 2025; doi:10.26434/chemrxiv-2025-s2f2r-v637
21849 | Unknown | [*]C(=O)c1ccc2nc(-c3ccc(-c4nc5ccc([*])cc5nc4-c4ccccc4)cc3)c(-c3ccccc3)nc2c1 | [16 empty] | 598.15 | [21 empty] | Kunchapu S, Jablonka KM. PolyMetriX: An Ecosystem for Digital Polymer Chemistry. ChemRxiv. 2025; doi:10.26434/chemrxiv-2025-s2f2r-v638
21850 | Unknown | [*]C(=O)c1ccc2nc(-c3ccccc3)c(-c3ccc(-c4nc5cc([*])ccc5nc4-c4ccccc4)cc3)nc2c1 | [16 empty] | 598.15 | [21 empty] | Kunchapu S, Jablonka KM. PolyMetriX: An Ecosystem for Digital Polymer Chemistry. ChemRxiv. 2025; doi:10.26434/chemrxiv-2025-s2f2r-v639
21851 | Unknown | [*]C(=O)c1ccc2nc(-c3ccccc3)c(-c3ccc(-c4nc5ccc([*])cc5nc4-c4ccccc4)cc3)nc2c1 | [16 empty] | 593.15 | [21 empty] | Kunchapu S, Jablonka KM. PolyMetriX: An Ecosystem for Digital Polymer Chemistry. ChemRxiv. 2025; doi:10.26434/chemrxiv-2025-s2f2r-v640
21852 | Unknown | [*]C(=O)c1ccc2nc(-c3ccccc3)c(-c3ccc(-n4c(=O)c5cc6c(=O)n(-c7ccc(-c8nc9cc([*])ccc9nc8-c8ccccc8)cc7)c(=O)c6cc5c4=O)cc3)nc2c1 | [16 empty] | 513.15 | [21 empty] | Kunchapu S, Jablonka KM. PolyMetriX: An Ecosystem for Digital Polymer Chemistry. ChemRxiv. 2025; doi:10.26434/chemrxiv-2025-s2f2r-v641
21853 | Unknown | [*]C(=O)c1ccc2nc(-c3ccccc3)c(-c3ccc(N4C(=O)C5OC6C(=O)N(c7ccc(-c8nc9cc([*])ccc9nc8-c8ccccc8)cc7)C(=O)C6C5C4=O)cc3)nc2c1 | [16 empty] | 528.15 | [21 empty] | Kunchapu S, Jablonka KM. PolyMetriX: An Ecosystem for Digital Polymer Chemistry. ChemRxiv. 2025; doi:10.26434/chemrxiv-2025-s2f2r-v642
21854 | Unknown | [*]C(=O)c1ccc2nc(-c3ccccc3)c(-c3ccc(N4C(=O)c5ccc(C(=O)c6ccc7c(c6)C(=O)N(c6ccc(-c8nc9cc([*])ccc9nc8-c8ccccc8)cc6)C7=O)cc5C4=O)cc3)nc2c1 | [16 empty] | 528.15 | [21 empty] | Kunchapu S, Jablonka KM. PolyMetriX: An Ecosystem for Digital Polymer Chemistry. ChemRxiv. 2025; doi:10.26434/chemrxiv-2025-s2f2r-v643
21855 | Unknown | [*]C(=O)c1ccc2nc(-c3ccccc3)c(-c3ccc(Oc4ccc(-c5nc6cc([*])ccc6nc5-c5ccccc5)cc4)cc3)nc2c1 | [16 empty] | 544.15 | [21 empty] | Kunchapu S, Jablonka KM. PolyMetriX: An Ecosystem for Digital Polymer Chemistry. ChemRxiv. 2025; doi:10.26434/chemrxiv-2025-s2f2r-v644
21856 | Unknown | [*]C(=O)c1ccc2nc(C(=O)c3ccc(Oc4ccc(-c5ccc(Oc6ccc([*])cc6)cc5)cc4)cc3)ccc2c1 | [16 empty] | 428.15 | [21 empty] | Kunchapu S, Jablonka KM. PolyMetriX: An Ecosystem for Digital Polymer Chemistry. ChemRxiv. 2025; doi:10.26434/chemrxiv-2025-s2f2r-v645
21857 | Unknown | [*]C(=O)c1ccc2ncc(-c3ccc(-c4cnc5ccc([*])cc5n4)cc3)nc2c1 | [16 empty] | 591.15 | [21 empty] | Kunchapu S, Jablonka KM. PolyMetriX: An Ecosystem for Digital Polymer Chemistry. ChemRxiv. 2025; doi:10.26434/chemrxiv-2025-s2f2r-v646
21858 | Unknown | [*]C(=O)c1cccc(-c2cccc(C(=O)c3ccc(Oc4ccc(-c5nc(-c6cccc(-c7nc(-c8ccc(Oc9ccc([*])cc9)cc8)c(-c8ccccc8)[nH]7)c6)[nH]c5-c5ccccc5)cc4)cc3)c2)c1 | [16 empty] | 523.15 | [21 empty] | Kunchapu S, Jablonka KM. PolyMetriX: An Ecosystem for Digital Polymer Chemistry. ChemRxiv. 2025; doi:10.26434/chemrxiv-2025-s2f2r-v647
21859 | Unknown | [*]C(=O)c1cccc(-c2cccc(C(=O)c3ccc(Oc4ccc(C(c5ccc(Oc6ccc([*])cc6)cc5)(C(F)(F)F)C(F)(F)F)cc4)cc3)c2)c1 | [16 empty] | 432.15 | [21 empty] | Kunchapu S, Jablonka KM. PolyMetriX: An Ecosystem for Digital Polymer Chemistry. ChemRxiv. 2025; doi:10.26434/chemrxiv-2025-s2f2r-v648
21860 | Unknown | [*]C(=O)c1cccc(-c2cccc(C(=O)c3ccc(Oc4ccc(C5(c6ccc(Oc7ccc([*])cc7)cc6)c6ccccc6-c6ccccc65)cc4)cc3)c2)c1 | [16 empty] | 485.15 | [21 empty] | Kunchapu S, Jablonka KM. PolyMetriX: An Ecosystem for Digital Polymer Chemistry. ChemRxiv. 2025; doi:10.26434/chemrxiv-2025-s2f2r-v649
21861 | Unknown | [*]C(=O)c1cccc(-c2cccc(C(=O)c3ccc(Oc4ccc(Oc5ccc([*])cc5)cc4)cc3)c2)c1 | [16 empty] | 427.15 | [21 empty] | Kunchapu S, Jablonka KM. PolyMetriX: An Ecosystem for Digital Polymer Chemistry. ChemRxiv. 2025; doi:10.26434/chemrxiv-2025-s2f2r-v650
21862 | Unknown | [*]C(=O)c1cccc(-c2cccc(C(=O)c3ccc(Oc4ccc([*])cc4)cc3)c2)c1 | [16 empty] | 396.15 | [21 empty] | Kunchapu S, Jablonka KM. PolyMetriX: An Ecosystem for Digital Polymer Chemistry. ChemRxiv. 2025; doi:10.26434/chemrxiv-2025-s2f2r-v651
21863 | Unknown | [*]C(=O)c1cccc(-n2c(=O)c3cc4c(=O)n(-c5cccc([*])c5)c(=O)c4cc3c2=O)c1 | [16 empty] | 594.15 | [21 empty] | Kunchapu S, Jablonka KM. PolyMetriX: An Ecosystem for Digital Polymer Chemistry. ChemRxiv. 2025; doi:10.26434/chemrxiv-2025-s2f2r-v652
21864 | Unknown | [*]C(=O)c1cccc(C(=O)c2ccc(N3C(=O)c4ccc(C(=O)c5ccc6c(c5)C(=O)N(c5ccc([*])cc5)C6=O)cc4C3=O)cc2)c1 | [16 empty] | 549.15 | [21 empty] | Kunchapu S, Jablonka KM. PolyMetriX: An Ecosystem for Digital Polymer Chemistry. ChemRxiv. 2025; doi:10.26434/chemrxiv-2025-s2f2r-v653
21865 | Unknown | [*]C(=O)c1cccc(C(=O)c2ccc(Oc3c(C(C)C)cc([*])cc3C(C)C)cc2)c1 | [16 empty] | 405.15 | [21 empty] | Kunchapu S, Jablonka KM. PolyMetriX: An Ecosystem for Digital Polymer Chemistry. ChemRxiv. 2025; doi:10.26434/chemrxiv-2025-s2f2r-v654
21866 | Unknown | [*]C(=O)c1cccc(C(=O)c2ccc(Oc3ccc(-c4[nH]c(-c5ccccc5)nc4-c4ccc(Oc5ccc([*])cc5)cc4)cc3)cc2)c1 | [16 empty] | 503.15 | [21 empty] | Kunchapu S, Jablonka KM. PolyMetriX: An Ecosystem for Digital Polymer Chemistry. ChemRxiv. 2025; doi:10.26434/chemrxiv-2025-s2f2r-v655
21867 | Unknown | [*]C(=O)c1cccc(C(=O)c2ccc(Oc3ccc(-c4c5c(c(-c6ccc(Oc7ccc([*])cc7)cc6)c6ccccc46)C(=O)N(c4ccc(F)cc4)C5=O)cc3)cc2)c1 | [16 empty] | 516.15 | [21 empty] | Kunchapu S, Jablonka KM. PolyMetriX: An Ecosystem for Digital Polymer Chemistry. ChemRxiv. 2025; doi:10.26434/chemrxiv-2025-s2f2r-v656
21868 | Unknown | [*]C(=O)c1cccc(C(=O)c2ccc(Oc3ccc(-c4cc(-c5ccc(Oc6ccc([*])cc6)cc5)n[nH]4)cc3)cc2)c1 | [16 empty] | 478.15 | [21 empty] | Kunchapu S, Jablonka KM. PolyMetriX: An Ecosystem for Digital Polymer Chemistry. ChemRxiv. 2025; doi:10.26434/chemrxiv-2025-s2f2r-v657
21869 | Unknown | [*]C(=O)c1cccc(C(=O)c2ccc(Oc3ccc(-c4cc(-c5ccc(Oc6ccc([*])cc6)cc5)nn4-c4ccccc4)cc3)cc2)c1 | [16 empty] | 463.15 | [21 empty] | Kunchapu S, Jablonka KM. PolyMetriX: An Ecosystem for Digital Polymer Chemistry. ChemRxiv. 2025; doi:10.26434/chemrxiv-2025-s2f2r-v658
21870 | Unknown | [*]C(=O)c1cccc(C(=O)c2ccc(Oc3ccc(-c4ccc(-c5ccc(Oc6ccc([*])cc6)cc5)cc4)cc3)cc2)c1 | [16 empty] | 447.15 | [21 empty] | Kunchapu S, Jablonka KM. PolyMetriX: An Ecosystem for Digital Polymer Chemistry. ChemRxiv. 2025; doi:10.26434/chemrxiv-2025-s2f2r-v659
21871 | Unknown | [*]C(=O)c1cccc(C(=O)c2ccc(Oc3ccc(-c4ccc(Oc5ccc([*])cc5)cc4)cc3)cc2)c1 | [16 empty] | 432.15 | [21 empty] | Kunchapu S, Jablonka KM. PolyMetriX: An Ecosystem for Digital Polymer Chemistry. ChemRxiv. 2025; doi:10.26434/chemrxiv-2025-s2f2r-v660
21872 | Unknown | [*]C(=O)c1cccc(C(=O)c2ccc(Oc3ccc(-c4nc(-c5ccc(-c6nc(-c7ccc(Oc8ccc([*])cc8)cc7)c(-c7ccccc7)[nH]6)cc5)[nH]c4-c4ccccc4)cc3)cc2)c1 | [16 empty] | 543.15 | [21 empty] | Kunchapu S, Jablonka KM. PolyMetriX: An Ecosystem for Digital Polymer Chemistry. ChemRxiv. 2025; doi:10.26434/chemrxiv-2025-s2f2r-v661
21873 | Unknown | [*]C(=O)c1cccc(C(=O)c2ccc(Oc3ccc(-c4nc(-c5cccc(-c6nc(-c7ccc(Oc8ccc([*])cc8)cc7)c(-c7ccccc7)[nH]6)c5)[nH]c4-c4ccccc4)cc3)cc2)c1 | [16 empty] | 529.65 | [21 empty] | Kunchapu S, Jablonka KM. PolyMetriX: An Ecosystem for Digital Polymer Chemistry. ChemRxiv. 2025; doi:10.26434/chemrxiv-2025-s2f2r-v662
21874 | Unknown | [*]C(=O)c1cccc(C(=O)c2ccc(Oc3ccc(-c4nc5ccccc5n4-c4ccc(-c5ccc(-n6c(-c7ccc(Oc8ccc([*])cc8)cc7)nc7ccccc76)cc5)cc4)cc3)cc2)c1 | [16 empty] | 517.15 | [21 empty] | Kunchapu S, Jablonka KM. PolyMetriX: An Ecosystem for Digital Polymer Chemistry. ChemRxiv. 2025; doi:10.26434/chemrxiv-2025-s2f2r-v663
21875 | Unknown | [*]C(=O)c1cccc(C(=O)c2ccc(Oc3ccc(-c4nc5ccccc5n4-c4ccc(-n5c(-c6ccc(Oc7ccc([*])cc7)cc6)nc6ccccc65)cc4)cc3)cc2)c1 | [16 empty] | 492.15 | [21 empty] | Kunchapu S, Jablonka KM. PolyMetriX: An Ecosystem for Digital Polymer Chemistry. ChemRxiv. 2025; doi:10.26434/chemrxiv-2025-s2f2r-v664
21876 | Unknown | [*]C(=O)c1cccc(C(=O)c2ccc(Oc3ccc(-c4nnc(-c5ccccn5)nc4-c4ccc(Oc5ccc([*])cc5)cc4)cc3)cc2)c1 | [16 empty] | 475.15 | [21 empty] | Kunchapu S, Jablonka KM. PolyMetriX: An Ecosystem for Digital Polymer Chemistry. ChemRxiv. 2025; doi:10.26434/chemrxiv-2025-s2f2r-v665
21877 | Unknown | [*]C(=O)c1cccc(C(=O)c2ccc(Oc3ccc(-n4c(=O)c5cc6c(=O)n(-c7ccc(Oc8ccc([*])cc8)c(C(F)(F)F)c7)c(=O)c6cc5c4=O)cc3C(F)(F)F)cc2)n1 | [16 empty] | 500.25 | [21 empty] | Kunchapu S, Jablonka KM. PolyMetriX: An Ecosystem for Digital Polymer Chemistry. ChemRxiv. 2025; doi:10.26434/chemrxiv-2025-s2f2r-v666
21878 | Unknown | [*]C(=O)c1cccc(C(=O)c2ccc(Oc3ccc(-n4c(=O)c5cc6c(=O)n(-c7ccc(Oc8ccc([*])cc8)cc7)c(=O)c6cc5c4=O)cc3)cc2)c1 | [16 empty] | 520.15 | [21 empty] | Kunchapu S, Jablonka KM. PolyMetriX: An Ecosystem for Digital Polymer Chemistry. ChemRxiv. 2025; doi:10.26434/chemrxiv-2025-s2f2r-v667
21879 | Unknown | [*]C(=O)c1cccc(C(=O)c2ccc(Oc3ccc(-n4c(=O)c5cc6c(=O)n(-c7ccc(Oc8ccc([*])cc8)cc7)c(=O)c6cc5c4=O)cc3)cc2)n1 | [16 empty] | 597.75 | [21 empty] | Kunchapu S, Jablonka KM. PolyMetriX: An Ecosystem for Digital Polymer Chemistry. ChemRxiv. 2025; doi:10.26434/chemrxiv-2025-s2f2r-v668
21880 | Unknown | [*]C(=O)c1cccc(C(=O)c2ccc(Oc3ccc(C(c4ccc(Oc5ccc([*])cc5)cc4)(C(F)(F)F)C(F)(F)F)cc3)cc2)c1 | [16 empty] | 441.25 | [21 empty] | Kunchapu S, Jablonka KM. PolyMetriX: An Ecosystem for Digital Polymer Chemistry. ChemRxiv. 2025; doi:10.26434/chemrxiv-2025-s2f2r-v669
21881 | Unknown | [*]C(=O)c1cccc(C(=O)c2ccc(Oc3ccc(C4(c5ccc(Oc6ccc([*])cc6)cc5)CCC5CCCCC5C4)cc3)cc2)c1 | [16 empty] | 467.15 | [21 empty] | Kunchapu S, Jablonka KM. PolyMetriX: An Ecosystem for Digital Polymer Chemistry. ChemRxiv. 2025; doi:10.26434/chemrxiv-2025-s2f2r-v670
21882 | Unknown | [*]C(=O)c1cccc(C(=O)c2ccc(Oc3ccc(C4(c5ccc(Oc6ccc([*])cc6)cc5)c5ccccc5-c5ccccc54)cc3)cc2)c1 | [16 empty] | 496.15 | [21 empty] | Kunchapu S, Jablonka KM. PolyMetriX: An Ecosystem for Digital Polymer Chemistry. ChemRxiv. 2025; doi:10.26434/chemrxiv-2025-s2f2r-v671
21883 | Unknown | [*]C(=O)c1cccc(C(=O)c2ccc(Oc3ccc(Cc4ccc(Oc5ccc([*])cc5)cc4)cc3)cc2)c1 | [16 empty] | 418.15 | [21 empty] | Kunchapu S, Jablonka KM. PolyMetriX: An Ecosystem for Digital Polymer Chemistry. ChemRxiv. 2025; doi:10.26434/chemrxiv-2025-s2f2r-v672
21884 | Unknown | [*]C(=O)c1cccc(C(=O)c2ccc(Oc3ccc(N4C(=O)c5ccc(-c6ccc7c(c6)C(=O)N(c6ccc(Oc8ccc([*])cc8)cc6)C7=O)cc5C4=O)cc3)cc2)c1 | [16 empty] | 495.15 | [21 empty] | Kunchapu S, Jablonka KM. PolyMetriX: An Ecosystem for Digital Polymer Chemistry. ChemRxiv. 2025; doi:10.26434/chemrxiv-2025-s2f2r-v673
21885 | Unknown | [*]C(=O)c1cccc(C(=O)c2ccc(Oc3ccc(N4C(=O)c5ccc(C(=O)c6ccc7c(c6)C(=O)N(c6ccc(Oc8ccc([*])cc8)cc6)C7=O)cc5C4=O)cc3)cc2)c1 | [16 empty] | 495.15 | [21 empty] | Kunchapu S, Jablonka KM. PolyMetriX: An Ecosystem for Digital Polymer Chemistry. ChemRxiv. 2025; doi:10.26434/chemrxiv-2025-s2f2r-v674
21886 | Unknown | [*]C(=O)c1cccc(C(=O)c2ccc(Oc3ccc(N4C(=O)c5ccc(C(c6ccc7c(c6)C(=O)N(c6ccc(Oc8ccc([*])cc8)c(C(F)(F)F)c6)C7=O)(C(F)(F)F)C(F)(F)F)cc5C4=O)cc3C(F)(F)F)cc2)n1 | [16 empty] | 479.55 | [21 empty] | Kunchapu S, Jablonka KM. PolyMetriX: An Ecosystem for Digital Polymer Chemistry. ChemRxiv. 2025; doi:10.26434/chemrxiv-2025-s2f2r-v675
21887 | Unknown | [*]C(=O)c1cccc(C(=O)c2ccc(Oc3ccc(N4C(=O)c5ccc(C(c6ccc7c(c6)C(=O)N(c6ccc(Oc8ccc([*])cc8)cc6)C7=O)(C(F)(F)F)C(F)(F)F)cc5C4=O)cc3)cc2)c1 | [16 empty] | 509.15 | [21 empty] | Kunchapu S, Jablonka KM. PolyMetriX: An Ecosystem for Digital Polymer Chemistry. ChemRxiv. 2025; doi:10.26434/chemrxiv-2025-s2f2r-v676
21888 | Unknown | [*]C(=O)c1cccc(C(=O)c2ccc(Oc3ccc(N4C(=O)c5ccc(C(c6ccc7c(c6)C(=O)N(c6ccc(Oc8ccc([*])cc8)cc6)C7=O)(C(F)(F)F)C(F)(F)F)cc5C4=O)cc3)cc2)n1 | [16 empty] | 500.05 | [21 empty] | Kunchapu S, Jablonka KM. PolyMetriX: An Ecosystem for Digital Polymer Chemistry. ChemRxiv. 2025; doi:10.26434/chemrxiv-2025-s2f2r-v677
21889 | Unknown | [*]C(=O)c1cccc(C(=O)c2ccc(Oc3ccc(N4C(=O)c5ccc(Oc6ccc(Oc7ccc(Oc8ccc9c(c8)C(=O)N(c8ccc(Oc%10ccc([*])cc%10)cc8)C9=O)cc7)cc6)cc5C4=O)cc3)cc2)c1 | [16 empty] | 465.15 | [21 empty] | Kunchapu S, Jablonka KM. PolyMetriX: An Ecosystem for Digital Polymer Chemistry. ChemRxiv. 2025; doi:10.26434/chemrxiv-2025-s2f2r-v678
21890 | Unknown | [*]C(=O)c1cccc(C(=O)c2ccc(Oc3ccc(N4C(=O)c5ccc(Oc6ccc(Sc7ccc(Oc8ccc9c(c8)C(=O)N(c8ccc(Oc%10ccc([*])cc%10)cc8)C9=O)cc7)cc6)cc5C4=O)cc3)cc2)c1 | [16 empty] | 465.15 | [21 empty] | Kunchapu S, Jablonka KM. PolyMetriX: An Ecosystem for Digital Polymer Chemistry. ChemRxiv. 2025; doi:10.26434/chemrxiv-2025-s2f2r-v679
21891 | Unknown | [*]C(=O)c1cccc(C(=O)c2ccc(Oc3ccc(N4C(=O)c5ccc(Oc6ccc7c(c6)C(=O)N(c6ccc(Oc8ccc([*])cc8)c(C(F)(F)F)c6)C7=O)cc5C4=O)cc3C(F)(F)F)cc2)n1 | [16 empty] | 485.35 | [21 empty] | Kunchapu S, Jablonka KM. PolyMetriX: An Ecosystem for Digital Polymer Chemistry. ChemRxiv. 2025; doi:10.26434/chemrxiv-2025-s2f2r-v680
21892 | Unknown | [*]C(=O)c1cccc(C(=O)c2ccc(Oc3ccc(N4C(=O)c5ccc(Oc6ccc7c(c6)C(=O)N(c6ccc(Oc8ccc([*])cc8)cc6)C7=O)cc5C4=O)cc3)cc2)c1 | [16 empty] | 481.15 | [21 empty] | Kunchapu S, Jablonka KM. PolyMetriX: An Ecosystem for Digital Polymer Chemistry. ChemRxiv. 2025; doi:10.26434/chemrxiv-2025-s2f2r-v681
21893 | Unknown | [*]C(=O)c1cccc(C(=O)c2ccc(Oc3ccc(N4C(=O)c5ccc(Oc6ccc7c(c6)C(=O)N(c6ccc(Oc8ccc([*])cc8)cc6)C7=O)cc5C4=O)cc3)cc2)n1 | [16 empty] | 481.75 | [21 empty] | Kunchapu S, Jablonka KM. PolyMetriX: An Ecosystem for Digital Polymer Chemistry. ChemRxiv. 2025; doi:10.26434/chemrxiv-2025-s2f2r-v682
21894 | Unknown | [*]C(=O)c1cccc(C(=O)c2ccc(Oc3ccc(Oc4ccc([*])cc4)cc3)cc2)c1 | [16 empty] | 421.15 | [21 empty] | Kunchapu S, Jablonka KM. PolyMetriX: An Ecosystem for Digital Polymer Chemistry. ChemRxiv. 2025; doi:10.26434/chemrxiv-2025-s2f2r-v683
21895 | Unknown | [*]C(=O)c1cccc(C(=O)c2ccc(Oc3ccc(Oc4ccc([*])cc4)cc3S(=O)(=O)O)cc2)c1 | [16 empty] | 468.15 | [21 empty] | Kunchapu S, Jablonka KM. PolyMetriX: An Ecosystem for Digital Polymer Chemistry. ChemRxiv. 2025; doi:10.26434/chemrxiv-2025-s2f2r-v684
21896 | Unknown | [*]C(=O)c1cccc(C(=O)c2ccc(Oc3ccc(S(=O)(=O)c4ccc(Oc5ccc([*])cc5)cc4)cc3)cc2)c1 | [16 empty] | 451.15 | [21 empty] | Kunchapu S, Jablonka KM. PolyMetriX: An Ecosystem for Digital Polymer Chemistry. ChemRxiv. 2025; doi:10.26434/chemrxiv-2025-s2f2r-v685
21897 | Unknown | [*]C(=O)c1cccc(C(=O)c2ccc(Oc3ccc([*])cc3)cc2)c1 | [16 empty] | 412.15 | [21 empty] | Kunchapu S, Jablonka KM. PolyMetriX: An Ecosystem for Digital Polymer Chemistry. ChemRxiv. 2025; doi:10.26434/chemrxiv-2025-s2f2r-v686
21898 | Unknown | [*]C(=O)c1cccc(C(=O)c2ccc(Oc3ccc([*])cc3C)c(C(C)C)c2)c1 | [16 empty] | 420.15 | [21 empty] | Kunchapu S, Jablonka KM. PolyMetriX: An Ecosystem for Digital Polymer Chemistry. ChemRxiv. 2025; doi:10.26434/chemrxiv-2025-s2f2r-v687
21899 | Unknown | [*]C(=O)c1cccc(C(=O)c2ccc(Oc3ccc([*])cc3CC)c(C(C)C)c2)c1 | [16 empty] | 409.15 | [21 empty] | Kunchapu S, Jablonka KM. PolyMetriX: An Ecosystem for Digital Polymer Chemistry. ChemRxiv. 2025; doi:10.26434/chemrxiv-2025-s2f2r-v688
21900 | Unknown | [*]C(=O)c1cccc(C(=O)c2ccc(Oc3ccc([*])cc3CC)c(CC)c2)c1 | [16 empty] | 399.15 | [21 empty] | Kunchapu S, Jablonka KM. PolyMetriX: An Ecosystem for Digital Polymer Chemistry. ChemRxiv. 2025; doi:10.26434/chemrxiv-2025-s2f2r-v689
21901 | Unknown | [*]C(=O)c1cccc(C(=O)c2ccc(Oc3cccc(Cc4cccc(Oc5ccc([*])cc5)c4)c3)cc2)c1 | [16 empty] | 387.15 | [21 empty] | Kunchapu S, Jablonka KM. PolyMetriX: An Ecosystem for Digital Polymer Chemistry. ChemRxiv. 2025; doi:10.26434/chemrxiv-2025-s2f2r-v690
21902 | Unknown | [*]C(=O)c1cccc(C(=O)c2ccc(S(=O)(=O)c3ccc([*])cc3)cc2)c1 | [16 empty] | 471.15 | [21 empty] | Kunchapu S, Jablonka KM. PolyMetriX: An Ecosystem for Digital Polymer Chemistry. ChemRxiv. 2025; doi:10.26434/chemrxiv-2025-s2f2r-v691
21903 | Unknown | [*]C(=O)c1cccc(N2C(=O)c3ccc(C(=O)c4ccc5c(c4)C(=O)N(c4ccc(Cc6ccc([*])cc6)cc4)C5=O)cc3C2=O)c1 | [16 empty] | 563.15 | [21 empty] | Kunchapu S, Jablonka KM. PolyMetriX: An Ecosystem for Digital Polymer Chemistry. ChemRxiv. 2025; doi:10.26434/chemrxiv-2025-s2f2r-v692
21904 | Unknown | [*]C(=O)c1cccc(N2C(=O)c3ccc(C(=O)c4ccc5c(c4)C(=O)N(c4ccc(N([*])C)cc4)C5=O)cc3C2=O)c1 | [16 empty] | 533.65 | [21 empty] | Kunchapu S, Jablonka KM. PolyMetriX: An Ecosystem for Digital Polymer Chemistry. ChemRxiv. 2025; doi:10.26434/chemrxiv-2025-s2f2r-v693
21905 | Unknown | [*]C(=O)c1cccc(N2C(=O)c3ccc(C(=O)c4ccc5c(c4)C(=O)N(c4cccc(C(=O)c6ccc([*])cc6)c4)C5=O)cc3C2=O)c1 | [16 empty] | 513.15 | [21 empty] | Kunchapu S, Jablonka KM. PolyMetriX: An Ecosystem for Digital Polymer Chemistry. ChemRxiv. 2025; doi:10.26434/chemrxiv-2025-s2f2r-v694
21906 | Unknown | [*]C(=O)c1cccc(N2C(=O)c3ccc(C(=O)c4ccc5c(c4)C(=O)N(c4cccc(Cc6ccc([*])cc6)c4)C5=O)cc3C2=O)c1 | [16 empty] | 538.65 | [21 empty] | Kunchapu S, Jablonka KM. PolyMetriX: An Ecosystem for Digital Polymer Chemistry. ChemRxiv. 2025; doi:10.26434/chemrxiv-2025-s2f2r-v695
21907 | Unknown | [*]C(=O)c1cccc(N2C(=O)c3ccc(C(=O)c4ccc5c(c4)C(=O)N(c4cccc([*])c4)C5=O)cc3C2=O)c1 | [16 empty] | 515.15 | [21 empty] | Kunchapu S, Jablonka KM. PolyMetriX: An Ecosystem for Digital Polymer Chemistry. ChemRxiv. 2025; doi:10.26434/chemrxiv-2025-s2f2r-v696
21908 | Unknown | [*]C(=O)c1cccc(N2C(=O)c3ccc(C(c4ccc5c(c4)C(=O)N(c4ccc(Oc6ccc([*])cc6)c(C(F)(F)F)c4)C5=O)(C(F)(F)F)C(F)(F)F)cc3C2=O)c1 | [16 empty] | 495.15 | [21 empty] | Kunchapu S, Jablonka KM. PolyMetriX: An Ecosystem for Digital Polymer Chemistry. ChemRxiv. 2025; doi:10.26434/chemrxiv-2025-s2f2r-v697
21909 | Unknown | [*]C(=O)c1cccc(N2C(=O)c3ccc(C(c4ccc5c(c4)C(=O)N(c4ccc(Oc6ccc([*])cc6)cc4)C5=O)(C(F)(F)F)C(F)(F)F)cc3C2=O)c1 | [16 empty] | 515.15 | [21 empty] | Kunchapu S, Jablonka KM. PolyMetriX: An Ecosystem for Digital Polymer Chemistry. ChemRxiv. 2025; doi:10.26434/chemrxiv-2025-s2f2r-v698
21910 | Unknown | [*]C(=O)c1cccc(N2C(=O)c3ccc(Oc4ccc5c(c4)C(=O)N(c4c(C)cc(C)c([*])c4C)C5=O)cc3C2=O)c1 | [16 empty] | 560.15 | [21 empty] | Kunchapu S, Jablonka KM. PolyMetriX: An Ecosystem for Digital Polymer Chemistry. ChemRxiv. 2025; doi:10.26434/chemrxiv-2025-s2f2r-v699
21911 | Unknown | [*]C(=O)c1cccc(N2C(=O)c3ccc(Oc4ccc5c(c4)C(=O)N(c4ccc(Oc6ccc([*])cc6)c(C(F)(F)F)c4)C5=O)cc3C2=O)c1 | [16 empty] | 497.15 | [21 empty] | Kunchapu S, Jablonka KM. PolyMetriX: An Ecosystem for Digital Polymer Chemistry. ChemRxiv. 2025; doi:10.26434/chemrxiv-2025-s2f2r-v700
21912 | Unknown | [*]C(=O)c1cccc(N2C(=O)c3ccc(Oc4ccc5c(c4)C(=O)N(c4ccc(Oc6ccc([*])cc6)cc4)C5=O)cc3C2=O)c1 | [16 empty] | 505.15 | [21 empty] | Kunchapu S, Jablonka KM. PolyMetriX: An Ecosystem for Digital Polymer Chemistry. ChemRxiv. 2025; doi:10.26434/chemrxiv-2025-s2f2r-v701
21913 | Unknown | [*]C(=O)c1cccc(N2C(=O)c3cccc(Oc4cccc5c4C(=O)N(c4cccc([*])c4)C5=O)c3C2=O)c1 | [16 empty] | 507.15 | [21 empty] | Kunchapu S, Jablonka KM. PolyMetriX: An Ecosystem for Digital Polymer Chemistry. ChemRxiv. 2025; doi:10.26434/chemrxiv-2025-s2f2r-v702
21914 | Unknown | [*]C(=O)c1cccc(Oc2ccc([*])cc2)c1 | [16 empty] | 410.15 | [21 empty] | Kunchapu S, Jablonka KM. PolyMetriX: An Ecosystem for Digital Polymer Chemistry. ChemRxiv. 2025; doi:10.26434/chemrxiv-2025-s2f2r-v703
21915 | Unknown | [*]C(=O)c1cccc(Oc2ccc3c(c2)C(=O)N(c2ccc(Oc4ccc(N5C(=O)c6ccc(Oc7ccc([*])cc7)cc6C5=O)cc4)cc2)C3=O)c1 | [16 empty] | 483.15 | [21 empty] | Kunchapu S, Jablonka KM. PolyMetriX: An Ecosystem for Digital Polymer Chemistry. ChemRxiv. 2025; doi:10.26434/chemrxiv-2025-s2f2r-v704
21916 | Unknown | [*]C(=O)c1cccc(Oc2ccc3c(c2)C(=O)N(c2cccc(N4C(=O)c5ccc(Oc6ccc([*])cc6)cc5C4=O)c2)C3=O)c1 | [16 empty] | 512.15 | [21 empty] | Kunchapu S, Jablonka KM. PolyMetriX: An Ecosystem for Digital Polymer Chemistry. ChemRxiv. 2025; doi:10.26434/chemrxiv-2025-s2f2r-v705
21917 | Unknown | [*]C(=O)c1cccc(Oc2cccc3c2C(=O)N(c2ccc(Oc4ccc(N5C(=O)c6cccc(Oc7ccc([*])cc7)c6C5=O)cc4)cc2)C3=O)c1 | [16 empty] | 525.15 | [21 empty] | Kunchapu S, Jablonka KM. PolyMetriX: An Ecosystem for Digital Polymer Chemistry. ChemRxiv. 2025; doi:10.26434/chemrxiv-2025-s2f2r-v706
21918 | Unknown | [*]C(=O)c1cccc(Oc2cccc3c2C(=O)N(c2cccc(N4C(=O)c5cccc(Oc6ccc([*])cc6)c5C4=O)c2)C3=O)c1 | [16 empty] | 521.15 | [21 empty] | Kunchapu S, Jablonka KM. PolyMetriX: An Ecosystem for Digital Polymer Chemistry. ChemRxiv. 2025; doi:10.26434/chemrxiv-2025-s2f2r-v707
21919 | Unknown | [*]C(=O)c1cccc2cccc(C(=O)c3ccc(Oc4ccc(-c5ccc(Oc6ccc([*])cc6)cc5)cc4)cc3)c12 | [16 empty] | 499.65 | [21 empty] | Kunchapu S, Jablonka KM. PolyMetriX: An Ecosystem for Digital Polymer Chemistry. ChemRxiv. 2025; doi:10.26434/chemrxiv-2025-s2f2r-v708
21920 | Unknown | [*]C(=O)c1cccc2cccc(C(=O)c3ccc(Oc4ccc(C(c5ccc(Oc6ccc([*])cc6)cc5)(C(F)(F)F)C(F)(F)F)cc4)cc3)c12 | [16 empty] | 486.15 | [21 empty] | Kunchapu S, Jablonka KM. PolyMetriX: An Ecosystem for Digital Polymer Chemistry. ChemRxiv. 2025; doi:10.26434/chemrxiv-2025-s2f2r-v709
21921 | Unknown | [*]C(=O)c1cccc2cccc(C(=O)c3ccc(Oc4ccc(C5(c6ccc(Oc7ccc([*])cc7)cc6)c6ccccc6-c6ccccc65)cc4)cc3)c12 | [16 empty] | 542.15 | [21 empty] | Kunchapu S, Jablonka KM. PolyMetriX: An Ecosystem for Digital Polymer Chemistry. ChemRxiv. 2025; doi:10.26434/chemrxiv-2025-s2f2r-v710
21922 | Unknown | [*]C(=O)c1cccc2cccc(C(=O)c3ccc(Oc4ccc(Oc5ccc([*])cc5)cc4)cc3)c12 | [16 empty] | 475.15 | [21 empty] | Kunchapu S, Jablonka KM. PolyMetriX: An Ecosystem for Digital Polymer Chemistry. ChemRxiv. 2025; doi:10.26434/chemrxiv-2025-s2f2r-v711
21923 | Unknown | [*]C(=O)c1ccccc1-c1ccccc1C(=O)c1ccc(Oc2ccc(-c3ccc(Oc4ccc([*])cc4)cc3)cc2)cc1 | [16 empty] | 466.15 | [21 empty] | Kunchapu S, Jablonka KM. PolyMetriX: An Ecosystem for Digital Polymer Chemistry. ChemRxiv. 2025; doi:10.26434/chemrxiv-2025-s2f2r-v712
21924 | Unknown | [*]C(=O)c1ccccc1-c1ccccc1C(=O)c1ccc(Oc2ccc(C(c3ccc(Oc4ccc([*])cc4)cc3)(C(F)(F)F)C(F)(F)F)cc2)cc1 | [16 empty] | 451.65 | [21 empty] | Kunchapu S, Jablonka KM. PolyMetriX: An Ecosystem for Digital Polymer Chemistry. ChemRxiv. 2025; doi:10.26434/chemrxiv-2025-s2f2r-v713
21925 | Unknown | [*]C(=O)c1ccccc1-c1ccccc1C(=O)c1ccc(Oc2ccc(C3(c4ccc(Oc5ccc([*])cc5)cc4)c4ccccc4-c4ccccc43)cc2)cc1 | [16 empty] | 502.15 | [21 empty] | Kunchapu S, Jablonka KM. PolyMetriX: An Ecosystem for Digital Polymer Chemistry. ChemRxiv. 2025; doi:10.26434/chemrxiv-2025-s2f2r-v714
21926 | Unknown | [*]C(=O)c1ccccc1-c1ccccc1C(=O)c1ccc(Oc2ccc(Oc3ccc([*])cc3)cc2)cc1 | [16 empty] | 448.15 | [21 empty] | Kunchapu S, Jablonka KM. PolyMetriX: An Ecosystem for Digital Polymer Chemistry. ChemRxiv. 2025; doi:10.26434/chemrxiv-2025-s2f2r-v715
21927 | Unknown | [*]C(=O)c1ccccc1-n1c(=O)c2cc3c(=O)n(-c4ccc([*])cc4)c(=O)c3cc2c1=O | [16 empty] | 594.15 | [21 empty] | Kunchapu S, Jablonka KM. PolyMetriX: An Ecosystem for Digital Polymer Chemistry. ChemRxiv. 2025; doi:10.26434/chemrxiv-2025-s2f2r-v716
21928 | Unknown | [*]C(=S)Nc1ccc(Oc2ccc(NC(=S)n3c(=O)c4cc5c(=O)n([*])c(=O)c5cc4c3=O)cc2)cc1 | [16 empty] | 538.15 | [21 empty] | Kunchapu S, Jablonka KM. PolyMetriX: An Ecosystem for Digital Polymer Chemistry. ChemRxiv. 2025; doi:10.26434/chemrxiv-2025-s2f2r-v717
21929 | Unknown | [*]C(C#N)=Cc1ccc(N(c2ccccc2)c2ccc(C=C(C#N)c3cc(OCCCCCCCC)c([*])cc3OCCCCCCCC)cc2)cc1 | [16 empty] | 351.15 | [21 empty] | Kunchapu S, Jablonka KM. PolyMetriX: An Ecosystem for Digital Polymer Chemistry. ChemRxiv. 2025; doi:10.26434/chemrxiv-2025-s2f2r-v718
21930 | Unknown | [*]C(C#N)CC(C)(C)C([*])CCC(C)(O)C=C | [16 empty] | 323.15 | [21 empty] | Kunchapu S, Jablonka KM. PolyMetriX: An Ecosystem for Digital Polymer Chemistry. ChemRxiv. 2025; doi:10.26434/chemrxiv-2025-s2f2r-v719
21931 | Unknown | [*]C(C(=O)OC)C([*])C(=O)OC(C)(C)C | [16 empty] | 357.15 | [21 empty] | Kunchapu S, Jablonka KM. PolyMetriX: An Ecosystem for Digital Polymer Chemistry. ChemRxiv. 2025; doi:10.26434/chemrxiv-2025-s2f2r-v720
21932 | Unknown | [*]C(C)C([*])C(=O)OC(C)C | [16 empty] | 422.15 | [21 empty] | Kunchapu S, Jablonka KM. PolyMetriX: An Ecosystem for Digital Polymer Chemistry. ChemRxiv. 2025; doi:10.26434/chemrxiv-2025-s2f2r-v721
21933 | Unknown | [*]C(C)C([*])C(=O)OC12CC3CC(C)(CC(C)(C3)C1)C2 | [16 empty] | 467.65 | [21 empty] | Kunchapu S, Jablonka KM. PolyMetriX: An Ecosystem for Digital Polymer Chemistry. ChemRxiv. 2025; doi:10.26434/chemrxiv-2025-s2f2r-v722
21934 | Unknown | [*]C(C)C([*])C(=O)OC12CC3CC(CC(C3)C1)C2 | [16 empty] | 509.65 | [21 empty] | Kunchapu S, Jablonka KM. PolyMetriX: An Ecosystem for Digital Polymer Chemistry. ChemRxiv. 2025; doi:10.26434/chemrxiv-2025-s2f2r-v723
21935 | Unknown | [*]C(C)C([*])C(=O)OCC | [16 empty] | 430.15 | [21 empty] | Kunchapu S, Jablonka KM. PolyMetriX: An Ecosystem for Digital Polymer Chemistry. ChemRxiv. 2025; doi:10.26434/chemrxiv-2025-s2f2r-v724
21936 | Unknown | [*]C(C)C([*])C(=O)OCCC | [16 empty] | 389.15 | [21 empty] | Kunchapu S, Jablonka KM. PolyMetriX: An Ecosystem for Digital Polymer Chemistry. ChemRxiv. 2025; doi:10.26434/chemrxiv-2025-s2f2r-v725
21937 | Unknown | [*]C(C)C([*])C(=O)OCCCC | [16 empty] | 363.15 | [21 empty] | Kunchapu S, Jablonka KM. PolyMetriX: An Ecosystem for Digital Polymer Chemistry. ChemRxiv. 2025; doi:10.26434/chemrxiv-2025-s2f2r-v726
21938 | Unknown | [*]C(CC(C)(C)C([*])CCC(C)(O)C=C)OC(C)=O | [16 empty] | 358.15 | [21 empty] | Kunchapu S, Jablonka KM. PolyMetriX: An Ecosystem for Digital Polymer Chemistry. ChemRxiv. 2025; doi:10.26434/chemrxiv-2025-s2f2r-v727
21939 | Unknown | [*]C(CC(c1ccccn1)C([*])c1ccccc1)c1ccccn1 | [16 empty] | 423.15 | [21 empty] | Kunchapu S, Jablonka KM. PolyMetriX: An Ecosystem for Digital Polymer Chemistry. ChemRxiv. 2025; doi:10.26434/chemrxiv-2025-s2f2r-v728
21940 | Unknown | [*]C(CC1C(=O)NC(=O)C1[*])c1ccccc1 | [16 empty] | 519.15 | [21 empty] | Kunchapu S, Jablonka KM. PolyMetriX: An Ecosystem for Digital Polymer Chemistry. ChemRxiv. 2025; doi:10.26434/chemrxiv-2025-s2f2r-v729
21941 | Unknown | [*]C(CC1C(=O)OC(=O)C1[*])OC1CCCCC1 | [16 empty] | 474.15 | [21 empty] | Kunchapu S, Jablonka KM. PolyMetriX: An Ecosystem for Digital Polymer Chemistry. ChemRxiv. 2025; doi:10.26434/chemrxiv-2025-s2f2r-v730
21942 | Unknown | [*]C(CC1C(=O)OC(=O)C1[*])c1ccccc1 | [16 empty] | 485.15 | [21 empty] | Kunchapu S, Jablonka KM. PolyMetriX: An Ecosystem for Digital Polymer Chemistry. ChemRxiv. 2025; doi:10.26434/chemrxiv-2025-s2f2r-v731
21943 | Unknown | [*]C(Cn1c(=O)c2cc3c(=O)n([*])c(=O)c3cc2c1=O)N1C(=O)c2ccccc2C1=O | [16 empty] | 463.15 | [21 empty] | Kunchapu S, Jablonka KM. PolyMetriX: An Ecosystem for Digital Polymer Chemistry. ChemRxiv. 2025; doi:10.26434/chemrxiv-2025-s2f2r-v732
21944 | Unknown | [*]C(F)(F)C([*])(F)C(F)(F)C(F)(F)C(F)(F)C(F)(F)C(F)(F)F | [16 empty] | 505.65 | [21 empty] | Kunchapu S, Jablonka KM. PolyMetriX: An Ecosystem for Digital Polymer Chemistry. ChemRxiv. 2025; doi:10.26434/chemrxiv-2025-s2f2r-v733
21945 | Unknown | [*]C(F)(F)C([*])(F)C(F)(F)F | [16 empty] | 431.65 | [21 empty] | Kunchapu S, Jablonka KM. PolyMetriX: An Ecosystem for Digital Polymer Chemistry. ChemRxiv. 2025; doi:10.26434/chemrxiv-2025-s2f2r-v734
21946 | Unknown | [*]C(F)(F)C([*])(F)OC(F)(F)C(F)(F)C(F)(F)C(F)(F)F | [16 empty] | 263.15 | [21 empty] | Kunchapu S, Jablonka KM. PolyMetriX: An Ecosystem for Digital Polymer Chemistry. ChemRxiv. 2025; doi:10.26434/chemrxiv-2025-s2f2r-v735
21947 | Unknown | [*]C(F)(F)C([*])(F)OC(F)(F)C(F)(F)F | [16 empty] | 302.15 | [21 empty] | Kunchapu S, Jablonka KM. PolyMetriX: An Ecosystem for Digital Polymer Chemistry. ChemRxiv. 2025; doi:10.26434/chemrxiv-2025-s2f2r-v736
21948 | Unknown | [*]C(F)(F)C([*])(F)OC(F)(F)F | [16 empty] | 268.15 | [21 empty] | Kunchapu S, Jablonka KM. PolyMetriX: An Ecosystem for Digital Polymer Chemistry. ChemRxiv. 2025; doi:10.26434/chemrxiv-2025-s2f2r-v737
21949 | Unknown | [*]C(F)(F)C([*])(F)OC(F)C(F)F | [16 empty] | 308.15 | [21 empty] | Kunchapu S, Jablonka KM. PolyMetriX: An Ecosystem for Digital Polymer Chemistry. ChemRxiv. 2025; doi:10.26434/chemrxiv-2025-s2f2r-v738
21950 | Unknown | [*]C(F)(F)C([*])(F)c1c(F)c(F)c(F)c(F)c1F | [16 empty] | 467.15 | [21 empty] | Kunchapu S, Jablonka KM. PolyMetriX: An Ecosystem for Digital Polymer Chemistry. ChemRxiv. 2025; doi:10.26434/chemrxiv-2025-s2f2r-v739
21951 | Unknown | [*]C(F)(F)C([*])(F)c1ccccc1 | [16 empty] | 479.15 | [21 empty] | Kunchapu S, Jablonka KM. PolyMetriX: An Ecosystem for Digital Polymer Chemistry. ChemRxiv. 2025; doi:10.26434/chemrxiv-2025-s2f2r-v740
21952 | Unknown | [*]C(F)(F)C([*])(OC(F)(F)F)OC(F)(F)F | [16 empty] | 213.15 | [21 empty] | Kunchapu S, Jablonka KM. PolyMetriX: An Ecosystem for Digital Polymer Chemistry. ChemRxiv. 2025; doi:10.26434/chemrxiv-2025-s2f2r-v741
21953 | Unknown | [*]C(F)(F)C1(F)C(F)(F)C([*])(F)C(F)(F)C(F)(Cl)C1(F)F | [16 empty] | 420.15 | [21 empty] | Kunchapu S, Jablonka KM. PolyMetriX: An Ecosystem for Digital Polymer Chemistry. ChemRxiv. 2025; doi:10.26434/chemrxiv-2025-s2f2r-v742
21954 | Unknown | [*]C(F)(F)C1(F)C(F)(F)C([*])(F)C(F)(F)C(F)(F)C(F)(F)C1(F)F | [16 empty] | 471.15 | [21 empty] | Kunchapu S, Jablonka KM. PolyMetriX: An Ecosystem for Digital Polymer Chemistry. ChemRxiv. 2025; doi:10.26434/chemrxiv-2025-s2f2r-v743
21955 | Unknown | [*]C(F)(F)C1(F)C(F)(F)C([*])(F)C(F)(F)C(F)(F)C1(F)F | [16 empty] | 374.15 | [21 empty] | Kunchapu S, Jablonka KM. PolyMetriX: An Ecosystem for Digital Polymer Chemistry. ChemRxiv. 2025; doi:10.26434/chemrxiv-2025-s2f2r-v744
21956 | Unknown | [*]C(F)(F)C1(F)C(F)(F)C([*])(F)C1(F)F | [16 empty] | 395.15 | [21 empty] | Kunchapu S, Jablonka KM. PolyMetriX: An Ecosystem for Digital Polymer Chemistry. ChemRxiv. 2025; doi:10.26434/chemrxiv-2025-s2f2r-v745
21957 | Unknown | [*]C(F)(F)C1([*])OC(F)(C(F)(F)F)C(F)(C(F)(F)F)O1 | [16 empty] | 438.15 | [21 empty] | Kunchapu S, Jablonka KM. PolyMetriX: An Ecosystem for Digital Polymer Chemistry. ChemRxiv. 2025; doi:10.26434/chemrxiv-2025-s2f2r-v746
21958 | Unknown | [*]C(F)(F)C1([*])OC(F)(F)C(F)(C(F)(F)F)O1 | [16 empty] | 408.15 | [21 empty] | Kunchapu S, Jablonka KM. PolyMetriX: An Ecosystem for Digital Polymer Chemistry. ChemRxiv. 2025; doi:10.26434/chemrxiv-2025-s2f2r-v747
21959 | Unknown | [*]C(F)(F)C1([*])OC(F)(F)C(F)(F)O1 | [16 empty] | 381.15 | [21 empty] | Kunchapu S, Jablonka KM. PolyMetriX: An Ecosystem for Digital Polymer Chemistry. ChemRxiv. 2025; doi:10.26434/chemrxiv-2025-s2f2r-v748
21960 | Unknown | [*]C(F)C([*])(F)F | [16 empty] | 304.6 | [21 empty] | Kunchapu S, Jablonka KM. PolyMetriX: An Ecosystem for Digital Polymer Chemistry. ChemRxiv. 2025; doi:10.26434/chemrxiv-2025-s2f2r-v749
21961 | Unknown | [*]C(F)C([*])(F)OC(F)(F)F | [16 empty] | 263.15 | [21 empty] | Kunchapu S, Jablonka KM. PolyMetriX: An Ecosystem for Digital Polymer Chemistry. ChemRxiv. 2025; doi:10.26434/chemrxiv-2025-s2f2r-v750
21962 | Unknown | [*]C(F)C([*])C(F)(F)F | [16 empty] | 360.15 | [21 empty] | Kunchapu S, Jablonka KM. PolyMetriX: An Ecosystem for Digital Polymer Chemistry. ChemRxiv. 2025; doi:10.26434/chemrxiv-2025-s2f2r-v751
21963 | Unknown | [*]C(OC(F)(F)F)C([*])(F)F | [16 empty] | 263.15 | [21 empty] | Kunchapu S, Jablonka KM. PolyMetriX: An Ecosystem for Digital Polymer Chemistry. ChemRxiv. 2025; doi:10.26434/chemrxiv-2025-s2f2r-v752
21964 | Unknown | [*]C([*])(F)Cl | [16 empty] | 350.15 | [21 empty] | Kunchapu S, Jablonka KM. PolyMetriX: An Ecosystem for Digital Polymer Chemistry. ChemRxiv. 2025; doi:10.26434/chemrxiv-2025-s2f2r-v753
21965 | Unknown | [*]C([*])C(=O)OC | [16 empty] | 358.9 | [21 empty] | Kunchapu S, Jablonka KM. PolyMetriX: An Ecosystem for Digital Polymer Chemistry. ChemRxiv. 2025; doi:10.26434/chemrxiv-2025-s2f2r-v754
21966 | Unknown | [*]C([*])C(=O)OC(C)C | [16 empty] | 343.15 | [21 empty] | Kunchapu S, Jablonka KM. PolyMetriX: An Ecosystem for Digital Polymer Chemistry. ChemRxiv. 2025; doi:10.26434/chemrxiv-2025-s2f2r-v755
21967 | Unknown | [*]C([*])C(=O)OC1CCCCC1 | [16 empty] | 413.15 | [21 empty] | Kunchapu S, Jablonka KM. PolyMetriX: An Ecosystem for Digital Polymer Chemistry. ChemRxiv. 2025; doi:10.26434/chemrxiv-2025-s2f2r-v756
21968 | Unknown | [*]C([*])C(=O)OCC | [16 empty] | 286.65 | [21 empty] | Kunchapu S, Jablonka KM. PolyMetriX: An Ecosystem for Digital Polymer Chemistry. ChemRxiv. 2025; doi:10.26434/chemrxiv-2025-s2f2r-v757
21969 | Unknown | [*]C([*])C(=O)OCCC | [16 empty] | 258.15 | [21 empty] | Kunchapu S, Jablonka KM. PolyMetriX: An Ecosystem for Digital Polymer Chemistry. ChemRxiv. 2025; doi:10.26434/chemrxiv-2025-s2f2r-v758
21970 | Unknown | [*]C([*])F | [16 empty] | 375.15 | [21 empty] | Kunchapu S, Jablonka KM. PolyMetriX: An Ecosystem for Digital Polymer Chemistry. ChemRxiv. 2025; doi:10.26434/chemrxiv-2025-s2f2r-v759
21971 | Unknown | [*]C([*])O | [16 empty] | 407.15 | [21 empty] | Kunchapu S, Jablonka KM. PolyMetriX: An Ecosystem for Digital Polymer Chemistry. ChemRxiv. 2025; doi:10.26434/chemrxiv-2025-s2f2r-v760
21972 | Unknown | [*]C([2H])([2H])C([*])(C(=O)OC([2H])([2H])C([2H])([2H])[2H])C([2H])([2H])[2H] | [16 empty] | 367.15 | [21 empty] | Kunchapu S, Jablonka KM. PolyMetriX: An Ecosystem for Digital Polymer Chemistry. ChemRxiv. 2025; doi:10.26434/chemrxiv-2025-s2f2r-v761
21973 | Unknown | [*]C([2H])([2H])C([*])(C(=O)OC([2H])([2H])[2H])C([2H])([2H])[2H] | [16 empty] | 388.15 | [21 empty] | Kunchapu S, Jablonka KM. PolyMetriX: An Ecosystem for Digital Polymer Chemistry. ChemRxiv. 2025; doi:10.26434/chemrxiv-2025-s2f2r-v762
21974 | Unknown | [*]C([2H])([2H])C([*])([2H])C([2H])([2H])[2H] | [16 empty] | 273.15 | [21 empty] | Kunchapu S, Jablonka KM. PolyMetriX: An Ecosystem for Digital Polymer Chemistry. ChemRxiv. 2025; doi:10.26434/chemrxiv-2025-s2f2r-v763
21975 | Unknown | [*]C([2H])([2H])C([*])([2H])C([2H])=C([2H])[2H] | [16 empty] | 274.15 | [21 empty] | Kunchapu S, Jablonka KM. PolyMetriX: An Ecosystem for Digital Polymer Chemistry. ChemRxiv. 2025; doi:10.26434/chemrxiv-2025-s2f2r-v764
21976 | Unknown | [*]C([2H])([2H])C([*])([2H])Cl | [16 empty] | 358.15 | [21 empty] | Kunchapu S, Jablonka KM. PolyMetriX: An Ecosystem for Digital Polymer Chemistry. ChemRxiv. 2025; doi:10.26434/chemrxiv-2025-s2f2r-v765
21977 | Unknown | [*]C([2H])([2H])C([*])([2H])c1c([2H])c([2H])c([2H])c([2H])c1[2H] | [16 empty] | 370.15 | [21 empty] | Kunchapu S, Jablonka KM. PolyMetriX: An Ecosystem for Digital Polymer Chemistry. ChemRxiv. 2025; doi:10.26434/chemrxiv-2025-s2f2r-v766
21978 | Unknown | [*]C(c1ccc(N(C)C)cc1)C([*])c1ccc([N+](=O)[O-])cc1 | [16 empty] | 412.15 | [21 empty] | Kunchapu S, Jablonka KM. PolyMetriX: An Ecosystem for Digital Polymer Chemistry. ChemRxiv. 2025; doi:10.26434/chemrxiv-2025-s2f2r-v767
21979 | Unknown | [*]C/C=C/CC(=O)OCCCCCCCCCCCCCCCCOC([*])=O | [16 empty] | 251.15 | [21 empty] | Kunchapu S, Jablonka KM. PolyMetriX: An Ecosystem for Digital Polymer Chemistry. ChemRxiv. 2025; doi:10.26434/chemrxiv-2025-s2f2r-v768
21980 | Unknown | [*]C/C=C/N(/C=C/CC1CC(=O)N(c2ccc(Cc3ccc(N4C(=O)CC([*])C4=O)cc3)cc2)C1=O)c1ccc(/N=N/c2ccc([N+](=O)[O-])cc2)cc1 | [16 empty] | 550.15 | [21 empty] | Kunchapu S, Jablonka KM. PolyMetriX: An Ecosystem for Digital Polymer Chemistry. ChemRxiv. 2025; doi:10.26434/chemrxiv-2025-s2f2r-v769
21981 | Unknown | [*]C1(C)CC([*])(C)C(=O)N(C)C1=O | [16 empty] | 443.15 | [21 empty] | Kunchapu S, Jablonka KM. PolyMetriX: An Ecosystem for Digital Polymer Chemistry. ChemRxiv. 2025; doi:10.26434/chemrxiv-2025-s2f2r-v770
21982 | Unknown | [*]C1(F)OC(C(F)(F)F)(C(F)(F)Cl)OC1([*])F | [16 empty] | 603.15 | [21 empty] | Kunchapu S, Jablonka KM. PolyMetriX: An Ecosystem for Digital Polymer Chemistry. ChemRxiv. 2025; doi:10.26434/chemrxiv-2025-s2f2r-v771
21983 | Unknown | [*]C1=C(c2ccc(-c3ccc4c(c3)C(CCCCCC)(CCCCCC)c3cc(-c5ccc([*])cc5)ccc3-4)cc2)C(=O)N(CCCCCCCC)C1=O | [16 empty] | 395.15 | [21 empty] | Kunchapu S, Jablonka KM. PolyMetriX: An Ecosystem for Digital Polymer Chemistry. ChemRxiv. 2025; doi:10.26434/chemrxiv-2025-s2f2r-v772
21984 | Unknown | [*]C1=C(c2ccc(-c3ccc4c(c3)C(CCCCCC)(CCCCCC)c3cc(-c5ccc([*])cc5)ccc3-4)cc2)C(=O)N(CCCCCCCCCCCC)C1=O | [16 empty] | 373.15 | [21 empty] | Kunchapu S, Jablonka KM. PolyMetriX: An Ecosystem for Digital Polymer Chemistry. ChemRxiv. 2025; doi:10.26434/chemrxiv-2025-s2f2r-v773
21985 | Unknown | [*]C1=C(c2ccccc2)C(=O)N(c2ccc(C3(c4ccc(N5C(=O)C(c6ccccc6)=C(c6ccc([*])cc6)C5=O)cc4)c4ccccc4-c4ccccc43)cc2)C1=O | [16 empty] | 613.15 | [21 empty] | Kunchapu S, Jablonka KM. PolyMetriX: An Ecosystem for Digital Polymer Chemistry. ChemRxiv. 2025; doi:10.26434/chemrxiv-2025-s2f2r-v774
21986 | Unknown | [*]C1=C(c2ccccc2)C(=O)N(c2ccc(Oc3ccc(-c4ccc(Oc5ccc(N6C(=O)C(c7ccccc7)=C(c7ccc([*])cc7)C6=O)cc5)cc4)cc3)cc2)C1=O | [16 empty] | 555.15 | [21 empty] | Kunchapu S, Jablonka KM. PolyMetriX: An Ecosystem for Digital Polymer Chemistry. ChemRxiv. 2025; doi:10.26434/chemrxiv-2025-s2f2r-v775
21987 | Unknown | [*]C1=C(c2ccccc2)C(=O)N(c2ccc(Oc3ccc(N4C(=O)C(c5ccccc5)=C(c5ccc([*])cc5)C4=O)cc3)cc2)C1=O | [16 empty] | 566.15 | [21 empty] | Kunchapu S, Jablonka KM. PolyMetriX: An Ecosystem for Digital Polymer Chemistry. ChemRxiv. 2025; doi:10.26434/chemrxiv-2025-s2f2r-v776
21988 | Unknown | [*]C1=C(c2ccccc2)C(=O)N(c2ccc(Oc3ccc(Oc4ccc(N5C(=O)C(c6ccccc6)=C(c6ccc([*])cc6)C5=O)cc4)cc3)cc2)C1=O | [16 empty] | 540.15 | [21 empty] | Kunchapu S, Jablonka KM. PolyMetriX: An Ecosystem for Digital Polymer Chemistry. ChemRxiv. 2025; doi:10.26434/chemrxiv-2025-s2f2r-v777
21989 | Unknown | [*]C1C(=O)N(C(C)(C)C)C(=O)C1[*] | [16 empty] | 468.15 | [21 empty] | Kunchapu S, Jablonka KM. PolyMetriX: An Ecosystem for Digital Polymer Chemistry. ChemRxiv. 2025; doi:10.26434/chemrxiv-2025-s2f2r-v778
21990 | Unknown | [*]C1C(=O)N(C(C)CC)C(=O)C1[*] | [16 empty] | 478.15 | [21 empty] | Kunchapu S, Jablonka KM. PolyMetriX: An Ecosystem for Digital Polymer Chemistry. ChemRxiv. 2025; doi:10.26434/chemrxiv-2025-s2f2r-v779
21991 | Unknown | [*]C1C(=O)N(C2CCCCC2)C(=O)C1[*] | [16 empty] | 505.15 | [21 empty] | Kunchapu S, Jablonka KM. PolyMetriX: An Ecosystem for Digital Polymer Chemistry. ChemRxiv. 2025; doi:10.26434/chemrxiv-2025-s2f2r-v780
21992 | Unknown | [*]C1C(=O)N(CCCCCCCCOc2ccc(-c3ccc(C#N)cc3)cc2)C(=O)C1[*] | [16 empty] | 316.15 | [21 empty] | Kunchapu S, Jablonka KM. PolyMetriX: An Ecosystem for Digital Polymer Chemistry. ChemRxiv. 2025; doi:10.26434/chemrxiv-2025-s2f2r-v781
21993 | Unknown | [*]C1C(=O)N(CCCCCCCOc2ccc(-c3ccc(C#N)cc3)cc2)C(=O)C1[*] | [16 empty] | 334.15 | [21 empty] | Kunchapu S, Jablonka KM. PolyMetriX: An Ecosystem for Digital Polymer Chemistry. ChemRxiv. 2025; doi:10.26434/chemrxiv-2025-s2f2r-v782
21994 | Unknown | [*]C1C(=O)N(CCCCCCOc2ccc(-c3ccc(C#N)cc3)cc2)C(=O)C1[*] | [16 empty] | 349.15 | [21 empty] | Kunchapu S, Jablonka KM. PolyMetriX: An Ecosystem for Digital Polymer Chemistry. ChemRxiv. 2025; doi:10.26434/chemrxiv-2025-s2f2r-v783
21995 | Unknown | [*]C1C(=O)N(CCCCCOc2ccc(-c3ccc(C#N)cc3)cc2)C(=O)C1[*] | [16 empty] | 348.15 | [21 empty] | Kunchapu S, Jablonka KM. PolyMetriX: An Ecosystem for Digital Polymer Chemistry. ChemRxiv. 2025; doi:10.26434/chemrxiv-2025-s2f2r-v784
21996 | Unknown | [*]C1C(=O)N(CCCCOc2ccc(-c3ccc(C#N)cc3)cc2)C(=O)C1[*] | [16 empty] | 388.15 | [21 empty] | Kunchapu S, Jablonka KM. PolyMetriX: An Ecosystem for Digital Polymer Chemistry. ChemRxiv. 2025; doi:10.26434/chemrxiv-2025-s2f2r-v785
21997 | Unknown | [*]C1C(=O)N(CCCOc2ccc(-c3ccc(C#N)cc3)cc2)C(=O)C1[*] | [16 empty] | 403.15 | [21 empty] | Kunchapu S, Jablonka KM. PolyMetriX: An Ecosystem for Digital Polymer Chemistry. ChemRxiv. 2025; doi:10.26434/chemrxiv-2025-s2f2r-v786
21998 | Unknown | [*]C1C(=O)N(CCOc2ccc(-c3ccc(C#N)cc3)cc2)C(=O)C1[*] | [16 empty] | 423.15 | [21 empty] | Kunchapu S, Jablonka KM. PolyMetriX: An Ecosystem for Digital Polymer Chemistry. ChemRxiv. 2025; doi:10.26434/chemrxiv-2025-s2f2r-v787
21999 | Unknown | [*]C1C(=O)N(c2c(CC)cccc2CC)C(=O)C1[*] | [16 empty] | 561.15 | [21 empty] | Kunchapu S, Jablonka KM. PolyMetriX: An Ecosystem for Digital Polymer Chemistry. ChemRxiv. 2025; doi:10.26434/chemrxiv-2025-s2f2r-v788
22000 | Unknown | [*]C1C(=O)N(c2cc(Br)c(O[Si](C)(C)C(C)(C)C)c(Br)c2)C(=O)C1[*] | [16 empty] | 437.15 | [21 empty] | Kunchapu S, Jablonka KM. PolyMetriX: An Ecosystem for Digital Polymer Chemistry. ChemRxiv. 2025; doi:10.26434/chemrxiv-2025-s2f2r-v789
22001 | Unknown | [*]C1C(=O)N(c2cc(Br)c(O[Si](C)(C)C)c(Br)c2)C(=O)C1[*] | [16 empty] | 440.15 | [21 empty] | Kunchapu S, Jablonka KM. PolyMetriX: An Ecosystem for Digital Polymer Chemistry. ChemRxiv. 2025; doi:10.26434/chemrxiv-2025-s2f2r-v790
22002 | Unknown | [*]C1C(=O)N(c2cc(Br)c(O[Si](CC)(CC)CC)c(Br)c2)C(=O)C1[*] | [16 empty] | 433.15 | [21 empty] | Kunchapu S, Jablonka KM. PolyMetriX: An Ecosystem for Digital Polymer Chemistry. ChemRxiv. 2025; doi:10.26434/chemrxiv-2025-s2f2r-v791
22003 | Unknown | [*]C1C(=O)N(c2cc(Br)c(O[Si](c3ccccc3)(c3ccccc3)c3ccccc3)c(Br)c2)C(=O)C1[*] | [16 empty] | 452.15 | [21 empty] | Kunchapu S, Jablonka KM. PolyMetriX: An Ecosystem for Digital Polymer Chemistry. ChemRxiv. 2025; doi:10.26434/chemrxiv-2025-s2f2r-v792
22004 | Unknown | [*]C1C(=O)N(c2ccc(O[Si](C)(C)C(C)(C)C)cc2)C(=O)C1[*] | [16 empty] | 442.15 | [21 empty] | Kunchapu S, Jablonka KM. PolyMetriX: An Ecosystem for Digital Polymer Chemistry. ChemRxiv. 2025; doi:10.26434/chemrxiv-2025-s2f2r-v793
22005 | Unknown | [*]C1C(=O)N(c2ccc(O[Si](C)(C)C)cc2)C(=O)C1[*] | [16 empty] | 445.15 | [21 empty] | Kunchapu S, Jablonka KM. PolyMetriX: An Ecosystem for Digital Polymer Chemistry. ChemRxiv. 2025; doi:10.26434/chemrxiv-2025-s2f2r-v794
22006 | Unknown | [*]C1C(=O)N(c2ccc(O[Si](CC)(CC)CC)cc2)C(=O)C1[*] | [16 empty] | 438.15 | [21 empty] | Kunchapu S, Jablonka KM. PolyMetriX: An Ecosystem for Digital Polymer Chemistry. ChemRxiv. 2025; doi:10.26434/chemrxiv-2025-s2f2r-v795
22007 | Unknown | [*]C1C(=O)N(c2ccc(O[Si](c3ccccc3)(c3ccccc3)c3ccccc3)cc2)C(=O)C1[*] | [16 empty] | 456.15 | [21 empty] | Kunchapu S, Jablonka KM. PolyMetriX: An Ecosystem for Digital Polymer Chemistry. ChemRxiv. 2025; doi:10.26434/chemrxiv-2025-s2f2r-v796
22008 | Unknown | [*]C1C(=O)N(c2ccccc2C(=O)OC)C(=O)C1[*] | [16 empty] | 532.15 | [21 empty] | Kunchapu S, Jablonka KM. PolyMetriX: An Ecosystem for Digital Polymer Chemistry. ChemRxiv. 2025; doi:10.26434/chemrxiv-2025-s2f2r-v797
22009 | Unknown | [*]C1C(=O)N(c2ccccc2C(=O)OCC)C(=O)C1[*] | [16 empty] | 503.15 | [21 empty] | Kunchapu S, Jablonka KM. PolyMetriX: An Ecosystem for Digital Polymer Chemistry. ChemRxiv. 2025; doi:10.26434/chemrxiv-2025-s2f2r-v798
22010 | Unknown | [*]C1C(=O)N(c2ccccc2C(=O)OCCCC)C(=O)C1[*] | [16 empty] | 454.15 | [21 empty] | Kunchapu S, Jablonka KM. PolyMetriX: An Ecosystem for Digital Polymer Chemistry. ChemRxiv. 2025; doi:10.26434/chemrxiv-2025-s2f2r-v799
22011 | Unknown | [*]C1C(=O)N(c2ccccc2C)C(=O)C1[*] | [16 empty] | 608.15 | [21 empty] | Kunchapu S, Jablonka KM. PolyMetriX: An Ecosystem for Digital Polymer Chemistry. ChemRxiv. 2025; doi:10.26434/chemrxiv-2025-s2f2r-v800
22012 | Unknown | [*]C1C(=O)OC(=O)C1C1C2CC(C(=O)OC(C)CC)C(C2)C1[*] | [16 empty] | 448.15 | [21 empty] | Kunchapu S, Jablonka KM. PolyMetriX: An Ecosystem for Digital Polymer Chemistry. ChemRxiv. 2025; doi:10.26434/chemrxiv-2025-s2f2r-v801
22013 | Unknown | [*]C1C(=O)OC(=O)C1C1C2CC(C(=O)OC3CCCCC3)C(C2)C1[*] | [16 empty] | 468.15 | [21 empty] | Kunchapu S, Jablonka KM. PolyMetriX: An Ecosystem for Digital Polymer Chemistry. ChemRxiv. 2025; doi:10.26434/chemrxiv-2025-s2f2r-v802
22014 | Unknown | [*]C1C(=O)OC(=O)C1C1C2CC(C(=O)OCCOCC)C(C2)C1[*] | [16 empty] | 428.15 | [21 empty] | Kunchapu S, Jablonka KM. PolyMetriX: An Ecosystem for Digital Polymer Chemistry. ChemRxiv. 2025; doi:10.26434/chemrxiv-2025-s2f2r-v803
22015 | Unknown | [*]C1C(=O)OC(=O)C1C1C2CC(COCCC)C(C2)C1[*] | [16 empty] | 482.15 | [21 empty] | Kunchapu S, Jablonka KM. PolyMetriX: An Ecosystem for Digital Polymer Chemistry. ChemRxiv. 2025; doi:10.26434/chemrxiv-2025-s2f2r-v804
22016 | Unknown | [*]C1C([*])C2CC1C(C(=O)OCC13CC4CC(CC(C4)C1)C3)C2C(=O)OCC12CC3CC(CC(C3)C1)C2 | [16 empty] | 601.15 | [21 empty] | Kunchapu S, Jablonka KM. PolyMetriX: An Ecosystem for Digital Polymer Chemistry. ChemRxiv. 2025; doi:10.26434/chemrxiv-2025-s2f2r-v805
22017 | Unknown | [*]C1C([*])C2CC1C(C(=O)OCC1CC3CCC1C3)C2C(=O)OCC1CC2CCC1C2 | [16 empty] | 593.15 | [21 empty] | Kunchapu S, Jablonka KM. PolyMetriX: An Ecosystem for Digital Polymer Chemistry. ChemRxiv. 2025; doi:10.26434/chemrxiv-2025-s2f2r-v806
22018 | Unknown | [*]C1C([*])C2CC1C(C(=O)OCCC13CC4CC(CC(C4)C1)C3)C2C(=O)OCCC12CC3CC(CC(C3)C1)C2 | [16 empty] | 573.15 | [21 empty] | Kunchapu S, Jablonka KM. PolyMetriX: An Ecosystem for Digital Polymer Chemistry. ChemRxiv. 2025; doi:10.26434/chemrxiv-2025-s2f2r-v807
22019 | Unknown | [*]C1C([*])C2CC1C(C(=O)OCCC1CC3CCC1C3)C2C(=O)OCCC1CC2CCC1C2 | [16 empty] | 533.15 | [21 empty] | Kunchapu S, Jablonka KM. PolyMetriX: An Ecosystem for Digital Polymer Chemistry. ChemRxiv. 2025; doi:10.26434/chemrxiv-2025-s2f2r-v808
22020 | Unknown | [*]C1C([*])C2CC1C(C(=O)OCCCc1ccccc1)C2C(=O)OCCCc1ccccc1 | [16 empty] | 473.15 | [21 empty] | Kunchapu S, Jablonka KM. PolyMetriX: An Ecosystem for Digital Polymer Chemistry. ChemRxiv. 2025; doi:10.26434/chemrxiv-2025-s2f2r-v809
22021 | Unknown | [*]C1C([*])C2CC1C(C(=O)OCCc1ccccc1)C2C(=O)OCCc1ccccc1 | [16 empty] | 527.15 | [21 empty] | Kunchapu S, Jablonka KM. PolyMetriX: An Ecosystem for Digital Polymer Chemistry. ChemRxiv. 2025; doi:10.26434/chemrxiv-2025-s2f2r-v810
22022 | Unknown | [*]C1C([*])C2CC1C(C(=O)OCc1ccccc1)C2C(=O)OCc1ccccc1 | [16 empty] | 550.15 | [21 empty] | Kunchapu S, Jablonka KM. PolyMetriX: An Ecosystem for Digital Polymer Chemistry. ChemRxiv. 2025; doi:10.26434/chemrxiv-2025-s2f2r-v811
22023 | Unknown | [*]C1C([*])C2CC1C(COCc1ccccc1)C2COCc1ccccc1 | [16 empty] | 449.15 | [21 empty] | Kunchapu S, Jablonka KM. PolyMetriX: An Ecosystem for Digital Polymer Chemistry. ChemRxiv. 2025; doi:10.26434/chemrxiv-2025-s2f2r-v812
22024 | Unknown | [*]C1C([*])C2CC1C1C=CCC12 | [16 empty] | 418.15 | [21 empty] | Kunchapu S, Jablonka KM. PolyMetriX: An Ecosystem for Digital Polymer Chemistry. ChemRxiv. 2025; doi:10.26434/chemrxiv-2025-s2f2r-v813
22025 | Unknown | [*]C1C2C/C(=C\C)C(C2)C1[*] | [16 empty] | 334.55 | [21 empty] | Kunchapu S, Jablonka KM. PolyMetriX: An Ecosystem for Digital Polymer Chemistry. ChemRxiv. 2025; doi:10.26434/chemrxiv-2025-s2f2r-v814
22026 | Unknown | [*]C1C2CC(C(=O)OCCc3ccc(N(c4ccccc4)c4cccc(C)c4)cc3)C(C2)C1[*] | [16 empty] | 578.15 | [21 empty] | Kunchapu S, Jablonka KM. PolyMetriX: An Ecosystem for Digital Polymer Chemistry. ChemRxiv. 2025; doi:10.26434/chemrxiv-2025-s2f2r-v815
22027 | Unknown | [*]C1C2CC(C(=O)OCCc3ccc(N(c4ccccc4)c4cccc5ccccc45)cc3)C(C2)C1[*] | [16 empty] | 606.15 | [21 empty] | Kunchapu S, Jablonka KM. PolyMetriX: An Ecosystem for Digital Polymer Chemistry. ChemRxiv. 2025; doi:10.26434/chemrxiv-2025-s2f2r-v816
22028 | Unknown | [*]C1C2CC(C(=O)OCCc3ccc(N(c4ccccc4)c4ccccc4)cc3)C(C2)C1[*] | [16 empty] | 580.15 | [21 empty] | Kunchapu S, Jablonka KM. PolyMetriX: An Ecosystem for Digital Polymer Chemistry. ChemRxiv. 2025; doi:10.26434/chemrxiv-2025-s2f2r-v817
22029 | Unknown | [*]C1C2CC(C)C(C2)C1[*] | [16 empty] | 623.15 | [21 empty] | Kunchapu S, Jablonka KM. PolyMetriX: An Ecosystem for Digital Polymer Chemistry. ChemRxiv. 2025; doi:10.26434/chemrxiv-2025-s2f2r-v818
22030 | Unknown | [*]C1C2CC(C1[*])C([Si](C)(C)C)C2 | [16 empty] | 576.15 | [21 empty] | Kunchapu S, Jablonka KM. PolyMetriX: An Ecosystem for Digital Polymer Chemistry. ChemRxiv. 2025; doi:10.26434/chemrxiv-2025-s2f2r-v819
22031 | Unknown | [*]C1C2CC(CCCCCCCCC(=O)OCC)C(C2)C1[*] | [16 empty] | 407.15 | [21 empty] | Kunchapu S, Jablonka KM. PolyMetriX: An Ecosystem for Digital Polymer Chemistry. ChemRxiv. 2025; doi:10.26434/chemrxiv-2025-s2f2r-v820
22032 | Unknown | [*]C1C2CC(CCCCc3ccccc3)C(C2)C1[*] | [16 empty] | 421.15 | [21 empty] | Kunchapu S, Jablonka KM. PolyMetriX: An Ecosystem for Digital Polymer Chemistry. ChemRxiv. 2025; doi:10.26434/chemrxiv-2025-s2f2r-v821
22033 | Unknown | [*]C1C2CCC(C2)C1S([*])(=O)=O | [16 empty] | 306.15 | [21 empty] | Kunchapu S, Jablonka KM. PolyMetriX: An Ecosystem for Digital Polymer Chemistry. ChemRxiv. 2025; doi:10.26434/chemrxiv-2025-s2f2r-v822
22034 | Unknown | [*]C1C2CCC(C2)C1[*] | [16 empty] | 513.15 | [21 empty] | Kunchapu S, Jablonka KM. PolyMetriX: An Ecosystem for Digital Polymer Chemistry. ChemRxiv. 2025; doi:10.26434/chemrxiv-2025-s2f2r-v823
22035 | Unknown | [*]C1C=C(C)C2C(=O)N(c3ccc(N4C(=O)CC([*])C4=O)cc3)C(=O)C2C1 | [16 empty] | 600.15 | [21 empty] | Kunchapu S, Jablonka KM. PolyMetriX: An Ecosystem for Digital Polymer Chemistry. ChemRxiv. 2025; doi:10.26434/chemrxiv-2025-s2f2r-v824
22036 | Unknown | [*]C1C=C(C)C2C(=O)N(c3ccc(Oc4ccc(N5C(=O)CC([*])C5=O)cc4)cc3)C(=O)C2C1 | [16 empty] | 551.15 | [21 empty] | Kunchapu S, Jablonka KM. PolyMetriX: An Ecosystem for Digital Polymer Chemistry. ChemRxiv. 2025; doi:10.26434/chemrxiv-2025-s2f2r-v825
22037 | Unknown | [*]C1C=C(CCCCCC)C([*])S1 | [16 empty] | 331.2 | [21 empty] | Kunchapu S, Jablonka KM. PolyMetriX: An Ecosystem for Digital Polymer Chemistry. ChemRxiv. 2025; doi:10.26434/chemrxiv-2025-s2f2r-v826
22038 | Unknown | [*]C1C=CC([*])CC1 | [16 empty] | 398.65 | [21 empty] | Kunchapu S, Jablonka KM. PolyMetriX: An Ecosystem for Digital Polymer Chemistry. ChemRxiv. 2025; doi:10.26434/chemrxiv-2025-s2f2r-v827
22039 | Unknown | [*]C1CC(C)(C)CC(C)(CN2C(=O)c3ccc(-c4ccc5c(c4)C(=O)N([*])C5=O)cc3C2=O)C1 | [16 empty] | 584.15 | [21 empty] | Kunchapu S, Jablonka KM. PolyMetriX: An Ecosystem for Digital Polymer Chemistry. ChemRxiv. 2025; doi:10.26434/chemrxiv-2025-s2f2r-v828
22040 | Unknown | [*]C1CC(C)(C)CC(C)(CN2C(=O)c3ccc(C(=O)c4ccc5c(c4)C(=O)N([*])C5=O)cc3C2=O)C1 | [16 empty] | 548.15 | [21 empty] | Kunchapu S, Jablonka KM. PolyMetriX: An Ecosystem for Digital Polymer Chemistry. ChemRxiv. 2025; doi:10.26434/chemrxiv-2025-s2f2r-v829
22041 | Unknown | [*]C1CC(C)(C)CC(C)(CN2C(=O)c3ccc(C(c4ccc5c(c4)C(=O)N([*])C5=O)(C(F)(F)F)C(F)(F)F)cc3C2=O)C1 | [16 empty] | 551.15 | [21 empty] | Kunchapu S, Jablonka KM. PolyMetriX: An Ecosystem for Digital Polymer Chemistry. ChemRxiv. 2025; doi:10.26434/chemrxiv-2025-s2f2r-v830
22042 | Unknown | [*]C1CC(C)(C)CC(C)(CN2C(=O)c3ccc(Oc4ccc5c(c4)C(=O)N([*])C5=O)cc3C2=O)C1 | [16 empty] | 539.15 | [21 empty] | Kunchapu S, Jablonka KM. PolyMetriX: An Ecosystem for Digital Polymer Chemistry. ChemRxiv. 2025; doi:10.26434/chemrxiv-2025-s2f2r-v831
22043 | Unknown | [*]C1CC([*])(C#N)C1 | [16 empty] | 493.15 | [21 empty] | Kunchapu S, Jablonka KM. PolyMetriX: An Ecosystem for Digital Polymer Chemistry. ChemRxiv. 2025; doi:10.26434/chemrxiv-2025-s2f2r-v832
22044 | Unknown | [*]C1CC2CC1C([*])C2CCCC | [16 empty] | 508.15 | [21 empty] | Kunchapu S, Jablonka KM. PolyMetriX: An Ecosystem for Digital Polymer Chemistry. ChemRxiv. 2025; doi:10.26434/chemrxiv-2025-s2f2r-v833
22045 | Unknown | [*]C1CC2CC1C([*])C2CCCCCC | [16 empty] | 525.15 | [21 empty] | Kunchapu S, Jablonka KM. PolyMetriX: An Ecosystem for Digital Polymer Chemistry. ChemRxiv. 2025; doi:10.26434/chemrxiv-2025-s2f2r-v834
22046 | Unknown | [*]C1CCC(CC2CCC(N3C(=O)C4C5C=CC(C6C(=O)N([*])C(=O)C56)C4C3=O)CC2)CC1 | [16 empty] | 512.15 | [21 empty] | Kunchapu S, Jablonka KM. PolyMetriX: An Ecosystem for Digital Polymer Chemistry. ChemRxiv. 2025; doi:10.26434/chemrxiv-2025-s2f2r-v835
22047 | Unknown | [*]C1CCC([*])C1 | [16 empty] | 338.25 | [21 empty] | Kunchapu S, Jablonka KM. PolyMetriX: An Ecosystem for Digital Polymer Chemistry. ChemRxiv. 2025; doi:10.26434/chemrxiv-2025-s2f2r-v836
22048 | Unknown | [*]C1CCC2C(=O)N(c3ccc(Cc4ccc(N5C(=O)C6CCC([*])CC6C5=O)cc4)cc3)C(=O)C2C1 | [16 empty] | 533.15 | [21 empty] | Kunchapu S, Jablonka KM. PolyMetriX: An Ecosystem for Digital Polymer Chemistry. ChemRxiv. 2025; doi:10.26434/chemrxiv-2025-s2f2r-v837
22049 | Unknown | [*]C1CCC2C(=O)N(c3ccc(Oc4ccc(N5C(=O)C6CCC([*])CC6C5=O)cc4)cc3)C(=O)C2C1 | [16 empty] | 530.15 | [21 empty] | Kunchapu S, Jablonka KM. PolyMetriX: An Ecosystem for Digital Polymer Chemistry. ChemRxiv. 2025; doi:10.26434/chemrxiv-2025-s2f2r-v838
22050 | Unknown | [*]C1CCC2C(=O)N(c3ccc(Oc4ccc(Oc5ccc(N6C(=O)C7CCC([*])CC7C6=O)cc5)cc4)cc3)C(=O)C2C1 | [16 empty] | 511.15 | [21 empty] | Kunchapu S, Jablonka KM. PolyMetriX: An Ecosystem for Digital Polymer Chemistry. ChemRxiv. 2025; doi:10.26434/chemrxiv-2025-s2f2r-v839
22051 | Unknown | [*]C1CCC2C(=O)N(c3ccc(Oc4ccc(Oc5ccc(Oc6ccc(N7C(=O)C8CCC([*])CC8C7=O)cc6)cc5)cc4)cc3)C(=O)C2C1 | [16 empty] | 490.15 | [21 empty] | Kunchapu S, Jablonka KM. PolyMetriX: An Ecosystem for Digital Polymer Chemistry. ChemRxiv. 2025; doi:10.26434/chemrxiv-2025-s2f2r-v840
22052 | Unknown | [*]C1CCC2C(=O)N(c3ccc(Oc4ccc(S(=O)(=O)c5ccc(Oc6ccc(N7C(=O)C8CCC([*])CC8C7=O)cc6)cc5)cc4)cc3)C(=O)C2C1 | [16 empty] | 529.65 | [21 empty] | Kunchapu S, Jablonka KM. PolyMetriX: An Ecosystem for Digital Polymer Chemistry. ChemRxiv. 2025; doi:10.26434/chemrxiv-2025-s2f2r-v841
22053 | Unknown | [*]C1CCC2C(=O)N(c3ccc(Oc4cccc(Oc5ccc(N6C(=O)C7CCC([*])CC7C6=O)cc5)c4)cc3)C(=O)C2C1 | [16 empty] | 488.15 | [21 empty] | Kunchapu S, Jablonka KM. PolyMetriX: An Ecosystem for Digital Polymer Chemistry. ChemRxiv. 2025; doi:10.26434/chemrxiv-2025-s2f2r-v842
22054 | Unknown | [*]C1CCC2C(=O)N(c3cccc(N4C(=O)C5CCC([*])CC5C4=O)c3)C(=O)C2C1 | [16 empty] | 536.15 | [21 empty] | Kunchapu S, Jablonka KM. PolyMetriX: An Ecosystem for Digital Polymer Chemistry. ChemRxiv. 2025; doi:10.26434/chemrxiv-2025-s2f2r-v843
22055 | Unknown | [*]C1CCCC(S([*])(=O)=O)C1 | [16 empty] | 381.15 | [21 empty] | Kunchapu S, Jablonka KM. PolyMetriX: An Ecosystem for Digital Polymer Chemistry. ChemRxiv. 2025; doi:10.26434/chemrxiv-2025-s2f2r-v844
22056 | Unknown | [*]C1CCCCC1S([*])(=O)=O | [16 empty] | 350.15 | [21 empty] | Kunchapu S, Jablonka KM. PolyMetriX: An Ecosystem for Digital Polymer Chemistry. ChemRxiv. 2025; doi:10.26434/chemrxiv-2025-s2f2r-v845
22057 | Unknown | [*]C1CCOC1[*] | [16 empty] | 404.15 | [21 empty] | Kunchapu S, Jablonka KM. PolyMetriX: An Ecosystem for Digital Polymer Chemistry. ChemRxiv. 2025; doi:10.26434/chemrxiv-2025-s2f2r-v846
22058 | Unknown | [*]C1Cc2ccccc2C1[*] | [16 empty] | 461.65 | [21 empty] | Kunchapu S, Jablonka KM. PolyMetriX: An Ecosystem for Digital Polymer Chemistry. ChemRxiv. 2025; doi:10.26434/chemrxiv-2025-s2f2r-v847
22059 | Unknown | [*]C1OC(C(F)(F)F)(C(F)(F)F)OC1([*])F | [16 empty] | 529.15 | [21 empty] | Kunchapu S, Jablonka KM. PolyMetriX: An Ecosystem for Digital Polymer Chemistry. ChemRxiv. 2025; doi:10.26434/chemrxiv-2025-s2f2r-v848
22060 | Unknown | [*]C1OCCCC1C1C(=O)OC(=O)C1[*] | [16 empty] | 483.15 | [21 empty] | Kunchapu S, Jablonka KM. PolyMetriX: An Ecosystem for Digital Polymer Chemistry. ChemRxiv. 2025; doi:10.26434/chemrxiv-2025-s2f2r-v849
22061 | Unknown | [*]C1OCOC(C([*])(F)F)C1(F)F | [16 empty] | 398.15 | [21 empty] | Kunchapu S, Jablonka KM. PolyMetriX: An Ecosystem for Digital Polymer Chemistry. ChemRxiv. 2025; doi:10.26434/chemrxiv-2025-s2f2r-v850
22062 | Unknown | [*]C1Oc2ccccc2C1[*] | [16 empty] | 338.35 | [21 empty] | Kunchapu S, Jablonka KM. PolyMetriX: An Ecosystem for Digital Polymer Chemistry. ChemRxiv. 2025; doi:10.26434/chemrxiv-2025-s2f2r-v851
22063 | Unknown | [*]C1c2cccc3cccc(c23)C1[*] | [16 empty] | 523.15 | [21 empty] | Kunchapu S, Jablonka KM. PolyMetriX: An Ecosystem for Digital Polymer Chemistry. ChemRxiv. 2025; doi:10.26434/chemrxiv-2025-s2f2r-v852
22064 | Unknown | [*]C=C(C#N)C(=O)OCCCCCCCCCCOC(=O)/C(C#N)=C/c1ccc2c(c1)c1cc([*])ccc1n2CCCCCCC | [16 empty] | 332.15 | [21 empty] | Kunchapu S, Jablonka KM. PolyMetriX: An Ecosystem for Digital Polymer Chemistry. ChemRxiv. 2025; doi:10.26434/chemrxiv-2025-s2f2r-v853
22065 | Unknown | [*]C=C(C#N)C(=O)OCCCCCCCCCCOC(=O)/C(C#N)=C/c1ccc2c(c1)c1cc([*])ccc1n2CCCCCCCCCCCCCC | [16 empty] | 308.15 | [21 empty] | Kunchapu S, Jablonka KM. PolyMetriX: An Ecosystem for Digital Polymer Chemistry. ChemRxiv. 2025; doi:10.26434/chemrxiv-2025-s2f2r-v854
22066 | Unknown | [*]C=C(C#N)C(=O)OCCCCCCOC(=O)/C(C#N)=C/c1ccc2c(c1)c1cc([*])ccc1n2CCCCCCC | [16 empty] | 360.15 | [21 empty] | Kunchapu S, Jablonka KM. PolyMetriX: An Ecosystem for Digital Polymer Chemistry. ChemRxiv. 2025; doi:10.26434/chemrxiv-2025-s2f2r-v855
22067 | Unknown | [*]C=C(C#N)C(=O)OCCCCCCOC(=O)/C(C#N)=C/c1ccc2c(c1)c1cc([*])ccc1n2CCCCCCCCCCCCCC | [16 empty] | 326.15 | [21 empty] | Kunchapu S, Jablonka KM. PolyMetriX: An Ecosystem for Digital Polymer Chemistry. ChemRxiv. 2025; doi:10.26434/chemrxiv-2025-s2f2r-v856
22068 | Unknown | [*]C=C(C#N)c1cc(OCCCCCCCC)c(C(C#N)=Cc2cc(OCCCCCCCC)c([*])cc2OC)cc1OC | [16 empty] | 447.15 | [21 empty] | Kunchapu S, Jablonka KM. PolyMetriX: An Ecosystem for Digital Polymer Chemistry. ChemRxiv. 2025; doi:10.26434/chemrxiv-2025-s2f2r-v857
22069 | Unknown | [*]C=C(C#N)c1cc(OCCCCCCCCCC)c(C(C#N)=Cc2cc(OCCCCCCCCCC)c([*])cc2OC)cc1OC | [16 empty] | 471.15 | [21 empty] | Kunchapu S, Jablonka KM. PolyMetriX: An Ecosystem for Digital Polymer Chemistry. ChemRxiv. 2025; doi:10.26434/chemrxiv-2025-s2f2r-v858
22070 | Unknown | [*]C=C(C#N)c1cc(OCCCCCCCCCCCC)c(C(C#N)=Cc2cc(OCCCCCCCCCCCC)c([*])cc2OC)cc1OC | [16 empty] | 454.15 | [21 empty] | Kunchapu S, Jablonka KM. PolyMetriX: An Ecosystem for Digital Polymer Chemistry. ChemRxiv. 2025; doi:10.26434/chemrxiv-2025-s2f2r-v859
22071 | Unknown | [*]C=C(C#N)c1cc(OCCCCCCCCCCCCCCCC)c(C(C#N)=Cc2cc(OCCCCCCCCCCCCCCCC)c([*])cc2OC)cc1OC | [16 empty] | 463.15 | [21 empty] | Kunchapu S, Jablonka KM. PolyMetriX: An Ecosystem for Digital Polymer Chemistry. ChemRxiv. 2025; doi:10.26434/chemrxiv-2025-s2f2r-v860
22072 | Unknown | [*]C=C(C#N)c1ccc2c3ccc(C(C#N)=Cc4cc(OCC(CC)CCCC)c([*])cc4OCC(CC)CCCC)cc3n(CC(CC)CCCC)c2c1 | [16 empty] | 345.15 | [21 empty] | Kunchapu S, Jablonka KM. PolyMetriX: An Ecosystem for Digital Polymer Chemistry. ChemRxiv. 2025; doi:10.26434/chemrxiv-2025-s2f2r-v861
22073 | Unknown | [*]C=C(C)CC([*])(C)C(=O)OC | [16 empty] | 297.15 | [21 empty] | Kunchapu S, Jablonka KM. PolyMetriX: An Ecosystem for Digital Polymer Chemistry. ChemRxiv. 2025; doi:10.26434/chemrxiv-2025-s2f2r-v862
22074 | Unknown | [*]C=C([*])c1ccccc1 | [16 empty] | 324 | [21 empty] | Kunchapu S, Jablonka KM. PolyMetriX: An Ecosystem for Digital Polymer Chemistry. ChemRxiv. 2025; doi:10.26434/chemrxiv-2025-s2f2r-v863
22075 | Unknown | [*]C=C(c1ccc(C(=Cc2cc(OC)c([*])cc2OC)c2ccc(C(F)(F)F)cc2)cc1)c1ccc(C(F)(F)F)cc1 | [16 empty] | 481.15 | [21 empty] | Kunchapu S, Jablonka KM. PolyMetriX: An Ecosystem for Digital Polymer Chemistry. ChemRxiv. 2025; doi:10.26434/chemrxiv-2025-s2f2r-v864
22076 | Unknown | [*]C=C(c1ccc(F)cc1)c1ccc(-c2ccc(C(=Cc3cc(OC)c([*])cc3OC)c3ccc(F)cc3)cc2)cc1 | [16 empty] | 474.15 | [21 empty] | Kunchapu S, Jablonka KM. PolyMetriX: An Ecosystem for Digital Polymer Chemistry. ChemRxiv. 2025; doi:10.26434/chemrxiv-2025-s2f2r-v865
22077 | Unknown | [*]C=C(c1ccc(F)cc1)c1ccc(C(=Cc2cc(OC)c([*])cc2OC)c2ccc(F)cc2)cc1 | [16 empty] | 466.15 | [21 empty] | Kunchapu S, Jablonka KM. PolyMetriX: An Ecosystem for Digital Polymer Chemistry. ChemRxiv. 2025; doi:10.26434/chemrxiv-2025-s2f2r-v866
22078 | Unknown | [*]C=C(c1ccc(F)cc1)c1ccc(Oc2ccc(C(=Cc3cc(OC)c([*])cc3OC)c3ccc(F)cc3)cc2)cc1 | [16 empty] | 460.15 | [21 empty] | Kunchapu S, Jablonka KM. PolyMetriX: An Ecosystem for Digital Polymer Chemistry. ChemRxiv. 2025; doi:10.26434/chemrxiv-2025-s2f2r-v867
22079 | Unknown | [*]C=C(c1ccc(F)cc1)c1ccc2cc(C(=Cc3cc(OC)c([*])cc3OC)c3ccc(F)cc3)ccc2c1 | [16 empty] | 481.15 | [21 empty] | Kunchapu S, Jablonka KM. PolyMetriX: An Ecosystem for Digital Polymer Chemistry. ChemRxiv. 2025; doi:10.26434/chemrxiv-2025-s2f2r-v868
22080 | Unknown | [*]C=C(c1ccc(Oc2ccc(C(=Cc3cc(OC)c([*])cc3OC)c3ccc(C(F)(F)F)cc3)cc2)cc1)c1ccc(C(F)(F)F)cc1 | [16 empty] | 467.15 | [21 empty] | Kunchapu S, Jablonka KM. PolyMetriX: An Ecosystem for Digital Polymer Chemistry. ChemRxiv. 2025; doi:10.26434/chemrxiv-2025-s2f2r-v869
22081 | Unknown | [*]C=C(c1ccccc1)c1ccc(-c2ccc(C(=Cc3cc(OC)c([*])cc3OC)c3ccccc3)cc2)cc1 | [16 empty] | 496.15 | [21 empty] | Kunchapu S, Jablonka KM. PolyMetriX: An Ecosystem for Digital Polymer Chemistry. ChemRxiv. 2025; doi:10.26434/chemrxiv-2025-s2f2r-v870
22082 | Unknown | [*]C=C(c1ccccc1)c1ccc2c(c1)Sc1ccc(C(=Cc3cc(OCCCCCCCC)c([*])cc3OCCCCCCCC)c3ccccc3)cc1S2 | [16 empty] | 366.15 | [21 empty] | Kunchapu S, Jablonka KM. PolyMetriX: An Ecosystem for Digital Polymer Chemistry. ChemRxiv. 2025; doi:10.26434/chemrxiv-2025-s2f2r-v871
22083 | Unknown | [*]C=C(c1ccccc1)c1ccc2cc(C(=Cc3cc(OC)c([*])cc3OC)c3ccccc3)ccc2c1 | [16 empty] | 471.15 | [21 empty] | Kunchapu S, Jablonka KM. PolyMetriX: An Ecosystem for Digital Polymer Chemistry. ChemRxiv. 2025; doi:10.26434/chemrxiv-2025-s2f2r-v872
22084 | Unknown | [*]C=C1CC/C(=C\c2ccc(OC(=O)c3ccc(/N=C/c4ccc(/C=N/c5ccc(C(=O)Oc6ccc([*])cc6OC)cc5)cc4)cc3)c(OC)c2)C1=O | [16 empty] | 413.15 | [21 empty] | Kunchapu S, Jablonka KM. PolyMetriX: An Ecosystem for Digital Polymer Chemistry. ChemRxiv. 2025; doi:10.26434/chemrxiv-2025-s2f2r-v873
22085 | Unknown | [*]C=C1CC/C(=C\c2ccc(OCCCCCCCCCCOP(=O)(OC)OCCCCCCCCCCOc3ccc([*])cc3OC)c(OC)c2)C1=O | [16 empty] | 321.15 | [21 empty] | Kunchapu S, Jablonka KM. PolyMetriX: An Ecosystem for Digital Polymer Chemistry. ChemRxiv. 2025; doi:10.26434/chemrxiv-2025-s2f2r-v874
22086 | Unknown | [*]C=C1CC/C(=C\c2ccc(OCCCCCCCCOP(=O)(OC)OCCCCCCCCOc3ccc([*])cc3OC)c(OC)c2)C1=O | [16 empty] | 346.15 | [21 empty] | Kunchapu S, Jablonka KM. PolyMetriX: An Ecosystem for Digital Polymer Chemistry. ChemRxiv. 2025; doi:10.26434/chemrxiv-2025-s2f2r-v875
22087 | Unknown | [*]C=C1CC/C(=C\c2ccc(OCCCCCCOP(=O)(OC)OCCCCCCOc3ccc([*])cc3OC)c(OC)c2)C1=O | [16 empty] | 347.15 | [21 empty] | Kunchapu S, Jablonka KM. PolyMetriX: An Ecosystem for Digital Polymer Chemistry. ChemRxiv. 2025; doi:10.26434/chemrxiv-2025-s2f2r-v876
22088 | Unknown | [*]C=C1CC/C(=C\c2ccc(OCCCCOP(=O)(OC)OCCCCOc3ccc([*])cc3OC)c(OC)c2)C1=O | [16 empty] | 348.15 | [21 empty] | Kunchapu S, Jablonka KM. PolyMetriX: An Ecosystem for Digital Polymer Chemistry. ChemRxiv. 2025; doi:10.26434/chemrxiv-2025-s2f2r-v877
22089 | Unknown | [*]C=C1CC/C(=C\c2ccc(OCCOP(=O)(OC)OCCOc3ccc([*])cc3OC)c(OC)c2)C1=O | [16 empty] | 372.15 | [21 empty] | Kunchapu S, Jablonka KM. PolyMetriX: An Ecosystem for Digital Polymer Chemistry. ChemRxiv. 2025; doi:10.26434/chemrxiv-2025-s2f2r-v878
22090 | Unknown | [*]C=C1CCC/C(=C\c2cc(OC)c(OCCCCCCCCCCOc3c(OC)cc([*])cc3OC)c(OC)c2)C1=O | [16 empty] | 322.15 | [21 empty] | Kunchapu S, Jablonka KM. PolyMetriX: An Ecosystem for Digital Polymer Chemistry. ChemRxiv. 2025; doi:10.26434/chemrxiv-2025-s2f2r-v879
22091 | Unknown | [*]C=C1CCC/C(=C\c2cc(OC)c(OCCCCCCCCOc3c(OC)cc([*])cc3OC)c(OC)c2)C1=O | [16 empty] | 335.15 | [21 empty] | Kunchapu S, Jablonka KM. PolyMetriX: An Ecosystem for Digital Polymer Chemistry. ChemRxiv. 2025; doi:10.26434/chemrxiv-2025-s2f2r-v880
22092 | Unknown | [*]C=C1CCC/C(=C\c2cc(OC)c(OCCCCCCOc3c(OC)cc([*])cc3OC)c(OC)c2)C1=O | [16 empty] | 344.15 | [21 empty] | Kunchapu S, Jablonka KM. PolyMetriX: An Ecosystem for Digital Polymer Chemistry. ChemRxiv. 2025; doi:10.26434/chemrxiv-2025-s2f2r-v881
22093 | Unknown | [*]C=C1CCC/C(=C\c2ccc(OC(=O)CCCCCCCCC(=O)Oc3ccc([*])cc3OC)c(OC)c2)C1=O | [16 empty] | 321.2 | [21 empty] | Kunchapu S, Jablonka KM. PolyMetriX: An Ecosystem for Digital Polymer Chemistry. ChemRxiv. 2025; doi:10.26434/chemrxiv-2025-s2f2r-v882
22094 | Unknown | [*]C=C1CCC/C(=C\c2ccc(OC(=O)c3cccc(C(=O)Oc4ccc([*])cc4OC)c3)c(OC)c2)C1=O | [16 empty] | 331.01 | [21 empty] | Kunchapu S, Jablonka KM. PolyMetriX: An Ecosystem for Digital Polymer Chemistry. ChemRxiv. 2025; doi:10.26434/chemrxiv-2025-s2f2r-v883
22095 | Unknown | [*]C=C1CCC/C(=C\c2ccc(OCC(=O)c3ccc(Oc4ccc(C(=O)COc5ccc([*])cc5OC)cc4)cc3)c(OC)c2)C1=O | [16 empty] | 484.9 | [21 empty] | Kunchapu S, Jablonka KM. PolyMetriX: An Ecosystem for Digital Polymer Chemistry. ChemRxiv. 2025; doi:10.26434/chemrxiv-2025-s2f2r-v884
22096 | Unknown | [*]C=C1CCC/C(=C\c2ccc(OCCCCCCCCCCOc3ccc([*])cc3OC)c(OC)c2)C1=O | [16 empty] | 333.15 | [21 empty] | Kunchapu S, Jablonka KM. PolyMetriX: An Ecosystem for Digital Polymer Chemistry. ChemRxiv. 2025; doi:10.26434/chemrxiv-2025-s2f2r-v885
22097 | Unknown | [*]C=C1CCC/C(=C\c2ccc(OCCCCCCCCOc3ccc([*])cc3OC)c(OC)c2)C1=O | [16 empty] | 345.15 | [21 empty] | Kunchapu S, Jablonka KM. PolyMetriX: An Ecosystem for Digital Polymer Chemistry. ChemRxiv. 2025; doi:10.26434/chemrxiv-2025-s2f2r-v886
22098 | Unknown | [*]C=C1CCC/C(=C\c2ccc(OCCCCCCOc3ccc([*])cc3OC)c(OC)c2)C1=O | [16 empty] | 353.15 | [21 empty] | Kunchapu S, Jablonka KM. PolyMetriX: An Ecosystem for Digital Polymer Chemistry. ChemRxiv. 2025; doi:10.26434/chemrxiv-2025-s2f2r-v887
22099 | Unknown | [*]C=CC(=O)NC(Cc1ccccc1)C(=O)OC/C=C/COC(=O)C(Cc1ccccc1)NC([*])=O | [16 empty] | 382.15 | [21 empty] | Kunchapu S, Jablonka KM. PolyMetriX: An Ecosystem for Digital Polymer Chemistry. ChemRxiv. 2025; doi:10.26434/chemrxiv-2025-s2f2r-v888
22100 | Unknown | [*]C=CC(=O)NC(Cc1ccccc1)C(=O)OCCCCCCOC(=O)C(Cc1ccccc1)NC([*])=O | [16 empty] | 365.15 | [21 empty] | Kunchapu S, Jablonka KM. PolyMetriX: An Ecosystem for Digital Polymer Chemistry. ChemRxiv. 2025; doi:10.26434/chemrxiv-2025-s2f2r-v889
22101 | Unknown | [*]C=CC(=O)NC(Cc1ccccc1)C(=O)OCCCCOC(=O)C(Cc1ccccc1)NC([*])=O | [16 empty] | 376.15 | [21 empty] | Kunchapu S, Jablonka KM. PolyMetriX: An Ecosystem for Digital Polymer Chemistry. ChemRxiv. 2025; doi:10.26434/chemrxiv-2025-s2f2r-v890
22102 | Unknown | [*]C=CC(=O)NNC(=O)/C=C/C(=O)NCCCCCCNC([*])=O | [16 empty] | 375.55 | [21 empty] | Kunchapu S, Jablonka KM. PolyMetriX: An Ecosystem for Digital Polymer Chemistry. ChemRxiv. 2025; doi:10.26434/chemrxiv-2025-s2f2r-v891
22103 | Unknown | [*]C=CC(=O)Nc1ccc(OC(=O)/C=C/C(=O)NNC(=O)/C=C/C(=O)Oc2ccc(NC(=O)/C=C/C(=O)NNC([*])=O)cc2)cc1 | [16 empty] | 538.15 | [21 empty] | Kunchapu S, Jablonka KM. PolyMetriX: An Ecosystem for Digital Polymer Chemistry. ChemRxiv. 2025; doi:10.26434/chemrxiv-2025-s2f2r-v892
22104 | Unknown | [*]C=CC(=O)Nc1ccc(OC(=O)c2ccccc2C(=O)NNC(=O)c2ccccc2C(=O)Oc2ccc(NC(=O)/C=C/C(=O)NNC([*])=O)cc2)cc1 | [16 empty] | 513.15 | [21 empty] | Kunchapu S, Jablonka KM. PolyMetriX: An Ecosystem for Digital Polymer Chemistry. ChemRxiv. 2025; doi:10.26434/chemrxiv-2025-s2f2r-v893
22105 | Unknown | [*]C=CC(=O)Nc1cccc(C=C2CCC(=Cc3cccc(NC(=O)C=CC(=O)NNC([*])=O)c3)C2=O)c1 | [16 empty] | 377.75 | [21 empty] | Kunchapu S, Jablonka KM. PolyMetriX: An Ecosystem for Digital Polymer Chemistry. ChemRxiv. 2025; doi:10.26434/chemrxiv-2025-s2f2r-v894
22106 | Unknown | [*]C=CC(=O)Nc1cccc(C=C2CCCC(=Cc3cccc(NC(=O)C=CC(=O)NNC([*])=O)c3)C2=O)c1 | [16 empty] | 511.55 | [21 empty] | Kunchapu S, Jablonka KM. PolyMetriX: An Ecosystem for Digital Polymer Chemistry. ChemRxiv. 2025; doi:10.26434/chemrxiv-2025-s2f2r-v895
22107 | Unknown | [*]C=CC(=O)OC1COC2C(OC([*])=O)COC12 | [16 empty] | 333.15 | [21 empty] | Kunchapu S, Jablonka KM. PolyMetriX: An Ecosystem for Digital Polymer Chemistry. ChemRxiv. 2025; doi:10.26434/chemrxiv-2025-s2f2r-v896
22108 | Unknown | [*]C=CC(=O)OCCCCOC([*])=O | [16 empty] | 366.15 | [21 empty] | Kunchapu S, Jablonka KM. PolyMetriX: An Ecosystem for Digital Polymer Chemistry. ChemRxiv. 2025; doi:10.26434/chemrxiv-2025-s2f2r-v897
22109 | Unknown | [*]C=CC(=O)OCCOC(=O)/C=C/C(=O)NCCCCCCNC([*])=O | [16 empty] | 362.15 | [21 empty] | Kunchapu S, Jablonka KM. PolyMetriX: An Ecosystem for Digital Polymer Chemistry. ChemRxiv. 2025; doi:10.26434/chemrxiv-2025-s2f2r-v898
22110 | Unknown | [*]C=CC(=O)OCCOC([*])=O | [16 empty] | 263.15 | [21 empty] | Kunchapu S, Jablonka KM. PolyMetriX: An Ecosystem for Digital Polymer Chemistry. ChemRxiv. 2025; doi:10.26434/chemrxiv-2025-s2f2r-v899
22111 | Unknown | [*]C=CC(=O)OCCOCCOC(=O)/C=C/C(=O)NCCCCCCNC([*])=O | [16 empty] | 349.15 | [21 empty] | Kunchapu S, Jablonka KM. PolyMetriX: An Ecosystem for Digital Polymer Chemistry. ChemRxiv. 2025; doi:10.26434/chemrxiv-2025-s2f2r-v900
22112 | Unknown | [*]C=CC(=O)OCCOCCOC([*])=O | [16 empty] | 264.95 | [21 empty] | Kunchapu S, Jablonka KM. PolyMetriX: An Ecosystem for Digital Polymer Chemistry. ChemRxiv. 2025; doi:10.26434/chemrxiv-2025-s2f2r-v901
22113 | Unknown | [*]C=CC(=O)OCCOCCOCCOC(=O)/C=C/C(=O)NCCCCCCNC([*])=O | [16 empty] | 338.15 | [21 empty] | Kunchapu S, Jablonka KM. PolyMetriX: An Ecosystem for Digital Polymer Chemistry. ChemRxiv. 2025; doi:10.26434/chemrxiv-2025-s2f2r-v902
22114 | Unknown | [*]C=CC(=O)OCCOCCOCCOCCOC(=O)/C=C/C(=O)NCCCCCCNC([*])=O | [16 empty] | 325.15 | [21 empty] | Kunchapu S, Jablonka KM. PolyMetriX: An Ecosystem for Digital Polymer Chemistry. ChemRxiv. 2025; doi:10.26434/chemrxiv-2025-s2f2r-v903
22115 | Unknown | [*]C=CC(C(=O)OC12CC3CC(CC(C3)C1)C2)C([*])C | [16 empty] | 388.15 | [21 empty] | Kunchapu S, Jablonka KM. PolyMetriX: An Ecosystem for Digital Polymer Chemistry. ChemRxiv. 2025; doi:10.26434/chemrxiv-2025-s2f2r-v904
22116 | Unknown | [*]C=CC(C(=O)OCC)C([*])C(=O)OCC | [16 empty] | 279.15 | [21 empty] | Kunchapu S, Jablonka KM. PolyMetriX: An Ecosystem for Digital Polymer Chemistry. ChemRxiv. 2025; doi:10.26434/chemrxiv-2025-s2f2r-v905
22117 | Unknown | [*]C=CC(C(=O)OCCCCCCN(C)c1ccc(N(C)C)cc1)C([*])C | [16 empty] | 275.15 | [21 empty] | Kunchapu S, Jablonka KM. PolyMetriX: An Ecosystem for Digital Polymer Chemistry. ChemRxiv. 2025; doi:10.26434/chemrxiv-2025-s2f2r-v906
22118 | Unknown | [*]C=CC(C(=O)OCCCN(C)c1ccc(N(C)C)cc1)C([*])C | [16 empty] | 284.65 | [21 empty] | Kunchapu S, Jablonka KM. PolyMetriX: An Ecosystem for Digital Polymer Chemistry. ChemRxiv. 2025; doi:10.26434/chemrxiv-2025-s2f2r-v907
22119 | Unknown | [*]C=CC(C(=O)OCCN(C)c1ccc(N(C)C)cc1)C([*])C | [16 empty] | 293.65 | [21 empty] | Kunchapu S, Jablonka KM. PolyMetriX: An Ecosystem for Digital Polymer Chemistry. ChemRxiv. 2025; doi:10.26434/chemrxiv-2025-s2f2r-v908
22120 | Unknown | [*]C=CC(C(=O)OCc1ccccc1)C([*])C(=O)OCc1ccccc1 | [16 empty] | 294.15 | [21 empty] | Kunchapu S, Jablonka KM. PolyMetriX: An Ecosystem for Digital Polymer Chemistry. ChemRxiv. 2025; doi:10.26434/chemrxiv-2025-s2f2r-v909
22121 | Unknown | [*]C=CC(C)C([*])(C)C(=O)OC | [16 empty] | 307.15 | [21 empty] | Kunchapu S, Jablonka KM. PolyMetriX: An Ecosystem for Digital Polymer Chemistry. ChemRxiv. 2025; doi:10.26434/chemrxiv-2025-s2f2r-v910
22122 | Unknown | [*]C=CC(C)C([*])C(=O)OC | [16 empty] | 326.15 | [21 empty] | Kunchapu S, Jablonka KM. PolyMetriX: An Ecosystem for Digital Polymer Chemistry. ChemRxiv. 2025; doi:10.26434/chemrxiv-2025-s2f2r-v911
22123 | Unknown | [*]C=CC(COCc1ccccc1)C([*])COCc1ccccc1 | [16 empty] | 269.15 | [21 empty] | Kunchapu S, Jablonka KM. PolyMetriX: An Ecosystem for Digital Polymer Chemistry. ChemRxiv. 2025; doi:10.26434/chemrxiv-2025-s2f2r-v912
22124 | Unknown | [*]C=CC([*])(C)C | [16 empty] | 264.15 | [21 empty] | Kunchapu S, Jablonka KM. PolyMetriX: An Ecosystem for Digital Polymer Chemistry. ChemRxiv. 2025; doi:10.26434/chemrxiv-2025-s2f2r-v913
22125 | Unknown | [*]C=CC([*])(C)c1ccccc1 | [16 empty] | 325.15 | [21 empty] | Kunchapu S, Jablonka KM. PolyMetriX: An Ecosystem for Digital Polymer Chemistry. ChemRxiv. 2025; doi:10.26434/chemrxiv-2025-s2f2r-v914
22126 | Unknown | [*]C=CC1=C([*])CC(C(=O)OCC)(C(=O)OCC)C1 | [16 empty] | 300.8 | [21 empty] | Kunchapu S, Jablonka KM. PolyMetriX: An Ecosystem for Digital Polymer Chemistry. ChemRxiv. 2025; doi:10.26434/chemrxiv-2025-s2f2r-v915
22127 | Unknown | [*]C=CC1=CC(=C(C#N)C#N)C=C(/C=C/c2sc(-c3ccc(-c4ccc(-c5ccc(-c6sc([*])c(CCCCCC)c6CCCCCC)s5)s4)s3)c(CCCCCC)c2CCCCCC)O1 | [16 empty] | 407.15 | [21 empty] | Kunchapu S, Jablonka KM. PolyMetriX: An Ecosystem for Digital Polymer Chemistry. ChemRxiv. 2025; doi:10.26434/chemrxiv-2025-s2f2r-v916
22128 | Unknown | [*]C=CC1=CC(=C(C#N)C#N)C=C(/C=C/c2sc(-c3ccc(-c4ccc(-c5sc([*])c(CCCCCC)c5CCCCCC)s4)s3)c(CCCCCC)c2CCCCCC)O1 | [16 empty] | 385.15 | [21 empty] | Kunchapu S, Jablonka KM. PolyMetriX: An Ecosystem for Digital Polymer Chemistry. ChemRxiv. 2025; doi:10.26434/chemrxiv-2025-s2f2r-v917
22129 | Unknown | [*]C=CC1=CC(=C(C#N)C#N)C=C(/C=C/c2sc(-c3ccc(-c4sc([*])c(CCCCCC)c4CCCCCC)s3)c(CCCCCC)c2CCCCCC)O1 | [16 empty] | 387.15 | [21 empty] | Kunchapu S, Jablonka KM. PolyMetriX: An Ecosystem for Digital Polymer Chemistry. ChemRxiv. 2025; doi:10.26434/chemrxiv-2025-s2f2r-v918
22130 | Unknown | [*]C=CC1=CC(=C(C#N)C#N)C=C(/C=C/c2sc(-c3ccc4c(c3)C(CCCCCC)(CCCCCC)c3cc(-c5sc([*])c(CCCCCC)c5CCCCCC)ccc3-4)c(CCCCCC)c2CCCCCC)O1 | [16 empty] | 388.15 | [21 empty] | Kunchapu S, Jablonka KM. PolyMetriX: An Ecosystem for Digital Polymer Chemistry. ChemRxiv. 2025; doi:10.26434/chemrxiv-2025-s2f2r-v919
22131 | Unknown | [*]C=CC1=CC(=C(C#N)C#N)C=C(/C=C/c2sc(-c3ccc4c(c3)Sc3cc(-c5sc([*])c(CCCCCC)c5CCCCCC)ccc3N4CCCCCC)c(CCCCCC)c2CCCCCC)O1 | [16 empty] | 403.15 | [21 empty] | Kunchapu S, Jablonka KM. PolyMetriX: An Ecosystem for Digital Polymer Chemistry. ChemRxiv. 2025; doi:10.26434/chemrxiv-2025-s2f2r-v920
22132 | Unknown | [*]C=CC1CC([*])C(C(=O)OC(C)(C)C)C1C(=O)OC(C)(C)C | [16 empty] | 356.55 | [21 empty] | Kunchapu S, Jablonka KM. PolyMetriX: An Ecosystem for Digital Polymer Chemistry. ChemRxiv. 2025; doi:10.26434/chemrxiv-2025-s2f2r-v921
22133 | Unknown | [*]C=CC1CC([*])C(C(=O)OC)C1C(=O)OC | [16 empty] | 350.45 | [21 empty] | Kunchapu S, Jablonka KM. PolyMetriX: An Ecosystem for Digital Polymer Chemistry. ChemRxiv. 2025; doi:10.26434/chemrxiv-2025-s2f2r-v922
22134 | Unknown | [*]C=CC1CC([*])C(C(=O)OCCCCCCCCCCCOc2ccc(-c3ccc(C#N)cc3)cc2)C1C(=O)OCCCCCCCCCCCOc1ccc(-c2ccc(C#N)cc2)cc1 | [16 empty] | 296.25 | [21 empty] | Kunchapu S, Jablonka KM. PolyMetriX: An Ecosystem for Digital Polymer Chemistry. ChemRxiv. 2025; doi:10.26434/chemrxiv-2025-s2f2r-v923
22135 | Unknown | [*]C=CC1CC([*])C(C(=O)OCCCCCCOc2ccc(-c3ccc(C#N)cc3)cc2)C1C(=O)OCCCCCCOc1ccc(-c2ccc(C#N)cc2)cc1 | [16 empty] | 328.95 | [21 empty] | Kunchapu S, Jablonka KM. PolyMetriX: An Ecosystem for Digital Polymer Chemistry. ChemRxiv. 2025; doi:10.26434/chemrxiv-2025-s2f2r-v924
22136 | Unknown | [*]C=CC1CC([*])C(C(=O)Oc2ccccc2)C1C(=O)Oc1ccccc1 | [16 empty] | 369.65 | [21 empty] | Kunchapu S, Jablonka KM. PolyMetriX: An Ecosystem for Digital Polymer Chemistry. ChemRxiv. 2025; doi:10.26434/chemrxiv-2025-s2f2r-v925
22137 | Unknown | [*]C=CC1CC([*])C(F)(OC(F)(F)C(F)(F)C(F)(F)F)C1(F)F | [16 empty] | 350.15 | [21 empty] | Kunchapu S, Jablonka KM. PolyMetriX: An Ecosystem for Digital Polymer Chemistry. ChemRxiv. 2025; doi:10.26434/chemrxiv-2025-s2f2r-v926
22138 | Unknown | [*]C=CC1CC([*])C/C1=C\C | [16 empty] | 394.15 | [21 empty] | Kunchapu S, Jablonka KM. PolyMetriX: An Ecosystem for Digital Polymer Chemistry. ChemRxiv. 2025; doi:10.26434/chemrxiv-2025-s2f2r-v927
22139 | Unknown | [*]C=CC1CC([*])C2C(=O)N(CCC)C(=O)C12 | [16 empty] | 412.15 | [21 empty] | Kunchapu S, Jablonka KM. PolyMetriX: An Ecosystem for Digital Polymer Chemistry. ChemRxiv. 2025; doi:10.26434/chemrxiv-2025-s2f2r-v928
22140 | Unknown | [*]C=CC1CC([*])C2C(=O)N(CCCC)C(=O)C12 | [16 empty] | 404.15 | [21 empty] | Kunchapu S, Jablonka KM. PolyMetriX: An Ecosystem for Digital Polymer Chemistry. ChemRxiv. 2025; doi:10.26434/chemrxiv-2025-s2f2r-v929
22141 | Unknown | [*]C=CC1CC([*])C2C(=O)N(CCCCC)C(=O)C12 | [16 empty] | 372.15 | [21 empty] | Kunchapu S, Jablonka KM. PolyMetriX: An Ecosystem for Digital Polymer Chemistry. ChemRxiv. 2025; doi:10.26434/chemrxiv-2025-s2f2r-v930
22142 | Unknown | [*]C=CC1CC([*])C2C(=O)N(CCCCCC)C(=O)C12 | [16 empty] | 360.15 | [21 empty] | Kunchapu S, Jablonka KM. PolyMetriX: An Ecosystem for Digital Polymer Chemistry. ChemRxiv. 2025; doi:10.26434/chemrxiv-2025-s2f2r-v931
22143 | Unknown | [*]C=CC1CC([*])C2C(=O)N(CCCCCCC)C(=O)C12 | [16 empty] | 332.15 | [21 empty] | Kunchapu S, Jablonka KM. PolyMetriX: An Ecosystem for Digital Polymer Chemistry. ChemRxiv. 2025; doi:10.26434/chemrxiv-2025-s2f2r-v932
22144 | Unknown | [*]C=CC1CC([*])C2C(=O)N(CCCCCCCC)C(=O)C12 | [16 empty] | 329.65 | [21 empty] | Kunchapu S, Jablonka KM. PolyMetriX: An Ecosystem for Digital Polymer Chemistry. ChemRxiv. 2025; doi:10.26434/chemrxiv-2025-s2f2r-v933
22145 | Unknown | [*]C=CC1CC([*])C2C(=O)N(CCCCCCCCC)C(=O)C12 | [16 empty] | 325.15 | [21 empty] | Kunchapu S, Jablonka KM. PolyMetriX: An Ecosystem for Digital Polymer Chemistry. ChemRxiv. 2025; doi:10.26434/chemrxiv-2025-s2f2r-v934
22146 | Unknown | [*]C=CC1CC([*])C2C(=O)N(CCCCCCCCCC)C(=O)C12 | [16 empty] | 319.15 | [21 empty] | Kunchapu S, Jablonka KM. PolyMetriX: An Ecosystem for Digital Polymer Chemistry. ChemRxiv. 2025; doi:10.26434/chemrxiv-2025-s2f2r-v935
22147 | Unknown | [*]C=CC1CC([*])C2C(=O)N(CCCCCCCCCCCC)C(=O)C12 | [16 empty] | 323.15 | [21 empty] | Kunchapu S, Jablonka KM. PolyMetriX: An Ecosystem for Digital Polymer Chemistry. ChemRxiv. 2025; doi:10.26434/chemrxiv-2025-s2f2r-v936
22148 | Unknown | [*]C=CC1CC([*])C2C(=O)N(c3cc(C(F)(F)F)cc(C(F)(F)F)c3)C(=O)C12 | [16 empty] | 435.15 | [21 empty] | Kunchapu S, Jablonka KM. PolyMetriX: An Ecosystem for Digital Polymer Chemistry. ChemRxiv. 2025; doi:10.26434/chemrxiv-2025-s2f2r-v937
22149 | Unknown | [*]C=CC1CC([*])C2C(=O)N(c3ccc(C)cc3)C(=O)C12 | [16 empty] | 495.15 | [21 empty] | Kunchapu S, Jablonka KM. PolyMetriX: An Ecosystem for Digital Polymer Chemistry. ChemRxiv. 2025; doi:10.26434/chemrxiv-2025-s2f2r-v938
22150 | Unknown | [*]C=CC1CC([*])C2C(=O)N(c3cccc(C)c3)C(=O)C12 | [16 empty] | 479.15 | [21 empty] | Kunchapu S, Jablonka KM. PolyMetriX: An Ecosystem for Digital Polymer Chemistry. ChemRxiv. 2025; doi:10.26434/chemrxiv-2025-s2f2r-v939
22151 | Unknown | [*]C=CC1CC([*])C2C(=O)N(c3ccccc3)C(=O)C12 | [16 empty] | 493.15 | [21 empty] | Kunchapu S, Jablonka KM. PolyMetriX: An Ecosystem for Digital Polymer Chemistry. ChemRxiv. 2025; doi:10.26434/chemrxiv-2025-s2f2r-v940
22152 | Unknown | [*]C=CC1CC([*])C2C(=O)N(c3ccccc3C)C(=O)C12 | [16 empty] | 521.15 | [21 empty] | Kunchapu S, Jablonka KM. PolyMetriX: An Ecosystem for Digital Polymer Chemistry. ChemRxiv. 2025; doi:10.26434/chemrxiv-2025-s2f2r-v941
22153 | Unknown | [*]C=CC1CC([*])C2C=CCC12 | [16 empty] | 326.15 | [21 empty] | Kunchapu S, Jablonka KM. PolyMetriX: An Ecosystem for Digital Polymer Chemistry. ChemRxiv. 2025; doi:10.26434/chemrxiv-2025-s2f2r-v942
22154 | Unknown | [*]C=CC1CC([*])CC1(C#N)CC | [16 empty] | 407.15 | [21 empty] | Kunchapu S, Jablonka KM. PolyMetriX: An Ecosystem for Digital Polymer Chemistry. ChemRxiv. 2025; doi:10.26434/chemrxiv-2025-s2f2r-v943
22155 | Unknown | [*]C=CC1CC([*])CC1(C#N)CCC | [16 empty] | 381.15 | [21 empty] | Kunchapu S, Jablonka KM. PolyMetriX: An Ecosystem for Digital Polymer Chemistry. ChemRxiv. 2025; doi:10.26434/chemrxiv-2025-s2f2r-v944
22156 | Unknown | [*]C=CC1CC([*])CC1(C#N)CCCC | [16 empty] | 360.15 | [21 empty] | Kunchapu S, Jablonka KM. PolyMetriX: An Ecosystem for Digital Polymer Chemistry. ChemRxiv. 2025; doi:10.26434/chemrxiv-2025-s2f2r-v945
22157 | Unknown | [*]C=CC1CC([*])CC1(C#N)C[Si](C)(C)C | [16 empty] | 401.15 | [21 empty] | Kunchapu S, Jablonka KM. PolyMetriX: An Ecosystem for Digital Polymer Chemistry. ChemRxiv. 2025; doi:10.26434/chemrxiv-2025-s2f2r-v946
22158 | Unknown | [*]C=CC1CC([*])CC1(C#N)C[Si](C)(C)O[Si](C)(C)C | [16 empty] | 341.15 | [21 empty] | Kunchapu S, Jablonka KM. PolyMetriX: An Ecosystem for Digital Polymer Chemistry. ChemRxiv. 2025; doi:10.26434/chemrxiv-2025-s2f2r-v947
22159 | Unknown | [*]C=CC1CC([*])CC1(C#N)[Si](C)(C)C | [16 empty] | 484.15 | [21 empty] | Kunchapu S, Jablonka KM. PolyMetriX: An Ecosystem for Digital Polymer Chemistry. ChemRxiv. 2025; doi:10.26434/chemrxiv-2025-s2f2r-v948
22160 | Unknown | [*]C=CC1CC([*])CC1(C#N)[Si](C)(C)O[Si](C)(C)C | [16 empty] | 361.15 | [21 empty] | Kunchapu S, Jablonka KM. PolyMetriX: An Ecosystem for Digital Polymer Chemistry. ChemRxiv. 2025; doi:10.26434/chemrxiv-2025-s2f2r-v949
22161 | Unknown | [*]C=CC1CC([*])CC1(C#N)[Si](C)(C)O[Si](C)(C)O[Si](C)(C)C | [16 empty] | 320.15 | [21 empty] | Kunchapu S, Jablonka KM. PolyMetriX: An Ecosystem for Digital Polymer Chemistry. ChemRxiv. 2025; doi:10.26434/chemrxiv-2025-s2f2r-v950
22162 | Unknown | [*]C=CC1CC([*])CC1(C#N)[Si](C)(C)[Si](C)(C)C | [16 empty] | 393.15 | [21 empty] | Kunchapu S, Jablonka KM. PolyMetriX: An Ecosystem for Digital Polymer Chemistry. ChemRxiv. 2025; doi:10.26434/chemrxiv-2025-s2f2r-v951
22163 | Unknown | [*]C=CC1CC([*])CC1C#N | [16 empty] | 413.15 | [21 empty] | Kunchapu S, Jablonka KM. PolyMetriX: An Ecosystem for Digital Polymer Chemistry. ChemRxiv. 2025; doi:10.26434/chemrxiv-2025-s2f2r-v952
22164 | Unknown | [*]C=CC1CC([*])CC1C(=O)OC | [16 empty] | 338.15 | [21 empty] | Kunchapu S, Jablonka KM. PolyMetriX: An Ecosystem for Digital Polymer Chemistry. ChemRxiv. 2025; doi:10.26434/chemrxiv-2025-s2f2r-v953
22165 | Unknown | [*]C=CC1CC([*])CC1C(=O)OCCCCCCCCOc1ccc(/C=C/c2ccc([N+](=O)[O-])cc2)cc1 | [16 empty] | 324.15 | [21 empty] | Kunchapu S, Jablonka KM. PolyMetriX: An Ecosystem for Digital Polymer Chemistry. ChemRxiv. 2025; doi:10.26434/chemrxiv-2025-s2f2r-v954
22166 | Unknown | [*]C=CC1CC([*])CC1C(=O)OCCNC(C)(C)C | [16 empty] | 302.15 | [21 empty] | Kunchapu S, Jablonka KM. PolyMetriX: An Ecosystem for Digital Polymer Chemistry. ChemRxiv. 2025; doi:10.26434/chemrxiv-2025-s2f2r-v955
22167 | Unknown | [*]C=CC1CC([*])CC1C(=O)Oc1ccccc1 | [16 empty] | 345.75 | [21 empty] | Kunchapu S, Jablonka KM. PolyMetriX: An Ecosystem for Digital Polymer Chemistry. ChemRxiv. 2025; doi:10.26434/chemrxiv-2025-s2f2r-v956
22168 | Unknown | [*]C=CC1CC([*])CC1C1CC=CCC1 | [16 empty] | 378.15 | [21 empty] | Kunchapu S, Jablonka KM. PolyMetriX: An Ecosystem for Digital Polymer Chemistry. ChemRxiv. 2025; doi:10.26434/chemrxiv-2025-s2f2r-v957
22169 | Unknown | [*]C=CC1CC([*])CC1[Si](C)(C)C | [16 empty] | 386.15 | [21 empty] | Kunchapu S, Jablonka KM. PolyMetriX: An Ecosystem for Digital Polymer Chemistry. ChemRxiv. 2025; doi:10.26434/chemrxiv-2025-s2f2r-v958
22170 | Unknown | [*]C=CC1CC([*])CC1[Si](C)(C)C[Si](C)(C)C | [16 empty] | 297.15 | [21 empty] | Kunchapu S, Jablonka KM. PolyMetriX: An Ecosystem for Digital Polymer Chemistry. ChemRxiv. 2025; doi:10.26434/chemrxiv-2025-s2f2r-v959
22171 | Unknown | [*]C=CCC([*])C | [16 empty] | 238.15 | [21 empty] | Kunchapu S, Jablonka KM. PolyMetriX: An Ecosystem for Digital Polymer Chemistry. ChemRxiv. 2025; doi:10.26434/chemrxiv-2025-s2f2r-v960
22172 | Unknown | [*]C=CCC([*])COCC(=O)OCCCCCCCCOc1ccc(/C=C/c2ccc([N+](=O)[O-])cc2)cc1 | [16 empty] | 296.15 | [21 empty] | Kunchapu S, Jablonka KM. PolyMetriX: An Ecosystem for Digital Polymer Chemistry. ChemRxiv. 2025; doi:10.26434/chemrxiv-2025-s2f2r-v961
22173 | Unknown | [*]C=CCC([*])OC | [16 empty] | 262.65 | [21 empty] | Kunchapu S, Jablonka KM. PolyMetriX: An Ecosystem for Digital Polymer Chemistry. ChemRxiv. 2025; doi:10.26434/chemrxiv-2025-s2f2r-v962
22174 | Unknown | [*]C=CCS(=O)(=O)C([*])C | [16 empty] | 344.15 | [21 empty] | Kunchapu S, Jablonka KM. PolyMetriX: An Ecosystem for Digital Polymer Chemistry. ChemRxiv. 2025; doi:10.26434/chemrxiv-2025-s2f2r-v963
22175 | Unknown | [*]C=CCS(=O)(=O)C([*])CC | [16 empty] | 343.25 | [21 empty] | Kunchapu S, Jablonka KM. PolyMetriX: An Ecosystem for Digital Polymer Chemistry. ChemRxiv. 2025; doi:10.26434/chemrxiv-2025-s2f2r-v964
22176 | Unknown | [*]C=CNc1cccc(S(=O)(=O)c2cccc(N/C=C/C(=O)c3cccc(C([*])=O)c3)c2)c1 | [16 empty] | 488.15 | [21 empty] | Kunchapu S, Jablonka KM. PolyMetriX: An Ecosystem for Digital Polymer Chemistry. ChemRxiv. 2025; doi:10.26434/chemrxiv-2025-s2f2r-v965
22177 | Unknown | [*]C=C[Ge](C=C[Si]([*])(c1ccccc1)c1ccccc1)(c1ccccc1)c1ccccc1 | [16 empty] | 301.15 | [21 empty] | Kunchapu S, Jablonka KM. PolyMetriX: An Ecosystem for Digital Polymer Chemistry. ChemRxiv. 2025; doi:10.26434/chemrxiv-2025-s2f2r-v966
22178 | Unknown | [*]C=C[Ge]([*])(c1ccccc1)c1ccccc1 | [16 empty] | 237.15 | [21 empty] | Kunchapu S, Jablonka KM. PolyMetriX: An Ecosystem for Digital Polymer Chemistry. ChemRxiv. 2025; doi:10.26434/chemrxiv-2025-s2f2r-v967
22179 | Unknown | [*]C=C[Si]([*])(c1ccccc1)c1ccccc1 | [16 empty] | 264.15 | [21 empty] | Kunchapu S, Jablonka KM. PolyMetriX: An Ecosystem for Digital Polymer Chemistry. ChemRxiv. 2025; doi:10.26434/chemrxiv-2025-s2f2r-v968
22180 | Unknown | [*]C=Cc1cc(C(C)C)c(/C=C/c2cc(OC)c(OCCCCCCCCOc3c(OC)cc([*])cc3OC)c(OC)c2)cc1C(C)C | [16 empty] | 358.15 | [21 empty] | Kunchapu S, Jablonka KM. PolyMetriX: An Ecosystem for Digital Polymer Chemistry. ChemRxiv. 2025; doi:10.26434/chemrxiv-2025-s2f2r-v969
22181 | Unknown | [*]C=Cc1cc(OC)c(C=Cc2cc(OC)c([*])cc2OCC(CC)CCCC)cc1OC | [16 empty] | 386.15 | [21 empty] | Kunchapu S, Jablonka KM. PolyMetriX: An Ecosystem for Digital Polymer Chemistry. ChemRxiv. 2025; doi:10.26434/chemrxiv-2025-s2f2r-v970
22182 | Unknown | [*]C=Cc1cc(OC)c(C=Cc2cc(OCC(CC)CCCC)c([*])cc2OC)cc1OC | [16 empty] | 383.15 | [21 empty] | Kunchapu S, Jablonka KM. PolyMetriX: An Ecosystem for Digital Polymer Chemistry. ChemRxiv. 2025; doi:10.26434/chemrxiv-2025-s2f2r-v971
22183 | Unknown | [*]C=Cc1cc(OC)c(OCCCCCCCCOc2c(OC)cc(/C=C/c3cc(CCCCCC)c([*])cc3CCCCCC)cc2OC)c(OC)c1 | [16 empty] | 294.15 | [21 empty] | Kunchapu S, Jablonka KM. PolyMetriX: An Ecosystem for Digital Polymer Chemistry. ChemRxiv. 2025; doi:10.26434/chemrxiv-2025-s2f2r-v972
22184 | Unknown | [*]C=Cc1cc(OC)c([*])cc1OCC(CC)CCCC | [16 empty] | 339.15 | [21 empty] | Kunchapu S, Jablonka KM. PolyMetriX: An Ecosystem for Digital Polymer Chemistry. ChemRxiv. 2025; doi:10.26434/chemrxiv-2025-s2f2r-v973
22185 | Unknown | [*]C=Cc1cc(OC)c([*])cc1OCCC(C)CCCC(C)C | [16 empty] | 323.15 | [21 empty] | Kunchapu S, Jablonka KM. PolyMetriX: An Ecosystem for Digital Polymer Chemistry. ChemRxiv. 2025; doi:10.26434/chemrxiv-2025-s2f2r-v974
22186 | Unknown | [*]C=Cc1cc(OCC(CC)CCCC)c([*])cc1-c1ccc(F)c(C(F)(F)F)c1 | [16 empty] | 395.15 | [21 empty] | Kunchapu S, Jablonka KM. PolyMetriX: An Ecosystem for Digital Polymer Chemistry. ChemRxiv. 2025; doi:10.26434/chemrxiv-2025-s2f2r-v975
22187 | Unknown | [*]C=Cc1cc(OCC(CC)CCCC)c([*])cc1-c1ccc(N(c2ccc(OC)cc2)c2ccc(OC)cc2)cc1 | [16 empty] | 436.15 | [21 empty] | Kunchapu S, Jablonka KM. PolyMetriX: An Ecosystem for Digital Polymer Chemistry. ChemRxiv. 2025; doi:10.26434/chemrxiv-2025-s2f2r-v976
22188 | Unknown | [*]C=Cc1cc(OCC(CC)CCCC)c([*])cc1OC | [16 empty] | 352.15 | [21 empty] | Kunchapu S, Jablonka KM. PolyMetriX: An Ecosystem for Digital Polymer Chemistry. ChemRxiv. 2025; doi:10.26434/chemrxiv-2025-s2f2r-v977
22189 | Unknown | [*]C=Cc1cc(OCC2CC3CC2C2CCCC32)c([*])cc1OC | [16 empty] | 447.15 | [21 empty] | Kunchapu S, Jablonka KM. PolyMetriX: An Ecosystem for Digital Polymer Chemistry. ChemRxiv. 2025; doi:10.26434/chemrxiv-2025-s2f2r-v978
22190 | Unknown | [*]C=Cc1cc(OCCC(C)CCCC(C)C)c([*])cc1OC | [16 empty] | 327.65 | [21 empty] | Kunchapu S, Jablonka KM. PolyMetriX: An Ecosystem for Digital Polymer Chemistry. ChemRxiv. 2025; doi:10.26434/chemrxiv-2025-s2f2r-v979
22191 | Unknown | [*]C=Cc1cc(OCCCC)c([*])cc1OC | [16 empty] | 338.15 | [21 empty] | Kunchapu S, Jablonka KM. PolyMetriX: An Ecosystem for Digital Polymer Chemistry. ChemRxiv. 2025; doi:10.26434/chemrxiv-2025-s2f2r-v980
22192 | Unknown | [*]C=Cc1cc(OCCCCCC)c(/C=N/c2ccc(C(=O)OCCCCOCCCCOCCCCOC(=O)c3ccc(/N=C/c4cc(OCCCCCC)c(/C=C/c5cc(OCCCCCC)c([*])cc5OCCCCCC)cc4OCCCCCC)cc3)cc2)cc1OCCCCCC | [16 empty] | 287.45 | [21 empty] | Kunchapu S, Jablonka KM. PolyMetriX: An Ecosystem for Digital Polymer Chemistry. ChemRxiv. 2025; doi:10.26434/chemrxiv-2025-s2f2r-v981
22193 | Unknown | [*]C=Cc1cc(OCCCCCC)c([*])cc1OC | [16 empty] | 333.15 | [21 empty] | Kunchapu S, Jablonka KM. PolyMetriX: An Ecosystem for Digital Polymer Chemistry. ChemRxiv. 2025; doi:10.26434/chemrxiv-2025-s2f2r-v982
22194 | Unknown | [*]C=Cc1cc(OCCCCCCCC)c([*])cc1OC | [16 empty] | 331.15 | [21 empty] | Kunchapu S, Jablonka KM. PolyMetriX: An Ecosystem for Digital Polymer Chemistry. ChemRxiv. 2025; doi:10.26434/chemrxiv-2025-s2f2r-v983
22195 | Unknown | [*]C=Cc1cc(OCCCCCCCCCCCC)c([*])cc1OC | [16 empty] | 309.15 | [21 empty] | Kunchapu S, Jablonka KM. PolyMetriX: An Ecosystem for Digital Polymer Chemistry. ChemRxiv. 2025; doi:10.26434/chemrxiv-2025-s2f2r-v984
22196 | Unknown | [*]C=Cc1cc(OCCc2ccccc2)c([*])cc1OC | [16 empty] | 394.15 | [21 empty] | Kunchapu S, Jablonka KM. PolyMetriX: An Ecosystem for Digital Polymer Chemistry. ChemRxiv. 2025; doi:10.26434/chemrxiv-2025-s2f2r-v985
22197 | Unknown | [*]C=Cc1ccc(-c2ccc(C=Cc3cc(CCCCCCCCCC)c([*])cc3CCCCCCCCCC)nc2)cn1 | [16 empty] | 341.15 | [21 empty] | Kunchapu S, Jablonka KM. PolyMetriX: An Ecosystem for Digital Polymer Chemistry. ChemRxiv. 2025; doi:10.26434/chemrxiv-2025-s2f2r-v986
22198 | Unknown | [*]C=Cc1ccc(-c2nnc(-c3ccc(/C=C/c4ccc5c(c4)c4cc(-c6ccc7c(c6)c6cc([*])ccc6n7CCCCCCCC)ccc4n5CCCCCCCC)cc3)n2-c2ccccc2)cc1 | [16 empty] | 430.15 | [21 empty] | Kunchapu S, Jablonka KM. PolyMetriX: An Ecosystem for Digital Polymer Chemistry. ChemRxiv. 2025; doi:10.26434/chemrxiv-2025-s2f2r-v987
22199 | Unknown | [*]C=Cc1ccc(-c2nnc(-c3ccc(C=Cc4ccc5c(c4)c4cc([*])ccc4n5CCCCCCCC)cc3)n2-c2ccccc2)cc1 | [16 empty] | 420.15 | [21 empty] | Kunchapu S, Jablonka KM. PolyMetriX: An Ecosystem for Digital Polymer Chemistry. ChemRxiv. 2025; doi:10.26434/chemrxiv-2025-s2f2r-v988
22200 | Unknown | [*]C=Cc1ccc(/C=C(\Oc2ccccc2)c2ccc(/C(=C/c3ccc(C=Cc4cc(OC)c([*])cc4OC)cc3)c3ccc(Oc4ccccc4)cc3)cc2)cc1 | [16 empty] | 448.15 | [21 empty] | Kunchapu S, Jablonka KM. PolyMetriX: An Ecosystem for Digital Polymer Chemistry. ChemRxiv. 2025; doi:10.26434/chemrxiv-2025-s2f2r-v989
22201 | Unknown | [*]C=Cc1ccc(/C=C/C(=O)Nc2ccc(Cc3ccc(NC([*])=O)cc3)cc2)cc1 | [16 empty] | 503.15 | [21 empty] | Kunchapu S, Jablonka KM. PolyMetriX: An Ecosystem for Digital Polymer Chemistry. ChemRxiv. 2025; doi:10.26434/chemrxiv-2025-s2f2r-v990
22202 | Unknown | [*]C=Cc1ccc(/C=C/C(=O)OCCN(CCOC([*])=O)c2ccc(/N=N/c3ccc([N+](=O)[O-])cc3)cc2)cc1 | [16 empty] | 393.15 | [21 empty] | Kunchapu S, Jablonka KM. PolyMetriX: An Ecosystem for Digital Polymer Chemistry. ChemRxiv. 2025; doi:10.26434/chemrxiv-2025-s2f2r-v991
22203 | Unknown | [*]C=Cc1ccc(/C=C/C(=O)Oc2ccc(-c3ccc(OC([*])=O)cc3)cc2)cc1 | [16 empty] | 516.15 | [21 empty] | Kunchapu S, Jablonka KM. PolyMetriX: An Ecosystem for Digital Polymer Chemistry. ChemRxiv. 2025; doi:10.26434/chemrxiv-2025-s2f2r-v992
22204 | Unknown | [*]C=Cc1ccc(/C=C/C(=O)Oc2ccc(OC([*])=O)cc2)cc1 | [16 empty] | 483.15 | [21 empty] | Kunchapu S, Jablonka KM. PolyMetriX: An Ecosystem for Digital Polymer Chemistry. ChemRxiv. 2025; doi:10.26434/chemrxiv-2025-s2f2r-v993
22205 | Unknown | [*]C=Cc1ccc(/C=C/[Si](C)(C)c2ccc([Si]([*])(C)C)cc2)cc1 | [16 empty] | 336.15 | [21 empty] | Kunchapu S, Jablonka KM. PolyMetriX: An Ecosystem for Digital Polymer Chemistry. ChemRxiv. 2025; doi:10.26434/chemrxiv-2025-s2f2r-v994
22206 | Unknown | [*]C=Cc1ccc(/C=C/[Si](C)(C)c2cccc([Si]([*])(C)C)c2)cc1 | [16 empty] | 306.15 | [21 empty] | Kunchapu S, Jablonka KM. PolyMetriX: An Ecosystem for Digital Polymer Chemistry. ChemRxiv. 2025; doi:10.26434/chemrxiv-2025-s2f2r-v995
22207 | Unknown | [*]C=Cc1ccc(/C=C/[Si](C)(CCC(F)(F)F)c2ccc([Si]([*])(C)CCC(F)(F)F)cc2)cc1 | [16 empty] | 328.85 | [21 empty] | Kunchapu S, Jablonka KM. PolyMetriX: An Ecosystem for Digital Polymer Chemistry. ChemRxiv. 2025; doi:10.26434/chemrxiv-2025-s2f2r-v996
22208 | Unknown | [*]C=Cc1ccc(/C=C/[Si](C)(CCC(F)(F)F)c2cccc([Si]([*])(C)CCC(F)(F)F)c2)cc1 | [16 empty] | 296.55 | [21 empty] | Kunchapu S, Jablonka KM. PolyMetriX: An Ecosystem for Digital Polymer Chemistry. ChemRxiv. 2025; doi:10.26434/chemrxiv-2025-s2f2r-v997
22209 | Unknown | [*]C=Cc1ccc(/C=C/c2cc(OC)c(OCCCCCCCCCCCCOc3c(OC)cc([*])cc3OC)c(OC)c2)cc1 | [16 empty] | 334.25 | [21 empty] | Kunchapu S, Jablonka KM. PolyMetriX: An Ecosystem for Digital Polymer Chemistry. ChemRxiv. 2025; doi:10.26434/chemrxiv-2025-s2f2r-v998
22210 | Unknown | [*]C=Cc1ccc(/C=C/c2cc(OC)c(OCCCCCCCCCCOc3c(OC)cc([*])cc3OC)c(OC)c2)cc1 | [16 empty] | 341.65 | [21 empty] | Kunchapu S, Jablonka KM. PolyMetriX: An Ecosystem for Digital Polymer Chemistry. ChemRxiv. 2025; doi:10.26434/chemrxiv-2025-s2f2r-v999
22211 | Unknown | [*]C=Cc1ccc(/C=C/c2cc(OC)c(OCCCCCCCCOc3c(OC)cc([*])cc3OC)c(OC)c2)cc1 | [16 empty] | 342.55 | [21 empty] | Kunchapu S, Jablonka KM. PolyMetriX: An Ecosystem for Digital Polymer Chemistry. ChemRxiv. 2025; doi:10.26434/chemrxiv-2025-s2f2r-v1000
22212 | Unknown | [*]C=Cc1ccc(/C=C/c2cc(OC)c(OCCCCCCOc3c(OC)cc([*])cc3OC)c(OC)c2)cc1 | [16 empty] | 363.15 | [21 empty] | Kunchapu S, Jablonka KM. PolyMetriX: An Ecosystem for Digital Polymer Chemistry. ChemRxiv. 2025; doi:10.26434/chemrxiv-2025-s2f2r-v1001
22213 | Unknown | [*]C=Cc1ccc(/C=C/c2cc(OCCCCCCCC)c([*])cc2OCCCCCCCC)c2nsnc12 | [16 empty] | 426.15 | [21 empty] | Kunchapu S, Jablonka KM. PolyMetriX: An Ecosystem for Digital Polymer Chemistry. ChemRxiv. 2025; doi:10.26434/chemrxiv-2025-s2f2r-v1002
22214 | Unknown | [*]C=Cc1ccc(/C=C/c2ccc(/C=C/c3cc(OC)c(OCCCCCCCCOc4c(OC)cc([*])cc4OC)c(OC)c3)cc2)cc1 | [16 empty] | 351.85 | [21 empty] | Kunchapu S, Jablonka KM. PolyMetriX: An Ecosystem for Digital Polymer Chemistry. ChemRxiv. 2025; doi:10.26434/chemrxiv-2025-s2f2r-v1003
22215 | Unknown | [*]C=Cc1ccc(/C=C/c2ccc3c(c2)C(CCCCCCOc2ccc4ccc(=O)oc4c2)(CCCCCCOc2ccc4ccc(=O)oc4c2)c2cc([*])ccc2-3)cc1 | [16 empty] | 377.15 | [21 empty] | Kunchapu S, Jablonka KM. PolyMetriX: An Ecosystem for Digital Polymer Chemistry. ChemRxiv. 2025; doi:10.26434/chemrxiv-2025-s2f2r-v1004
22216 | Unknown | [*]C=Cc1ccc(/C=C/c2ccc3c(c2)Sc2cc([*])ccc2N3c2ccc(OCCCCCCCCCCCC)cc2)cc1 | [16 empty] | 440.15 | [21 empty] | Kunchapu S, Jablonka KM. PolyMetriX: An Ecosystem for Digital Polymer Chemistry. ChemRxiv. 2025; doi:10.26434/chemrxiv-2025-s2f2r-v1005
22217 | Unknown | [*]C=Cc1ccc(/C=C/c2ccc3c(c2)Sc2cc([*])ccc2N3c2ccc(OCCCCCCCCCCCC)cc2)s1 | [16 empty] | 428.15 | [21 empty] | Kunchapu S, Jablonka KM. PolyMetriX: An Ecosystem for Digital Polymer Chemistry. ChemRxiv. 2025; doi:10.26434/chemrxiv-2025-s2f2r-v1006
22218 | Unknown | [*]C=Cc1ccc(C=CC(=O)Nc2ccc(Oc3ccc(NC([*])=O)cc3)cc2)cc1 | [16 empty] | 478.15 | [21 empty] | Kunchapu S, Jablonka KM. PolyMetriX: An Ecosystem for Digital Polymer Chemistry. ChemRxiv. 2025; doi:10.26434/chemrxiv-2025-s2f2r-v1007
22219 | Unknown | [*]C=Cc1ccc(C=Cc2cc(OCCCCCCC)c([*])cc2OCCCCCCC)cc1 | [16 empty] | 319.15 | [21 empty] | Kunchapu S, Jablonka KM. PolyMetriX: An Ecosystem for Digital Polymer Chemistry. ChemRxiv. 2025; doi:10.26434/chemrxiv-2025-s2f2r-v1008
22220 | Unknown | [*]C=Cc1ccc(C=Cc2cc(OCCCCCCCCC)c([*])cc2OCCCCCCCCC)cc1 | [16 empty] | 317.15 | [21 empty] | Kunchapu S, Jablonka KM. PolyMetriX: An Ecosystem for Digital Polymer Chemistry. ChemRxiv. 2025; doi:10.26434/chemrxiv-2025-s2f2r-v1009
22221 | Unknown | [*]C=Cc1ccc(C=Cc2cc(OCCCCCCCCCCCC)c([*])cc2OCCCCCCCCCCCC)cc1 | [16 empty] | 311.15 | [21 empty] | Kunchapu S, Jablonka KM. PolyMetriX: An Ecosystem for Digital Polymer Chemistry. ChemRxiv. 2025; doi:10.26434/chemrxiv-2025-s2f2r-v1010
22222 | Unknown | [*]C=Cc1ccc(C=Cc2cc(OCCCCCCCCCCCCCCCC)c([*])cc2OCCCCCCCCCCCCCCCC)cc1 | [16 empty] | 306.15 | [21 empty] | Kunchapu S, Jablonka KM. PolyMetriX: An Ecosystem for Digital Polymer Chemistry. ChemRxiv. 2025; doi:10.26434/chemrxiv-2025-s2f2r-v1011
22223 | Unknown | [*]C=Cc1ccc(N(c2ccccc2)c2ccc(C=Cc3cc(OCC(CC)CCCC)c([*])cc3OC)cc2)cc1 | [16 empty] | 420.15 | [21 empty] | Kunchapu S, Jablonka KM. PolyMetriX: An Ecosystem for Digital Polymer Chemistry. ChemRxiv. 2025; doi:10.26434/chemrxiv-2025-s2f2r-v1012
22224 | Unknown | [*]C=Cc1ccc(N(c2ccccc2)c2ccc(C=Cc3cc(OCCCCCCCC)c([*])cc3OCCCCCCCC)cc2)cc1 | [16 empty] | 347.15 | [21 empty] | Kunchapu S, Jablonka KM. PolyMetriX: An Ecosystem for Digital Polymer Chemistry. ChemRxiv. 2025; doi:10.26434/chemrxiv-2025-s2f2r-v1013
22225 | Unknown | [*]C=Cc1ccc(OCCCCCCCCCCOC(=O)c2ccc(-c3nnc(-c4ccc(C(=O)OCCCCCCCCCCOc5ccc(/C=C/C([*])=O)cc5)cc4)o3)cc2)cc1 | [16 empty] | 331.15 | [21 empty] | Kunchapu S, Jablonka KM. PolyMetriX: An Ecosystem for Digital Polymer Chemistry. ChemRxiv. 2025; doi:10.26434/chemrxiv-2025-s2f2r-v1014
22226 | Unknown | [*]C=Cc1ccc(OCCCCCCCCOC(=O)c2ccc(-c3nnc(-c4ccc(C(=O)OCCCCCCCCOc5ccc(/C=C/C([*])=O)cc5)cc4)o3)cc2)cc1 | [16 empty] | 332.15 | [21 empty] | Kunchapu S, Jablonka KM. PolyMetriX: An Ecosystem for Digital Polymer Chemistry. ChemRxiv. 2025; doi:10.26434/chemrxiv-2025-s2f2r-v1015
22227 | Unknown | [*]C=Cc1ccc(OCCCCCCCCOc2ccc(/C=C/c3cc(OCCCCCCCC)c([*])cc3OCCCCCCCC)cc2)cc1 | [16 empty] | 403.15 | [21 empty] | Kunchapu S, Jablonka KM. PolyMetriX: An Ecosystem for Digital Polymer Chemistry. ChemRxiv. 2025; doi:10.26434/chemrxiv-2025-s2f2r-v1016
22228 | Unknown | [*]C=Cc1ccc(OCCCCCCOC(=O)c2ccc(-c3nnc(-c4ccc(C(=O)OCCCCCCOc5ccc(/C=C/C([*])=O)cc5)cc4)o3)cc2)cc1 | [16 empty] | 335.15 | [21 empty] | Kunchapu S, Jablonka KM. PolyMetriX: An Ecosystem for Digital Polymer Chemistry. ChemRxiv. 2025; doi:10.26434/chemrxiv-2025-s2f2r-v1017
22229 | Unknown | [*]C=Cc1ccc(OCCCCCOc2ccc(/C=C/C(=O)OCCN(CCOC([*])=O)c3ccc(/N=N/c4ccc([N+](=O)[O-])cc4)cc3)cc2)cc1 | [16 empty] | 365.15 | [21 empty] | Kunchapu S, Jablonka KM. PolyMetriX: An Ecosystem for Digital Polymer Chemistry. ChemRxiv. 2025; doi:10.26434/chemrxiv-2025-s2f2r-v1018
22230 | Unknown | [*]C=Cc1ccc(OCCOCCOCCOc2ccc(/C=C/c3cc(OC)c([*])cc3OC)c3ccccc23)c2ccccc12 | [16 empty] | 352.65 | [21 empty] | Kunchapu S, Jablonka KM. PolyMetriX: An Ecosystem for Digital Polymer Chemistry. ChemRxiv. 2025; doi:10.26434/chemrxiv-2025-s2f2r-v1019
22231 | Unknown | [*]C=Cc1ccc(Oc2cc3c4c(ccc5c6c(Oc7ccc(C=Cc8cc(OCCCCCCCC)c([*])cc8OCCCCCCCC)cc7)cc7c8c(ccc(c2c45)c86)C(=O)N(CCCCCCCC)C7=O)C(=O)N(CCCCCCCC)C3=O)cc1 | [16 empty] | 376.15 | [21 empty] | Kunchapu S, Jablonka KM. PolyMetriX: An Ecosystem for Digital Polymer Chemistry. ChemRxiv. 2025; doi:10.26434/chemrxiv-2025-s2f2r-v1020
22232 | Unknown | [*]C=Cc1ccc(Oc2ccc(-c3nnc(-c4ccc(Oc5ccc([*])c6ccccc56)cc4)o3)cc2)cc1 | [16 empty] | 486.15 | [21 empty] | Kunchapu S, Jablonka KM. PolyMetriX: An Ecosystem for Digital Polymer Chemistry. ChemRxiv. 2025; doi:10.26434/chemrxiv-2025-s2f2r-v1021
22233 | Unknown | [*]C=Cc1ccc(Oc2ccc(C3(c4ccc(Oc5ccc(C([*])=O)cc5)cc4)c4ccccc4-c4ccccc43)cc2)cc1 | [16 empty] | 468.15 | [21 empty] | Kunchapu S, Jablonka KM. PolyMetriX: An Ecosystem for Digital Polymer Chemistry. ChemRxiv. 2025; doi:10.26434/chemrxiv-2025-s2f2r-v1022
22234 | Unknown | [*]C=Cc1ccc([*])cc1-c1c(OCC(CC)CCCC)ccc2cc(-c3ccccc3)ccc12 | [16 empty] | 414.15 | [21 empty] | Kunchapu S, Jablonka KM. PolyMetriX: An Ecosystem for Digital Polymer Chemistry. ChemRxiv. 2025; doi:10.26434/chemrxiv-2025-s2f2r-v1023
22235 | Unknown | [*]C=Cc1ccc([*])cc1-c1c(OCC(CC)CCCC)ccc2ccccc12 | [16 empty] | 391.15 | [21 empty] | Kunchapu S, Jablonka KM. PolyMetriX: An Ecosystem for Digital Polymer Chemistry. ChemRxiv. 2025; doi:10.26434/chemrxiv-2025-s2f2r-v1024
22236 | Unknown | [*]C=Cc1ccc([*])cc1-c1cc(OCCC(C)C)c(OCCC(C)C)cc1-c1ccccc1 | [16 empty] | 437.15 | [21 empty] | Kunchapu S, Jablonka KM. PolyMetriX: An Ecosystem for Digital Polymer Chemistry. ChemRxiv. 2025; doi:10.26434/chemrxiv-2025-s2f2r-v1025
22237 | Unknown | [*]C=Cc1ccc([*])cc1-c1ccc(OCC(CC)CCCC)c2ccccc12 | [16 empty] | 408.15 | [21 empty] | Kunchapu S, Jablonka KM. PolyMetriX: An Ecosystem for Digital Polymer Chemistry. ChemRxiv. 2025; doi:10.26434/chemrxiv-2025-s2f2r-v1026
22238 | Unknown | [*]C=Cc1ccc([*])cc1OCc1cc(OCCC(C)CCCC(C)C)cc(OCC(CC)CCCC)c1 | [16 empty] | 500.15 | [21 empty] | Kunchapu S, Jablonka KM. PolyMetriX: An Ecosystem for Digital Polymer Chemistry. ChemRxiv. 2025; doi:10.26434/chemrxiv-2025-s2f2r-v1027
22239 | Unknown | [*]C=Cc1ccc([*])cc1OCc1cc(OCc2cc(OCCC(C)CCCC(C)C)cc(OCCC(C)CCCC(C)C)c2)cc(OCc2cc(OCC(CC)CCCC)cc(OCC(CC)CCCC)c2)c1 | [16 empty] | 496.15 | [21 empty] | Kunchapu S, Jablonka KM. PolyMetriX: An Ecosystem for Digital Polymer Chemistry. ChemRxiv. 2025; doi:10.26434/chemrxiv-2025-s2f2r-v1028
22240 | Unknown | [*]C=Cc1ccc2c(c1)C(CC(CC)CCCC)(CC(CC)CCCC)c1cc([*])ccc1-2 | [16 empty] | 438.15 | [21 empty] | Kunchapu S, Jablonka KM. PolyMetriX: An Ecosystem for Digital Polymer Chemistry. ChemRxiv. 2025; doi:10.26434/chemrxiv-2025-s2f2r-v1029
22241 | Unknown | [*]C=Cc1ccc2c(c1)C(CCCCCCOc1ccc3ccc(=O)oc3c1)(CCCCCCOc1ccc3ccc(=O)oc3c1)c1cc(C=Cc3ccc4c(c3)C(CCCCCC)(CCCCCC)c3cc([*])ccc3-4)ccc1-2 | [16 empty] | 388.15 | [21 empty] | Kunchapu S, Jablonka KM. PolyMetriX: An Ecosystem for Digital Polymer Chemistry. ChemRxiv. 2025; doi:10.26434/chemrxiv-2025-s2f2r-v1030
22242 | Unknown | [*]C=Cc1ccc2c(c1)Sc1cc([*])ccc1N2c1ccc(OCCCCCCCCCCCC)cc1 | [16 empty] | 402.15 | [21 empty] | Kunchapu S, Jablonka KM. PolyMetriX: An Ecosystem for Digital Polymer Chemistry. ChemRxiv. 2025; doi:10.26434/chemrxiv-2025-s2f2r-v1031
22243 | Unknown | [*]C=Cc1ccc2c3ccc(/C=C/c4sc([*])c(CC(CC)CCCC)c4CC(CC)CCCC)cc3n(CC(CC)CCCC)c2c1 | [16 empty] | 333.15 | [21 empty] | Kunchapu S, Jablonka KM. PolyMetriX: An Ecosystem for Digital Polymer Chemistry. ChemRxiv. 2025; doi:10.26434/chemrxiv-2025-s2f2r-v1032
22244 | Unknown | [*]C=Cc1ccc2c3ccc(C=Cc4cc(OCC(CC)CCCC)c([*])cc4OCC(CC)CCCC)cc3n(CC(CC)CCCC)c2c1 | [16 empty] | 334.15 | [21 empty] | Kunchapu S, Jablonka KM. PolyMetriX: An Ecosystem for Digital Polymer Chemistry. ChemRxiv. 2025; doi:10.26434/chemrxiv-2025-s2f2r-v1033
22245 | Unknown | [*]C=Cc1ccc2c3ccc([*])cc3n(-c3ccc(OCCCCCCCCCC)c(OCCCCCCCCCC)c3)c2c1 | [16 empty] | 368.15 | [21 empty] | Kunchapu S, Jablonka KM. PolyMetriX: An Ecosystem for Digital Polymer Chemistry. ChemRxiv. 2025; doi:10.26434/chemrxiv-2025-s2f2r-v1034
22246 | Unknown | [*]C=Cc1cccc(/C=C/[Si](C)(C)c2ccc([Si]([*])(C)C)cc2)c1 | [16 empty] | 311.25 | [21 empty] | Kunchapu S, Jablonka KM. PolyMetriX: An Ecosystem for Digital Polymer Chemistry. ChemRxiv. 2025; doi:10.26434/chemrxiv-2025-s2f2r-v1035
22247 | Unknown | [*]C=Cc1cccc(/C=C/[Si](C)(C)c2cccc([Si]([*])(C)C)c2)c1 | [16 empty] | 301.85 | [21 empty] | Kunchapu S, Jablonka KM. PolyMetriX: An Ecosystem for Digital Polymer Chemistry. ChemRxiv. 2025; doi:10.26434/chemrxiv-2025-s2f2r-v1036
22248 | Unknown | [*]C=Cc1cccc(/C=C/[Si](C)(CCC(F)(F)F)c2ccc([Si]([*])(C)CCC(F)(F)F)cc2)c1 | [16 empty] | 307.65 | [21 empty] | Kunchapu S, Jablonka KM. PolyMetriX: An Ecosystem for Digital Polymer Chemistry. ChemRxiv. 2025; doi:10.26434/chemrxiv-2025-s2f2r-v1037
22249 | Unknown | [*]C=Cc1cccc(/C=C/[Si](C)(CCC(F)(F)F)c2cccc([Si]([*])(C)CCC(F)(F)F)c2)c1 | [16 empty] | 282.65 | [21 empty] | Kunchapu S, Jablonka KM. PolyMetriX: An Ecosystem for Digital Polymer Chemistry. ChemRxiv. 2025; doi:10.26434/chemrxiv-2025-s2f2r-v1038
22250 | Unknown | [*]C=Cc1cccc(N2C(=O)c3ccc(C(=O)Nc4cccc(NC([*])=O)c4)cc3C2=O)c1 | [16 empty] | 530.65 | [21 empty] | Kunchapu S, Jablonka KM. PolyMetriX: An Ecosystem for Digital Polymer Chemistry. ChemRxiv. 2025; doi:10.26434/chemrxiv-2025-s2f2r-v1039
22251 | Unknown | [*]C=Cc1nc(/C=C/c2ccc3c(c2)C(CCCCCC)(CCCCCC)c2cc([*])ccc2-3)c(C#N)c(/C=C/c2ccc(N(c3ccccc3)c3ccccc3)cc2)c1C#N | [16 empty] | 451.15 | [21 empty] | Kunchapu S, Jablonka KM. PolyMetriX: An Ecosystem for Digital Polymer Chemistry. ChemRxiv. 2025; doi:10.26434/chemrxiv-2025-s2f2r-v1040
22252 | Unknown | [*]C=Cc1nc(C=Cc2cc(CCCCCCCCCCCCCCCC)c([*])cc2CCCCCCCCCCCCCCCC)c(C#N)c(/C=C/c2ccc(N(c3ccccc3)c3ccccc3)cc2)c1C#N | [16 empty] | 438.15 | [21 empty] | Kunchapu S, Jablonka KM. PolyMetriX: An Ecosystem for Digital Polymer Chemistry. ChemRxiv. 2025; doi:10.26434/chemrxiv-2025-s2f2r-v1041
22253 | Unknown | [*]C=Cc1nc(C=Cc2ccc3c(c2)c2cc([*])ccc2n3CCCCCC)c(C#N)c(/C=C/c2ccc(N(c3ccccc3)c3ccccc3)cc2)c1C#N | [16 empty] | 407.15 | [21 empty] | Kunchapu S, Jablonka KM. PolyMetriX: An Ecosystem for Digital Polymer Chemistry. ChemRxiv. 2025; doi:10.26434/chemrxiv-2025-s2f2r-v1042
22254 | Unknown | [*]C=NNC(=O)CSc1nnc(SCC(=O)N/N=C/c2ccc(OCCCCCCCCCCOc3ccc([*])cc3OC)c(OC)c2)s1 | [16 empty] | 429.15 | [21 empty] | Kunchapu S, Jablonka KM. PolyMetriX: An Ecosystem for Digital Polymer Chemistry. ChemRxiv. 2025; doi:10.26434/chemrxiv-2025-s2f2r-v1043
22255 | Unknown | [*]C=Nc1cc(C)c(N2C(=O)c3ccc4c5ccc6c7c(ccc(c8ccc(c3c48)C2=O)c75)C(=O)N(c2cc(C)c(/N=C/c3ccc(OCc4ccc(COc5ccc([*])cc5OC)cc4)c(OC)c3)cc2C)C6=O)cc1C | [16 empty] | 418.15 | [21 empty] | Kunchapu S, Jablonka KM. PolyMetriX: An Ecosystem for Digital Polymer Chemistry. ChemRxiv. 2025; doi:10.26434/chemrxiv-2025-s2f2r-v1044
22256 | Unknown | [*]C=Nc1cc(C)c(N2C(=O)c3ccc4c5ccc6c7c(ccc(c8ccc(c3c48)C2=O)c75)C(=O)N(c2cc(C)c(/N=C/c3ccc(OCc4ccccc4COc4ccc([*])cc4OC)c(OC)c3)cc2C)C6=O)cc1C | [16 empty] | 416.15 | [21 empty] | Kunchapu S, Jablonka KM. PolyMetriX: An Ecosystem for Digital Polymer Chemistry. ChemRxiv. 2025; doi:10.26434/chemrxiv-2025-s2f2r-v1045
22257 | Unknown | [*]C=Nc1ccc(C(=O)OCCCCOCCCCOCCCCOC(=O)c2ccc(/N=C/c3cc(OCCC(C)CCCC(C)C)c([*])cc3OCCC(C)CCCC(C)C)cc2)cc1 | [16 empty] | 268.35 | [21 empty] | Kunchapu S, Jablonka KM. PolyMetriX: An Ecosystem for Digital Polymer Chemistry. ChemRxiv. 2025; doi:10.26434/chemrxiv-2025-s2f2r-v1046
22258 | Unknown | [*]C=Nc1ccc(C(=O)OCCCCOCCCCOCCCCOC(=O)c2ccc(/N=C/c3ccc4c(c3)c3cc([*])ccc3n4CC(CC)CCCC)cc2)cc1 | [16 empty] | 278.35 | [21 empty] | Kunchapu S, Jablonka KM. PolyMetriX: An Ecosystem for Digital Polymer Chemistry. ChemRxiv. 2025; doi:10.26434/chemrxiv-2025-s2f2r-v1047
22259 | Unknown | [*]C=Nc1ccc(N=Cc2cc(OCCCCCCCC)c([*])cc2OCCCCCCCC)cc1 | [16 empty] | 305.85 | [21 empty] | Kunchapu S, Jablonka KM. PolyMetriX: An Ecosystem for Digital Polymer Chemistry. ChemRxiv. 2025; doi:10.26434/chemrxiv-2025-s2f2r-v1048
22260 | Unknown | [*]CC(=O)C([*])C | [16 empty] | 296.15 | [21 empty] | Kunchapu S, Jablonka KM. PolyMetriX: An Ecosystem for Digital Polymer Chemistry. ChemRxiv. 2025; doi:10.26434/chemrxiv-2025-s2f2r-v1049
22261 | Unknown | [*]CC(=O)C([*])c1ccc(C(C)(C)C)cc1 | [16 empty] | 431.15 | [21 empty] | Kunchapu S, Jablonka KM. PolyMetriX: An Ecosystem for Digital Polymer Chemistry. ChemRxiv. 2025; doi:10.26434/chemrxiv-2025-s2f2r-v1050
22262 | Unknown | [*]CC(=O)C([*])c1ccccc1 | [16 empty] | 383.15 | [21 empty] | Kunchapu S, Jablonka KM. PolyMetriX: An Ecosystem for Digital Polymer Chemistry. ChemRxiv. 2025; doi:10.26434/chemrxiv-2025-s2f2r-v1051
22263 | Unknown | [*]CC(=O)N1CCC(C)(CCCC2(C)CCN(C(=O)C([*])C)CC2)CC1 | [16 empty] | 345.15 | [21 empty] | Kunchapu S, Jablonka KM. PolyMetriX: An Ecosystem for Digital Polymer Chemistry. ChemRxiv. 2025; doi:10.26434/chemrxiv-2025-s2f2r-v1052
22264 | Unknown | [*]CC(=O)NC([*])C | [16 empty] | 398.15 | [21 empty] | Kunchapu S, Jablonka KM. PolyMetriX: An Ecosystem for Digital Polymer Chemistry. ChemRxiv. 2025; doi:10.26434/chemrxiv-2025-s2f2r-v1053
22265 | Unknown | [*]CC(=O)NCCCCCCCCNC([*])=O | [16 empty] | 328.15 | [21 empty] | Kunchapu S, Jablonka KM. PolyMetriX: An Ecosystem for Digital Polymer Chemistry. ChemRxiv. 2025; doi:10.26434/chemrxiv-2025-s2f2r-v1054
22266 | Unknown | [*]CC(=O)NCCCCCCNC(=O)CC(C)(C)c1ccc(C([*])(C)C)cc1 | [16 empty] | 364.15 | [21 empty] | Kunchapu S, Jablonka KM. PolyMetriX: An Ecosystem for Digital Polymer Chemistry. ChemRxiv. 2025; doi:10.26434/chemrxiv-2025-s2f2r-v1055
22267 | Unknown | [*]CC(=O)NCCCCCCNC(=O)CC(C)c1ccc(C([*])C)cc1 | [16 empty] | 361.15 | [21 empty] | Kunchapu S, Jablonka KM. PolyMetriX: An Ecosystem for Digital Polymer Chemistry. ChemRxiv. 2025; doi:10.26434/chemrxiv-2025-s2f2r-v1056
22268 | Unknown | [*]CC(=O)NCCCCCCNC(=O)CCc1ccc(C([*])C)cc1 | [16 empty] | 350.15 | [21 empty] | Kunchapu S, Jablonka KM. PolyMetriX: An Ecosystem for Digital Polymer Chemistry. ChemRxiv. 2025; doi:10.26434/chemrxiv-2025-s2f2r-v1057
22269 | Unknown | [*]CC(=O)NCCCCCCNC([*])=O | [16 empty] | 323.15 | [21 empty] | Kunchapu S, Jablonka KM. PolyMetriX: An Ecosystem for Digital Polymer Chemistry. ChemRxiv. 2025; doi:10.26434/chemrxiv-2025-s2f2r-v1058
22270 | Unknown | [*]CC(=O)NCCCCCNC([*])=O | [16 empty] | 338.15 | [21 empty] | Kunchapu S, Jablonka KM. PolyMetriX: An Ecosystem for Digital Polymer Chemistry. ChemRxiv. 2025; doi:10.26434/chemrxiv-2025-s2f2r-v1059
22271 | Unknown | [*]CC(=O)NCCCCNC([*])=O | [16 empty] | 346.15 | [21 empty] | Kunchapu S, Jablonka KM. PolyMetriX: An Ecosystem for Digital Polymer Chemistry. ChemRxiv. 2025; doi:10.26434/chemrxiv-2025-s2f2r-v1060
22272 | Unknown | [*]CC(=O)Nc1ccc(-c2ccc(NC(=O)Cc3cc(C)c([*])cc3C)cc2)cc1 | [16 empty] | 444.15 | [21 empty] | Kunchapu S, Jablonka KM. PolyMetriX: An Ecosystem for Digital Polymer Chemistry. ChemRxiv. 2025; doi:10.26434/chemrxiv-2025-s2f2r-v1061
22273 | Unknown | [*]CC(=O)Nc1ccc(-c2ccc(NC(=O)Cc3cc([*])c(C)cc3C)cc2)cc1 | [16 empty] | 503.15 | [21 empty] | Kunchapu S, Jablonka KM. PolyMetriX: An Ecosystem for Digital Polymer Chemistry. ChemRxiv. 2025; doi:10.26434/chemrxiv-2025-s2f2r-v1062
22274 | Unknown | [*]CC(=O)Nc1ccc(NC(=O)Cc2cc(C)c([*])cc2C)cc1 | [16 empty] | 448.15 | [21 empty] | Kunchapu S, Jablonka KM. PolyMetriX: An Ecosystem for Digital Polymer Chemistry. ChemRxiv. 2025; doi:10.26434/chemrxiv-2025-s2f2r-v1063
22275 | Unknown | [*]CC(=O)Nc1ccc(NC(=O)Cc2cc([*])c(C)cc2C)cc1 | [16 empty] | 481.15 | [21 empty] | Kunchapu S, Jablonka KM. PolyMetriX: An Ecosystem for Digital Polymer Chemistry. ChemRxiv. 2025; doi:10.26434/chemrxiv-2025-s2f2r-v1064
22276 | Unknown | [*]CC(=O)Nc1cccc(NC(=O)Cc2cc(C)c([*])cc2C)c1 | [16 empty] | 522.15 | [21 empty] | Kunchapu S, Jablonka KM. PolyMetriX: An Ecosystem for Digital Polymer Chemistry. ChemRxiv. 2025; doi:10.26434/chemrxiv-2025-s2f2r-v1065
22277 | Unknown | [*]CC(=O)Nc1cccc(NC(=O)Cc2cc([*])c(C)cc2C)c1 | [16 empty] | 495.15 | [21 empty] | Kunchapu S, Jablonka KM. PolyMetriX: An Ecosystem for Digital Polymer Chemistry. ChemRxiv. 2025; doi:10.26434/chemrxiv-2025-s2f2r-v1066
22278 | Unknown | [*]CC(=O)OC([*])(C)C(F)(F)F | [16 empty] | 300.15 | [21 empty] | Kunchapu S, Jablonka KM. PolyMetriX: An Ecosystem for Digital Polymer Chemistry. ChemRxiv. 2025; doi:10.26434/chemrxiv-2025-s2f2r-v1067
22279 | Unknown | [*]CC(=O)OC([*])C | [16 empty] | 276.55 | [21 empty] | Kunchapu S, Jablonka KM. PolyMetriX: An Ecosystem for Digital Polymer Chemistry. ChemRxiv. 2025; doi:10.26434/chemrxiv-2025-s2f2r-v1068
22280 | Unknown | [*]CC(=O)OC([*])C(C)(Cl)Cl | [16 empty] | 382.15 | [21 empty] | Kunchapu S, Jablonka KM. PolyMetriX: An Ecosystem for Digital Polymer Chemistry. ChemRxiv. 2025; doi:10.26434/chemrxiv-2025-s2f2r-v1069
22281 | Unknown | [*]CC(=O)OC([*])CC | [16 empty] | 257.75 | [21 empty] | Kunchapu S, Jablonka KM. PolyMetriX: An Ecosystem for Digital Polymer Chemistry. ChemRxiv. 2025; doi:10.26434/chemrxiv-2025-s2f2r-v1070
22282 | Unknown | [*]CC(=O)OC([*])CCCCC | [16 empty] | 240.15 | [21 empty] | Kunchapu S, Jablonka KM. PolyMetriX: An Ecosystem for Digital Polymer Chemistry. ChemRxiv. 2025; doi:10.26434/chemrxiv-2025-s2f2r-v1071
22283 | Unknown | [*]CC(=O)OC([*])CCCCCC | [16 empty] | 226.15 | [21 empty] | Kunchapu S, Jablonka KM. PolyMetriX: An Ecosystem for Digital Polymer Chemistry. ChemRxiv. 2025; doi:10.26434/chemrxiv-2025-s2f2r-v1072
22284 | Unknown | [*]CC(=O)OC([*])CCCCCCC=C | [16 empty] | 223.15 | [21 empty] | Kunchapu S, Jablonka KM. PolyMetriX: An Ecosystem for Digital Polymer Chemistry. ChemRxiv. 2025; doi:10.26434/chemrxiv-2025-s2f2r-v1073
22285 | Unknown | [*]CC(=O)OCCCCCCCCCCCCCCCCCCCCOC([*])=O | [16 empty] | 238.05 | [21 empty] | Kunchapu S, Jablonka KM. PolyMetriX: An Ecosystem for Digital Polymer Chemistry. ChemRxiv. 2025; doi:10.26434/chemrxiv-2025-s2f2r-v1074
22286 | Unknown | [*]CC(=O)OCCCCCCOc1ccc(-n2on2-c2ccc(OCCCCCCOC([*])=O)cc2)cc1 | [16 empty] | 289.15 | [21 empty] | Kunchapu S, Jablonka KM. PolyMetriX: An Ecosystem for Digital Polymer Chemistry. ChemRxiv. 2025; doi:10.26434/chemrxiv-2025-s2f2r-v1075
22287 | Unknown | [*]CC(=O)OCCCS(=O)(=O)c1ccc(/N=N/c2ccc(N([*])CCCC)cc2)cc1 | [16 empty] | 365.55 | [21 empty] | Kunchapu S, Jablonka KM. PolyMetriX: An Ecosystem for Digital Polymer Chemistry. ChemRxiv. 2025; doi:10.26434/chemrxiv-2025-s2f2r-v1076
22288 | Unknown | [*]CC(=O)OCCOC([*])C | [16 empty] | 236.05 | [21 empty] | Kunchapu S, Jablonka KM. PolyMetriX: An Ecosystem for Digital Polymer Chemistry. ChemRxiv. 2025; doi:10.26434/chemrxiv-2025-s2f2r-v1077
22289 | Unknown | [*]CC(=O)OCCOCCOC([*])=O | [16 empty] | 231.65 | [21 empty] | Kunchapu S, Jablonka KM. PolyMetriX: An Ecosystem for Digital Polymer Chemistry. ChemRxiv. 2025; doi:10.26434/chemrxiv-2025-s2f2r-v1078
22290 | Unknown | [*]CC(=O)O[*] | [16 empty] | 318.15 | [21 empty] | Kunchapu S, Jablonka KM. PolyMetriX: An Ecosystem for Digital Polymer Chemistry. ChemRxiv. 2025; doi:10.26434/chemrxiv-2025-s2f2r-v1079
22291 | Unknown | [*]CC(C#N)(C#N)CC([*])c1ccc(OC(C)=O)cc1 | [16 empty] | 453.15 | [21 empty] | Kunchapu S, Jablonka KM. PolyMetriX: An Ecosystem for Digital Polymer Chemistry. ChemRxiv. 2025; doi:10.26434/chemrxiv-2025-s2f2r-v1080
22292 | Unknown | [*]CC(C(=O)O)C(C(=O)O)C([*])OC | [16 empty] | 417.15 | [21 empty] | Kunchapu S, Jablonka KM. PolyMetriX: An Ecosystem for Digital Polymer Chemistry. ChemRxiv. 2025; doi:10.26434/chemrxiv-2025-s2f2r-v1081
22293 | Unknown | [*]CC(C(=O)OC)C(C(=O)OC)C([*])OCC | [16 empty] | 323.15 | [21 empty] | Kunchapu S, Jablonka KM. PolyMetriX: An Ecosystem for Digital Polymer Chemistry. ChemRxiv. 2025; doi:10.26434/chemrxiv-2025-s2f2r-v1082
22294 | Unknown | [*]CC(C(=O)OC)C(C(=O)OC)C([*])OCCCC | [16 empty] | 305.65 | [21 empty] | Kunchapu S, Jablonka KM. PolyMetriX: An Ecosystem for Digital Polymer Chemistry. ChemRxiv. 2025; doi:10.26434/chemrxiv-2025-s2f2r-v1083
22295 | Unknown | [*]CC(C)(C(=O)OC)C(C)(C(=O)OC)C([*])OCC | [16 empty] | 404.15 | [21 empty] | Kunchapu S, Jablonka KM. PolyMetriX: An Ecosystem for Digital Polymer Chemistry. ChemRxiv. 2025; doi:10.26434/chemrxiv-2025-s2f2r-v1084
22296 | Unknown | [*]CC(C)(C(=O)OC)C(C)(C(=O)OC)C([*])OCCCC | [16 empty] | 370.65 | [21 empty] | Kunchapu S, Jablonka KM. PolyMetriX: An Ecosystem for Digital Polymer Chemistry. ChemRxiv. 2025; doi:10.26434/chemrxiv-2025-s2f2r-v1085
22297 | Unknown | [*]CC(C)(C)C1C(=O)N(C(C)C)C(=O)C1[*] | [16 empty] | 418.15 | [21 empty] | Kunchapu S, Jablonka KM. PolyMetriX: An Ecosystem for Digital Polymer Chemistry. ChemRxiv. 2025; doi:10.26434/chemrxiv-2025-s2f2r-v1086
22298 | Unknown | [*]CC(C)(C)C1C(=O)N(C)C(=O)C1[*] | [16 empty] | 429.65 | [21 empty] | Kunchapu S, Jablonka KM. PolyMetriX: An Ecosystem for Digital Polymer Chemistry. ChemRxiv. 2025; doi:10.26434/chemrxiv-2025-s2f2r-v1087
22299 | Unknown | [*]CC(C)(C)C1C(=O)N(CCCC)C(=O)C1[*] | [16 empty] | 353.15 | [21 empty] | Kunchapu S, Jablonka KM. PolyMetriX: An Ecosystem for Digital Polymer Chemistry. ChemRxiv. 2025; doi:10.26434/chemrxiv-2025-s2f2r-v1088
22300 | Unknown | [*]CC(C)(C)C1C(=O)N(c2c(C)cccc2C)C(=O)C1[*] | [16 empty] | 510.15 | [21 empty] | Kunchapu S, Jablonka KM. PolyMetriX: An Ecosystem for Digital Polymer Chemistry. ChemRxiv. 2025; doi:10.26434/chemrxiv-2025-s2f2r-v1089
22301 | Unknown | [*]CC(C)(C)C1C(=O)N(c2c(CC)cccc2CC)C(=O)C1[*] | [16 empty] | 483.15 | [21 empty] | Kunchapu S, Jablonka KM. PolyMetriX: An Ecosystem for Digital Polymer Chemistry. ChemRxiv. 2025; doi:10.26434/chemrxiv-2025-s2f2r-v1090
22302 | Unknown | [*]CC(C)(C)C1C(=O)N(c2ccccc2C)C(=O)C1[*] | [16 empty] | 480.15 | [21 empty] | Kunchapu S, Jablonka KM. PolyMetriX: An Ecosystem for Digital Polymer Chemistry. ChemRxiv. 2025; doi:10.26434/chemrxiv-2025-s2f2r-v1091
22303 | Unknown | [*]CC(C)(C)CC(=O)NCc1ccc(CNC(=O)C([*])C)cc1 | [16 empty] | 398.15 | [21 empty] | Kunchapu S, Jablonka KM. PolyMetriX: An Ecosystem for Digital Polymer Chemistry. ChemRxiv. 2025; doi:10.26434/chemrxiv-2025-s2f2r-v1092
22304 | Unknown | [*]CC(C)(C)O[*] | [16 empty] | 313.65 | [21 empty] | Kunchapu S, Jablonka KM. PolyMetriX: An Ecosystem for Digital Polymer Chemistry. ChemRxiv. 2025; doi:10.26434/chemrxiv-2025-s2f2r-v1093
22305 | Unknown | [*]CC(C)(C)S[*] | [16 empty] | 259.15 | [21 empty] | Kunchapu S, Jablonka KM. PolyMetriX: An Ecosystem for Digital Polymer Chemistry. ChemRxiv. 2025; doi:10.26434/chemrxiv-2025-s2f2r-v1094
22306 | Unknown | [*]CC(C)(C)c1ccc(OCC(O)COc2ccc(C([*])C)cc2)cc1 | [16 empty] | 348.15 | [21 empty] | Kunchapu S, Jablonka KM. PolyMetriX: An Ecosystem for Digital Polymer Chemistry. ChemRxiv. 2025; doi:10.26434/chemrxiv-2025-s2f2r-v1095
22307 | Unknown | [*]CC(C)C([*])(C)C | [16 empty] | 310.15 | [21 empty] | Kunchapu S, Jablonka KM. PolyMetriX: An Ecosystem for Digital Polymer Chemistry. ChemRxiv. 2025; doi:10.26434/chemrxiv-2025-s2f2r-v1096
22308 | Unknown | [*]CC(C)CC([*])(C)C(=O)OC | [16 empty] | 289.15 | [21 empty] | Kunchapu S, Jablonka KM. PolyMetriX: An Ecosystem for Digital Polymer Chemistry. ChemRxiv. 2025; doi:10.26434/chemrxiv-2025-s2f2r-v1097
22309 | Unknown | [*]CC(CBr)O[*] | [16 empty] | 259.15 | [21 empty] | Kunchapu S, Jablonka KM. PolyMetriX: An Ecosystem for Digital Polymer Chemistry. ChemRxiv. 2025; doi:10.26434/chemrxiv-2025-s2f2r-v1098
22310 | Unknown | [*]CC(CC(C)C)S([*])(=O)=O | [16 empty] | 296.15 | [21 empty] | Kunchapu S, Jablonka KM. PolyMetriX: An Ecosystem for Digital Polymer Chemistry. ChemRxiv. 2025; doi:10.26434/chemrxiv-2025-s2f2r-v1099
22311 | Unknown | [*]CC(CC(Cl)(Cl)Cl)O[*] | [16 empty] | 237.15 | [21 empty] | Kunchapu S, Jablonka KM. PolyMetriX: An Ecosystem for Digital Polymer Chemistry. ChemRxiv. 2025; doi:10.26434/chemrxiv-2025-s2f2r-v1100
22312 | Unknown | [*]CC(CC([*])(C#N)C#N)c1ccc(CCl)cc1 | [16 empty] | 453.15 | [21 empty] | Kunchapu S, Jablonka KM. PolyMetriX: An Ecosystem for Digital Polymer Chemistry. ChemRxiv. 2025; doi:10.26434/chemrxiv-2025-s2f2r-v1101
22313 | Unknown | [*]CC(CC([*])(C#N)C#N)c1ccc(Cl)cc1 | [16 empty] | 453.15 | [21 empty] | Kunchapu S, Jablonka KM. PolyMetriX: An Ecosystem for Digital Polymer Chemistry. ChemRxiv. 2025; doi:10.26434/chemrxiv-2025-s2f2r-v1102
22314 | Unknown | [*]CC(CC([*])(C#N)C#N)c1ccc(F)cc1 | [16 empty] | 453.15 | [21 empty] | Kunchapu S, Jablonka KM. PolyMetriX: An Ecosystem for Digital Polymer Chemistry. ChemRxiv. 2025; doi:10.26434/chemrxiv-2025-s2f2r-v1103
22315 | Unknown | [*]CC(CC([*])(F)F)(C(F)(F)F)C(F)(F)F | [16 empty] | 405.15 | [21 empty] | Kunchapu S, Jablonka KM. PolyMetriX: An Ecosystem for Digital Polymer Chemistry. ChemRxiv. 2025; doi:10.26434/chemrxiv-2025-s2f2r-v1104
22316 | Unknown | [*]CC(CC)C(=O)NCCCCCCNC(=O)C([*])CC | [16 empty] | 367.15 | [21 empty] | Kunchapu S, Jablonka KM. PolyMetriX: An Ecosystem for Digital Polymer Chemistry. ChemRxiv. 2025; doi:10.26434/chemrxiv-2025-s2f2r-v1105
22317 | Unknown | [*]CC(CC)N([*])C(=O)CCCC | [16 empty] | 325.15 | [21 empty] | Kunchapu S, Jablonka KM. PolyMetriX: An Ecosystem for Digital Polymer Chemistry. ChemRxiv. 2025; doi:10.26434/chemrxiv-2025-s2f2r-v1106
22318 | Unknown | [*]CC(CC)O[*] | [16 empty] | 201.65 | [21 empty] | Kunchapu S, Jablonka KM. PolyMetriX: An Ecosystem for Digital Polymer Chemistry. ChemRxiv. 2025; doi:10.26434/chemrxiv-2025-s2f2r-v1107
22319 | Unknown | [*]CC(CC)S[*] | [16 empty] | 226.15 | [21 empty] | Kunchapu S, Jablonka KM. PolyMetriX: An Ecosystem for Digital Polymer Chemistry. ChemRxiv. 2025; doi:10.26434/chemrxiv-2025-s2f2r-v1108
22320 | Unknown | [*]CC(CCCC)O[*] | [16 empty] | 204.15 | [21 empty] | Kunchapu S, Jablonka KM. PolyMetriX: An Ecosystem for Digital Polymer Chemistry. ChemRxiv. 2025; doi:10.26434/chemrxiv-2025-s2f2r-v1109
22321 | Unknown | [*]CC(CCCCCC)O[*] | [16 empty] | 206.15 | [21 empty] | Kunchapu S, Jablonka KM. PolyMetriX: An Ecosystem for Digital Polymer Chemistry. ChemRxiv. 2025; doi:10.26434/chemrxiv-2025-s2f2r-v1110
22322 | Unknown | [*]CC(CCCCCCCCCC)O[*] | [16 empty] | 232.15 | [21 empty] | Kunchapu S, Jablonka KM. PolyMetriX: An Ecosystem for Digital Polymer Chemistry. ChemRxiv. 2025; doi:10.26434/chemrxiv-2025-s2f2r-v1111
22323 | Unknown | [*]CC(CCOc1ccccc1)OC([*])=O | [16 empty] | 293.15 | [21 empty] | Kunchapu S, Jablonka KM. PolyMetriX: An Ecosystem for Digital Polymer Chemistry. ChemRxiv. 2025; doi:10.26434/chemrxiv-2025-s2f2r-v1112
22324 | Unknown | [*]CC(CCc1ccccc1)OC([*])=O | [16 empty] | 291.15 | [21 empty] | Kunchapu S, Jablonka KM. PolyMetriX: An Ecosystem for Digital Polymer Chemistry. ChemRxiv. 2025; doi:10.26434/chemrxiv-2025-s2f2r-v1113
22325 | Unknown | [*]CC(CN1C(=O)C2C3C=CC(C3)C2C1=O)O[*] | [16 empty] | 360.65 | [21 empty] | Kunchapu S, Jablonka KM. PolyMetriX: An Ecosystem for Digital Polymer Chemistry. ChemRxiv. 2025; doi:10.26434/chemrxiv-2025-s2f2r-v1114
22326 | Unknown | [*]CC(COC(=O)CCCCCCCCCCN1C(=O)C2C3C=CC(C3)C2C1=O)O[*] | [16 empty] | 242.15 | [21 empty] | Kunchapu S, Jablonka KM. PolyMetriX: An Ecosystem for Digital Polymer Chemistry. ChemRxiv. 2025; doi:10.26434/chemrxiv-2025-s2f2r-v1115
22327 | Unknown | [*]CC(COC(=O)CCCCCN1C(=O)C2C3C=CC(C3)C2C1=O)O[*] | [16 empty] | 274.15 | [21 empty] | Kunchapu S, Jablonka KM. PolyMetriX: An Ecosystem for Digital Polymer Chemistry. ChemRxiv. 2025; doi:10.26434/chemrxiv-2025-s2f2r-v1116
22328 | Unknown | [*]CC(COC(=O)c1ccc(N2C(=O)C3C4C=CC(C4)C3C2=O)cc1)O[*] | [16 empty] | 335.65 | [21 empty] | Kunchapu S, Jablonka KM. PolyMetriX: An Ecosystem for Digital Polymer Chemistry. ChemRxiv. 2025; doi:10.26434/chemrxiv-2025-s2f2r-v1117
22329 | Unknown | [*]CC(COC(C)(C)C)O[*] | [16 empty] | 249.15 | [21 empty] | Kunchapu S, Jablonka KM. PolyMetriX: An Ecosystem for Digital Polymer Chemistry. ChemRxiv. 2025; doi:10.26434/chemrxiv-2025-s2f2r-v1118
22330 | Unknown | [*]CC(COC(C)C)O[*] | [16 empty] | 206.15 | [21 empty] | Kunchapu S, Jablonka KM. PolyMetriX: An Ecosystem for Digital Polymer Chemistry. ChemRxiv. 2025; doi:10.26434/chemrxiv-2025-s2f2r-v1119
22331 | Unknown | [*]CC(COC(F)(C(F)(F)F)C(F)(F)F)O[*] | [16 empty] | 230.15 | [21 empty] | Kunchapu S, Jablonka KM. PolyMetriX: An Ecosystem for Digital Polymer Chemistry. ChemRxiv. 2025; doi:10.26434/chemrxiv-2025-s2f2r-v1120
22332 | Unknown | [*]CC(COCC)O[*] | [16 empty] | 212.15 | [21 empty] | Kunchapu S, Jablonka KM. PolyMetriX: An Ecosystem for Digital Polymer Chemistry. ChemRxiv. 2025; doi:10.26434/chemrxiv-2025-s2f2r-v1121
22333 | Unknown | [*]CC(COCC=C)S[*] | [16 empty] | 214.15 | [21 empty] | Kunchapu S, Jablonka KM. PolyMetriX: An Ecosystem for Digital Polymer Chemistry. ChemRxiv. 2025; doi:10.26434/chemrxiv-2025-s2f2r-v1122
22334 | Unknown | [*]CC(COCCCC)O[*] | [16 empty] | 194.15 | [21 empty] | Kunchapu S, Jablonka KM. PolyMetriX: An Ecosystem for Digital Polymer Chemistry. ChemRxiv. 2025; doi:10.26434/chemrxiv-2025-s2f2r-v1123
22335 | Unknown | [*]CC(COCCCCCC)O[*] | [16 empty] | 187.65 | [21 empty] | Kunchapu S, Jablonka KM. PolyMetriX: An Ecosystem for Digital Polymer Chemistry. ChemRxiv. 2025; doi:10.26434/chemrxiv-2025-s2f2r-v1124
22336 | Unknown | [*]CC(COCCOCCOC)O[*] | [16 empty] | 216.15 | [21 empty] | Kunchapu S, Jablonka KM. PolyMetriX: An Ecosystem for Digital Polymer Chemistry. ChemRxiv. 2025; doi:10.26434/chemrxiv-2025-s2f2r-v1125
22337 | Unknown | [*]CC(COCOCC(C)([N+](=O)[O-])[N+](=O)[O-])O[*] | [16 empty] | 258.15 | [21 empty] | Kunchapu S, Jablonka KM. PolyMetriX: An Ecosystem for Digital Polymer Chemistry. ChemRxiv. 2025; doi:10.26434/chemrxiv-2025-s2f2r-v1126
22338 | Unknown | [*]CC(COc1ccc(-c2ccc(C#N)cc2)cc1)O[*] | [16 empty] | 367.3 | [21 empty] | Kunchapu S, Jablonka KM. PolyMetriX: An Ecosystem for Digital Polymer Chemistry. ChemRxiv. 2025; doi:10.26434/chemrxiv-2025-s2f2r-v1127
22339 | Unknown | [*]CC(COc1ccc(-c2ccc(OC)cc2)cc1)O[*] | [16 empty] | 384.15 | [21 empty] | Kunchapu S, Jablonka KM. PolyMetriX: An Ecosystem for Digital Polymer Chemistry. ChemRxiv. 2025; doi:10.26434/chemrxiv-2025-s2f2r-v1128
22340 | Unknown | [*]CC(COc1ccccc1)OC([*])=O | [16 empty] | 293.15 | [21 empty] | Kunchapu S, Jablonka KM. PolyMetriX: An Ecosystem for Digital Polymer Chemistry. ChemRxiv. 2025; doi:10.26434/chemrxiv-2025-s2f2r-v1129
22341 | Unknown | [*]CC(COc1ccccc1)O[*] | [16 empty] | 315.15 | [21 empty] | Kunchapu S, Jablonka KM. PolyMetriX: An Ecosystem for Digital Polymer Chemistry. ChemRxiv. 2025; doi:10.26434/chemrxiv-2025-s2f2r-v1130
22342 | Unknown | [*]CC(CS(=O)(=O)C(C)C)O[*] | [16 empty] | 337.15 | [21 empty] | Kunchapu S, Jablonka KM. PolyMetriX: An Ecosystem for Digital Polymer Chemistry. ChemRxiv. 2025; doi:10.26434/chemrxiv-2025-s2f2r-v1131
22343 | Unknown | [*]CC(CS(=O)(=O)CC)O[*] | [16 empty] | 330.15 | [21 empty] | Kunchapu S, Jablonka KM. PolyMetriX: An Ecosystem for Digital Polymer Chemistry. ChemRxiv. 2025; doi:10.26434/chemrxiv-2025-s2f2r-v1132
22344 | Unknown | [*]CC(CS(=O)(=O)CCC)O[*] | [16 empty] | 316.15 | [21 empty] | Kunchapu S, Jablonka KM. PolyMetriX: An Ecosystem for Digital Polymer Chemistry. ChemRxiv. 2025; doi:10.26434/chemrxiv-2025-s2f2r-v1133
22345 | Unknown | [*]CC(CS(=O)(=O)CCCC)O[*] | [16 empty] | 310.15 | [21 empty] | Kunchapu S, Jablonka KM. PolyMetriX: An Ecosystem for Digital Polymer Chemistry. ChemRxiv. 2025; doi:10.26434/chemrxiv-2025-s2f2r-v1134
22346 | Unknown | [*]CC(CS(=O)(=O)CCCCC)O[*] | [16 empty] | 312.15 | [21 empty] | Kunchapu S, Jablonka KM. PolyMetriX: An Ecosystem for Digital Polymer Chemistry. ChemRxiv. 2025; doi:10.26434/chemrxiv-2025-s2f2r-v1135
22347 | Unknown | [*]CC(CS(C)(=O)=O)O[*] | [16 empty] | 358.15 | [21 empty] | Kunchapu S, Jablonka KM. PolyMetriX: An Ecosystem for Digital Polymer Chemistry. ChemRxiv. 2025; doi:10.26434/chemrxiv-2025-s2f2r-v1136
22348 | Unknown | [*]CC(CSC(C)C)O[*] | [16 empty] | 229.15 | [21 empty] | Kunchapu S, Jablonka KM. PolyMetriX: An Ecosystem for Digital Polymer Chemistry. ChemRxiv. 2025; doi:10.26434/chemrxiv-2025-s2f2r-v1137
22349 | Unknown | [*]CC(CSC)O[*] | [16 empty] | 236.15 | [21 empty] | Kunchapu S, Jablonka KM. PolyMetriX: An Ecosystem for Digital Polymer Chemistry. ChemRxiv. 2025; doi:10.26434/chemrxiv-2025-s2f2r-v1138
22350 | Unknown | [*]CC(CSCC)O[*] | [16 empty] | 216.15 | [21 empty] | Kunchapu S, Jablonka KM. PolyMetriX: An Ecosystem for Digital Polymer Chemistry. ChemRxiv. 2025; doi:10.26434/chemrxiv-2025-s2f2r-v1139
22351 | Unknown | [*]CC(CSCCC)O[*] | [16 empty] | 212.15 | [21 empty] | Kunchapu S, Jablonka KM. PolyMetriX: An Ecosystem for Digital Polymer Chemistry. ChemRxiv. 2025; doi:10.26434/chemrxiv-2025-s2f2r-v1140
22352 | Unknown | [*]CC(CSCCCC)O[*] | [16 empty] | 208.15 | [21 empty] | Kunchapu S, Jablonka KM. PolyMetriX: An Ecosystem for Digital Polymer Chemistry. ChemRxiv. 2025; doi:10.26434/chemrxiv-2025-s2f2r-v1141
22353 | Unknown | [*]CC(CSCCCCC)O[*] | [16 empty] | 205.15 | [21 empty] | Kunchapu S, Jablonka KM. PolyMetriX: An Ecosystem for Digital Polymer Chemistry. ChemRxiv. 2025; doi:10.26434/chemrxiv-2025-s2f2r-v1142
22354 | Unknown | [*]CC(C[N-][N+]#N)O[*] | [16 empty] | 238.15 | [21 empty] | Kunchapu S, Jablonka KM. PolyMetriX: An Ecosystem for Digital Polymer Chemistry. ChemRxiv. 2025; doi:10.26434/chemrxiv-2025-s2f2r-v1143
22355 | Unknown | [*]CC(C[Si]([*])(C)C)c1cccc2ccccc12 | [16 empty] | 312.15 | [21 empty] | Kunchapu S, Jablonka KM. PolyMetriX: An Ecosystem for Digital Polymer Chemistry. ChemRxiv. 2025; doi:10.26434/chemrxiv-2025-s2f2r-v1144
22356 | Unknown | [*]CC(C[Si]([*])(C)C)c1ccccc1 | [16 empty] | 268.15 | [21 empty] | Kunchapu S, Jablonka KM. PolyMetriX: An Ecosystem for Digital Polymer Chemistry. ChemRxiv. 2025; doi:10.26434/chemrxiv-2025-s2f2r-v1145
22357 | Unknown | [*]CC(Cc1ccc(-c2ccccc2)cc1)C[Si]([*])(C)C | [16 empty] | 301.15 | [21 empty] | Kunchapu S, Jablonka KM. PolyMetriX: An Ecosystem for Digital Polymer Chemistry. ChemRxiv. 2025; doi:10.26434/chemrxiv-2025-s2f2r-v1146
22358 | Unknown | [*]CC(Cc1cccc2ccccc12)C[Si]([*])(C)C | [16 empty] | 290.15 | [21 empty] | Kunchapu S, Jablonka KM. PolyMetriX: An Ecosystem for Digital Polymer Chemistry. ChemRxiv. 2025; doi:10.26434/chemrxiv-2025-s2f2r-v1147
22359 | Unknown | [*]CC(F)(F)C1(F)C([*])CC(O)(C(F)(F)F)C1(F)F | [16 empty] | 425.15 | [21 empty] | Kunchapu S, Jablonka KM. PolyMetriX: An Ecosystem for Digital Polymer Chemistry. ChemRxiv. 2025; doi:10.26434/chemrxiv-2025-s2f2r-v1148
22360 | Unknown | [*]CC(F)(F)C1(F)CC(C(O)(C(F)(F)F)C(F)(F)F)CC1[*] | [16 empty] | 391.15 | [21 empty] | Kunchapu S, Jablonka KM. PolyMetriX: An Ecosystem for Digital Polymer Chemistry. ChemRxiv. 2025; doi:10.26434/chemrxiv-2025-s2f2r-v1149
22361 | Unknown | [*]CC(F)(F)C1(F)CC(CC(O)(C(F)(F)F)C(F)(F)F)CC1[*] | [16 empty] | 371.15 | [21 empty] | Kunchapu S, Jablonka KM. PolyMetriX: An Ecosystem for Digital Polymer Chemistry. ChemRxiv. 2025; doi:10.26434/chemrxiv-2025-s2f2r-v1150
22362 | Unknown | [*]CC(O)C(O)CN([*])c1ccc(N(C)C)cc1 | [16 empty] | 345.15 | [21 empty] | Kunchapu S, Jablonka KM. PolyMetriX: An Ecosystem for Digital Polymer Chemistry. ChemRxiv. 2025; doi:10.26434/chemrxiv-2025-s2f2r-v1151
22363 | Unknown | [*]CC(O)CCCCC(O)CN([*])c1ccc(N(C)C)cc1 | [16 empty] | 345.15 | [21 empty] | Kunchapu S, Jablonka KM. PolyMetriX: An Ecosystem for Digital Polymer Chemistry. ChemRxiv. 2025; doi:10.26434/chemrxiv-2025-s2f2r-v1152
22364 | Unknown | [*]CC(O)CCCS(=O)(=O)c1ccc(C#Cc2ccc(N([*])CCCC)cc2)cc1 | [16 empty] | 321.15 | [21 empty] | Kunchapu S, Jablonka KM. PolyMetriX: An Ecosystem for Digital Polymer Chemistry. ChemRxiv. 2025; doi:10.26434/chemrxiv-2025-s2f2r-v1153
22365 | Unknown | [*]CC(O)CN(CC(O)CN([*])c1ccc(/N=N/c2ccc([N+](=O)[O-])cc2)cc1)c1ccccc1 | [16 empty] | 343.15 | [21 empty] | Kunchapu S, Jablonka KM. PolyMetriX: An Ecosystem for Digital Polymer Chemistry. ChemRxiv. 2025; doi:10.26434/chemrxiv-2025-s2f2r-v1154
22366 | Unknown | [*]CC(O)CN([*])c1cc(C)c(/N=N/c2ccc(C#N)cc2)c(C)c1 | [16 empty] | 423.15 | [21 empty] | Kunchapu S, Jablonka KM. PolyMetriX: An Ecosystem for Digital Polymer Chemistry. ChemRxiv. 2025; doi:10.26434/chemrxiv-2025-s2f2r-v1155
22367 | Unknown | [*]CC(O)CN([*])c1cc(C)c(/N=N/c2ccc(Cl)cc2)c(C)c1 | [16 empty] | 423.15 | [21 empty] | Kunchapu S, Jablonka KM. PolyMetriX: An Ecosystem for Digital Polymer Chemistry. ChemRxiv. 2025; doi:10.26434/chemrxiv-2025-s2f2r-v1156
22368 | Unknown | [*]CC(O)CN([*])c1cc(C)c(/N=N/c2ccc([N+](=O)[O-])cc2)c(C)c1 | [16 empty] | 425.15 | [21 empty] | Kunchapu S, Jablonka KM. PolyMetriX: An Ecosystem for Digital Polymer Chemistry. ChemRxiv. 2025; doi:10.26434/chemrxiv-2025-s2f2r-v1157
22369 | Unknown | [*]CC(O)CN([*])c1cc(C)c(/N=N/c2ccc([N+](=O)[O-])cc2C)c(C)c1 | [16 empty] | 422.15 | [21 empty] | Kunchapu S, Jablonka KM. PolyMetriX: An Ecosystem for Digital Polymer Chemistry. ChemRxiv. 2025; doi:10.26434/chemrxiv-2025-s2f2r-v1158
22370 | Unknown | [*]CC(O)CN([*])c1cc(C)cc(C)c1 | [16 empty] | 353.15 | [21 empty] | Kunchapu S, Jablonka KM. PolyMetriX: An Ecosystem for Digital Polymer Chemistry. ChemRxiv. 2025; doi:10.26434/chemrxiv-2025-s2f2r-v1159
22371 | Unknown | [*]CC(O)CN([*])c1ccc(/N=N/c2ccc(C(=O)O)cc2)cc1 | [16 empty] | 372.15 | [21 empty] | Kunchapu S, Jablonka KM. PolyMetriX: An Ecosystem for Digital Polymer Chemistry. ChemRxiv. 2025; doi:10.26434/chemrxiv-2025-s2f2r-v1160
22372 | Unknown | [*]CC(O)CN([*])c1ccc(/N=N/c2ccc([N+](=O)[O-])cc2C)cc1 | [16 empty] | 429.15 | [21 empty] | Kunchapu S, Jablonka KM. PolyMetriX: An Ecosystem for Digital Polymer Chemistry. ChemRxiv. 2025; doi:10.26434/chemrxiv-2025-s2f2r-v1161
22373 | Unknown | [*]CC(O)COCCCCOCC(O)CN([*])c1ccc(N(C)C)cc1 | [16 empty] | 304.15 | [21 empty] | Kunchapu S, Jablonka KM. PolyMetriX: An Ecosystem for Digital Polymer Chemistry. ChemRxiv. 2025; doi:10.26434/chemrxiv-2025-s2f2r-v1162
22374 | Unknown | [*]CC(O)COc1ccc(-c2ccc(OCC(O)CN(C)S(=O)(=O)c3cccc(S(=O)(=O)N([*])C)c3)cc2)cc1 | [16 empty] | 331.15 | [21 empty] | Kunchapu S, Jablonka KM. PolyMetriX: An Ecosystem for Digital Polymer Chemistry. ChemRxiv. 2025; doi:10.26434/chemrxiv-2025-s2f2r-v1163
22375 | Unknown | [*]CC(O)COc1ccc(C(C)(C)c2ccc(OCC(O)CN(C)S(=O)(=O)c3ccc(-c4ccc(S(=O)(=O)N([*])C)cc4)cc3)cc2)cc1 | [16 empty] | 374.15 | [21 empty] | Kunchapu S, Jablonka KM. PolyMetriX: An Ecosystem for Digital Polymer Chemistry. ChemRxiv. 2025; doi:10.26434/chemrxiv-2025-s2f2r-v1164
22376 | Unknown | [*]CC(O)COc1ccc(C(C)(C)c2ccc(OCC(O)CN(C)S(=O)(=O)c3cccc(S(=O)(=O)N([*])C)c3)cc2)cc1 | [16 empty] | 349.15 | [21 empty] | Kunchapu S, Jablonka KM. PolyMetriX: An Ecosystem for Digital Polymer Chemistry. ChemRxiv. 2025; doi:10.26434/chemrxiv-2025-s2f2r-v1165
22377 | Unknown | [*]CC(O)COc1ccc(C2(c3ccc(OCC(O)CN(C)S(=O)(=O)c4cccc(S(=O)(=O)N([*])C)c4)cc3)c3ccccc3-c3ccccc32)cc1 | [16 empty] | 400.15 | [21 empty] | Kunchapu S, Jablonka KM. PolyMetriX: An Ecosystem for Digital Polymer Chemistry. ChemRxiv. 2025; doi:10.26434/chemrxiv-2025-s2f2r-v1166
22378 | Unknown | [*]CC(O)COc1ccc(OCC(O)CN(C)S(=O)(=O)c2ccc(-c3ccc(S(=O)(=O)N([*])C)cc3)cc2)cc1 | [16 empty] | 357.15 | [21 empty] | Kunchapu S, Jablonka KM. PolyMetriX: An Ecosystem for Digital Polymer Chemistry. ChemRxiv. 2025; doi:10.26434/chemrxiv-2025-s2f2r-v1167
22379 | Unknown | [*]CC(O)COc1ccc(OCC(O)CN(C)S(=O)(=O)c2cccc(S(=O)(=O)N([*])C)c2)cc1 | [16 empty] | 339.15 | [21 empty] | Kunchapu S, Jablonka KM. PolyMetriX: An Ecosystem for Digital Polymer Chemistry. ChemRxiv. 2025; doi:10.26434/chemrxiv-2025-s2f2r-v1168
22380 | Unknown | [*]CC(O)COc1ccc(S(=O)(=O)c2ccc(OCC(O)CN(C)S(=O)(=O)c3cccc(S(=O)(=O)N([*])C)c3)cc2)cc1 | [16 empty] | 373.15 | [21 empty] | Kunchapu S, Jablonka KM. PolyMetriX: An Ecosystem for Digital Polymer Chemistry. ChemRxiv. 2025; doi:10.26434/chemrxiv-2025-s2f2r-v1169
22381 | Unknown | [*]CC(O)COc1ccc(Sc2ccc(OCC(O)CN(C)S(=O)(=O)c3cccc(S(=O)(=O)N([*])C)c3)cc2)cc1 | [16 empty] | 363.15 | [21 empty] | Kunchapu S, Jablonka KM. PolyMetriX: An Ecosystem for Digital Polymer Chemistry. ChemRxiv. 2025; doi:10.26434/chemrxiv-2025-s2f2r-v1170
22382 | Unknown | [*]CC(OC([*])=O)C(Cl)(Cl)Cl | [16 empty] | 436.65 | [21 empty] | Kunchapu S, Jablonka KM. PolyMetriX: An Ecosystem for Digital Polymer Chemistry. ChemRxiv. 2025; doi:10.26434/chemrxiv-2025-s2f2r-v1171
22383 | Unknown | [*]CC(OC)C(C(=O)OC)C([*])C(=O)OC | [16 empty] | 332.65 | [21 empty] | Kunchapu S, Jablonka KM. PolyMetriX: An Ecosystem for Digital Polymer Chemistry. ChemRxiv. 2025; doi:10.26434/chemrxiv-2025-s2f2r-v1172
22384 | Unknown | [*]CC(OC)C(C)(C(=O)OC)C([*])(C)C(=O)OC | [16 empty] | 407.15 | [21 empty] | Kunchapu S, Jablonka KM. PolyMetriX: An Ecosystem for Digital Polymer Chemistry. ChemRxiv. 2025; doi:10.26434/chemrxiv-2025-s2f2r-v1173
22385 | Unknown | [*]CC(OCC(C)C)C(C(=O)OC)C([*])C(=O)OC | [16 empty] | 317.65 | [21 empty] | Kunchapu S, Jablonka KM. PolyMetriX: An Ecosystem for Digital Polymer Chemistry. ChemRxiv. 2025; doi:10.26434/chemrxiv-2025-s2f2r-v1174
22386 | Unknown | [*]CC(OCC(C)C)C(C)(C(=O)OC)C([*])(C)C(=O)OC | [16 empty] | 398.65 | [21 empty] | Kunchapu S, Jablonka KM. PolyMetriX: An Ecosystem for Digital Polymer Chemistry. ChemRxiv. 2025; doi:10.26434/chemrxiv-2025-s2f2r-v1175
22387 | Unknown | [*]CC(O[*])C(C)(C)C | [16 empty] | 314.15 | [21 empty] | Kunchapu S, Jablonka KM. PolyMetriX: An Ecosystem for Digital Polymer Chemistry. ChemRxiv. 2025; doi:10.26434/chemrxiv-2025-s2f2r-v1176
22388 | Unknown | [*]CC(O[*])C1CC(F)(F)C1(F)F | [16 empty] | 248.15 | [21 empty] | Kunchapu S, Jablonka KM. PolyMetriX: An Ecosystem for Digital Polymer Chemistry. ChemRxiv. 2025; doi:10.26434/chemrxiv-2025-s2f2r-v1177
22389 | Unknown | [*]CC(O[*])c1ccccc1 | [16 empty] | 307.15 | [21 empty] | Kunchapu S, Jablonka KM. PolyMetriX: An Ecosystem for Digital Polymer Chemistry. ChemRxiv. 2025; doi:10.26434/chemrxiv-2025-s2f2r-v1178
22390 | Unknown | [*]CC(O[*])c1ccco1 | [16 empty] | 285.65 | [21 empty] | Kunchapu S, Jablonka KM. PolyMetriX: An Ecosystem for Digital Polymer Chemistry. ChemRxiv. 2025; doi:10.26434/chemrxiv-2025-s2f2r-v1179
22391 | Unknown | [*]CC(S[*])c1ccccc1 | [16 empty] | 270.65 | [21 empty] | Kunchapu S, Jablonka KM. PolyMetriX: An Ecosystem for Digital Polymer Chemistry. ChemRxiv. 2025; doi:10.26434/chemrxiv-2025-s2f2r-v1180
22392 | Unknown | [*]CC([*])(C#N)C(=O)OC | [16 empty] | 420.65 | [21 empty] | Kunchapu S, Jablonka KM. PolyMetriX: An Ecosystem for Digital Polymer Chemistry. ChemRxiv. 2025; doi:10.26434/chemrxiv-2025-s2f2r-v1181
22393 | Unknown | [*]CC([*])(C#N)C(=O)OC(C)C | [16 empty] | 339.15 | [21 empty] | Kunchapu S, Jablonka KM. PolyMetriX: An Ecosystem for Digital Polymer Chemistry. ChemRxiv. 2025; doi:10.26434/chemrxiv-2025-s2f2r-v1182
22394 | Unknown | [*]CC([*])(C#N)C(=O)OCC | [16 empty] | 388.15 | [21 empty] | Kunchapu S, Jablonka KM. PolyMetriX: An Ecosystem for Digital Polymer Chemistry. ChemRxiv. 2025; doi:10.26434/chemrxiv-2025-s2f2r-v1183
22395 | Unknown | [*]CC([*])(C#N)C(=O)OCC(C)C | [16 empty] | 324.15 | [21 empty] | Kunchapu S, Jablonka KM. PolyMetriX: An Ecosystem for Digital Polymer Chemistry. ChemRxiv. 2025; doi:10.26434/chemrxiv-2025-s2f2r-v1184
22396 | Unknown | [*]CC([*])(C#N)C(=O)OCCCC | [16 empty] | 390.15 | [21 empty] | Kunchapu S, Jablonka KM. PolyMetriX: An Ecosystem for Digital Polymer Chemistry. ChemRxiv. 2025; doi:10.26434/chemrxiv-2025-s2f2r-v1185
22397 | Unknown | [*]CC([*])(C#N)C(=O)OCCCCCCC | [16 empty] | 375.15 | [21 empty] | Kunchapu S, Jablonka KM. PolyMetriX: An Ecosystem for Digital Polymer Chemistry. ChemRxiv. 2025; doi:10.26434/chemrxiv-2025-s2f2r-v1186
22398 | Unknown | [*]CC([*])(C(=O)OC)c1ccccc1 | [16 empty] | 394.15 | [21 empty] | Kunchapu S, Jablonka KM. PolyMetriX: An Ecosystem for Digital Polymer Chemistry. ChemRxiv. 2025; doi:10.26434/chemrxiv-2025-s2f2r-v1187
22399 | Unknown | [*]CC([*])(C)C(=O)NC(=O)OC(C)COc1c(Br)cc(S(=O)(=O)c2cc(Br)c(OCC(C)O)c(Br)c2)cc1Br | [16 empty] | 318.15 | [21 empty] | Kunchapu S, Jablonka KM. PolyMetriX: An Ecosystem for Digital Polymer Chemistry. ChemRxiv. 2025; doi:10.26434/chemrxiv-2025-s2f2r-v1188
22400 | Unknown | [*]CC([*])(C)C(=O)NC(=O)OC(C)COc1ccc(S(=O)(=O)c2ccc(OCC(C)O)cc2)cc1 | [16 empty] | 346.15 | [21 empty] | Kunchapu S, Jablonka KM. PolyMetriX: An Ecosystem for Digital Polymer Chemistry. ChemRxiv. 2025; doi:10.26434/chemrxiv-2025-s2f2r-v1189
22401 | Unknown | [*]CC([*])(C)C(=O)NC(=O)OCCOc1c(Br)cc(S(=O)(=O)c2cc(Br)c(OCCO)c(Br)c2)cc1Br | [16 empty] | 383.15 | [21 empty] | Kunchapu S, Jablonka KM. PolyMetriX: An Ecosystem for Digital Polymer Chemistry. ChemRxiv. 2025; doi:10.26434/chemrxiv-2025-s2f2r-v1190
22402 | Unknown | [*]CC([*])(C)C(=O)NC(=O)OCCOc1ccc(S(=O)(=O)c2ccc(OCCO)cc2)cc1 | [16 empty] | 404.15 | [21 empty] | Kunchapu S, Jablonka KM. PolyMetriX: An Ecosystem for Digital Polymer Chemistry. ChemRxiv. 2025; doi:10.26434/chemrxiv-2025-s2f2r-v1191
22403 | Unknown | [*]CC([*])(C)C(=O)NC(=O)Oc1c(Br)cc(S(=O)(=O)c2cc(Br)c(O)c(Br)c2)cc1Br | [16 empty] | 389.15 | [21 empty] | Kunchapu S, Jablonka KM. PolyMetriX: An Ecosystem for Digital Polymer Chemistry. ChemRxiv. 2025; doi:10.26434/chemrxiv-2025-s2f2r-v1192
22404 | Unknown | [*]CC([*])(C)C(=O)NC(=O)Oc1ccc(S(=O)(=O)c2ccc(O)cc2)cc1 | [16 empty] | 455.15 | [21 empty] | Kunchapu S, Jablonka KM. PolyMetriX: An Ecosystem for Digital Polymer Chemistry. ChemRxiv. 2025; doi:10.26434/chemrxiv-2025-s2f2r-v1193
22405 | Unknown | [*]CC([*])(C)C(=O)NC(C)c1cccc2ccccc12 | [16 empty] | 444.15 | [21 empty] | Kunchapu S, Jablonka KM. PolyMetriX: An Ecosystem for Digital Polymer Chemistry. ChemRxiv. 2025; doi:10.26434/chemrxiv-2025-s2f2r-v1194
22406 | Unknown | [*]CC([*])(C)C(=O)NC(C)c1ccccc1 | [16 empty] | 429.65 | [21 empty] | Kunchapu S, Jablonka KM. PolyMetriX: An Ecosystem for Digital Polymer Chemistry. ChemRxiv. 2025; doi:10.26434/chemrxiv-2025-s2f2r-v1195
22407 | Unknown | [*]CC([*])(C)C(=O)NC1C(O)OC(CO)C(O)C1O | [16 empty] | 363.65 | [21 empty] | Kunchapu S, Jablonka KM. PolyMetriX: An Ecosystem for Digital Polymer Chemistry. ChemRxiv. 2025; doi:10.26434/chemrxiv-2025-s2f2r-v1196
22408 | Unknown | [*]CC([*])(C)C(=O)Nc1ccc(C(=O)/C=C/c2ccc(OC)cc2)cc1 | [16 empty] | 308.15 | [21 empty] | Kunchapu S, Jablonka KM. PolyMetriX: An Ecosystem for Digital Polymer Chemistry. ChemRxiv. 2025; doi:10.26434/chemrxiv-2025-s2f2r-v1197
22409 | Unknown | [*]CC([*])(C)C(=O)Nc1cccc(-c2nnc(-c3ccccc3)o2)c1 | [16 empty] | 338.15 | [21 empty] | Kunchapu S, Jablonka KM. PolyMetriX: An Ecosystem for Digital Polymer Chemistry. ChemRxiv. 2025; doi:10.26434/chemrxiv-2025-s2f2r-v1198
22410 | Unknown | [*]CC([*])(C)C(=O)O | [16 empty] | 434.85 | [21 empty] | Kunchapu S, Jablonka KM. PolyMetriX: An Ecosystem for Digital Polymer Chemistry. ChemRxiv. 2025; doi:10.26434/chemrxiv-2025-s2f2r-v1199
22411 | Unknown | [*]CC([*])(C)C(=O)OC(C(F)(F)F)C(F)(F)F | [16 empty] | 348.15 | [21 empty] | Kunchapu S, Jablonka KM. PolyMetriX: An Ecosystem for Digital Polymer Chemistry. ChemRxiv. 2025; doi:10.26434/chemrxiv-2025-s2f2r-v1200
22412 | Unknown | [*]CC([*])(C)C(=O)OC(C)C(C)(C)C | [16 empty] | 381.15 | [21 empty] | Kunchapu S, Jablonka KM. PolyMetriX: An Ecosystem for Digital Polymer Chemistry. ChemRxiv. 2025; doi:10.26434/chemrxiv-2025-s2f2r-v1201
22413 | Unknown | [*]CC([*])(C)C(=O)OC(COc1cc2ccccc2c2ccccc12)COc1cc2ccccc2c2ccccc12 | [16 empty] | 385.15 | [21 empty] | Kunchapu S, Jablonka KM. PolyMetriX: An Ecosystem for Digital Polymer Chemistry. ChemRxiv. 2025; doi:10.26434/chemrxiv-2025-s2f2r-v1202
22414 | Unknown | [*]CC([*])(C)C(=O)OC(COc1ccc(-c2ccccc2)cc1)COc1ccc(-c2ccccc2)cc1 | [16 empty] | 358.15 | [21 empty] | Kunchapu S, Jablonka KM. PolyMetriX: An Ecosystem for Digital Polymer Chemistry. ChemRxiv. 2025; doi:10.26434/chemrxiv-2025-s2f2r-v1203
22415 | Unknown | [*]CC([*])(C)C(=O)OC(COc1cccc2ccccc12)COc1cccc2ccccc12 | [16 empty] | 353.15 | [21 empty] | Kunchapu S, Jablonka KM. PolyMetriX: An Ecosystem for Digital Polymer Chemistry. ChemRxiv. 2025; doi:10.26434/chemrxiv-2025-s2f2r-v1204
22416 | Unknown | [*]CC([*])(C)C(=O)OC(F)(F)C(F)(F)C(F)(F)C(F)(F)C(F)(F)C(F)(F)C(F)(F)C(F)(F)F | [16 empty] | 322.15 | [21 empty] | Kunchapu S, Jablonka KM. PolyMetriX: An Ecosystem for Digital Polymer Chemistry. ChemRxiv. 2025; doi:10.26434/chemrxiv-2025-s2f2r-v1205
22417 | Unknown | [*]CC([*])(C)C(=O)OC(OCC)C(F)(F)F | [16 empty] | 333.15 | [21 empty] | Kunchapu S, Jablonka KM. PolyMetriX: An Ecosystem for Digital Polymer Chemistry. ChemRxiv. 2025; doi:10.26434/chemrxiv-2025-s2f2r-v1206
22418 | Unknown | [*]CC([*])(C)C(=O)OC1(C)C2CC3CC(C2)CC1C3 | [16 empty] | 438.15 | [21 empty] | Kunchapu S, Jablonka KM. PolyMetriX: An Ecosystem for Digital Polymer Chemistry. ChemRxiv. 2025; doi:10.26434/chemrxiv-2025-s2f2r-v1207
22419 | Unknown | [*]CC([*])(C)C(=O)OC1(C)CCCN(c2ccc(/N=N/c3ccc(/C=C(\C#N)S(C)(=O)=O)cc3)cc2)C1 | [16 empty] | 469.15 | [21 empty] | Kunchapu S, Jablonka KM. PolyMetriX: An Ecosystem for Digital Polymer Chemistry. ChemRxiv. 2025; doi:10.26434/chemrxiv-2025-s2f2r-v1208
22420 | Unknown | [*]CC([*])(C)C(=O)OC1(C)CCOC(=O)C1 | [16 empty] | 383.15 | [21 empty] | Kunchapu S, Jablonka KM. PolyMetriX: An Ecosystem for Digital Polymer Chemistry. ChemRxiv. 2025; doi:10.26434/chemrxiv-2025-s2f2r-v1209
22421 | Unknown | [*]CC([*])(C)C(=O)OC12CC3CC(C)(CC(C)(C3)C1)C2 | [16 empty] | 467.15 | [21 empty] | Kunchapu S, Jablonka KM. PolyMetriX: An Ecosystem for Digital Polymer Chemistry. ChemRxiv. 2025; doi:10.26434/chemrxiv-2025-s2f2r-v1210
22422 | Unknown | [*]CC([*])(C)C(=O)OC12CC3CC(CC(C3)C1)C2 | [16 empty] | 456.15 | [21 empty] | Kunchapu S, Jablonka KM. PolyMetriX: An Ecosystem for Digital Polymer Chemistry. ChemRxiv. 2025; doi:10.26434/chemrxiv-2025-s2f2r-v1211
22423 | Unknown | [*]CC([*])(C)C(=O)OC1CC(C)CC(C)(C)C1 | [16 empty] | 398.15 | [21 empty] | Kunchapu S, Jablonka KM. PolyMetriX: An Ecosystem for Digital Polymer Chemistry. ChemRxiv. 2025; doi:10.26434/chemrxiv-2025-s2f2r-v1212
22424 | Unknown | [*]CC([*])(C)C(=O)OC1CC(C)CCC1C(C)C | [16 empty] | 420.15 | [21 empty] | Kunchapu S, Jablonka KM. PolyMetriX: An Ecosystem for Digital Polymer Chemistry. ChemRxiv. 2025; doi:10.26434/chemrxiv-2025-s2f2r-v1213
22425 | Unknown | [*]CC([*])(C)C(=O)OC1CC2CC1C1C3CCC(C3)C21 | [16 empty] | 472.15 | [21 empty] | Kunchapu S, Jablonka KM. PolyMetriX: An Ecosystem for Digital Polymer Chemistry. ChemRxiv. 2025; doi:10.26434/chemrxiv-2025-s2f2r-v1214
22426 | Unknown | [*]CC([*])(C)C(=O)OC1CC2CCC1(C)C2(C)C | [16 empty] | 453.65 | [21 empty] | Kunchapu S, Jablonka KM. PolyMetriX: An Ecosystem for Digital Polymer Chemistry. ChemRxiv. 2025; doi:10.26434/chemrxiv-2025-s2f2r-v1215
22427 | Unknown | [*]CC([*])(C)C(=O)OC1CCC(C(C)(C)C)CC1 | [16 empty] | 373.15 | [21 empty] | Kunchapu S, Jablonka KM. PolyMetriX: An Ecosystem for Digital Polymer Chemistry. ChemRxiv. 2025; doi:10.26434/chemrxiv-2025-s2f2r-v1216
22428 | Unknown | [*]CC([*])(C)C(=O)OC1CCC(C)CC1 | [16 empty] | 382.15 | [21 empty] | Kunchapu S, Jablonka KM. PolyMetriX: An Ecosystem for Digital Polymer Chemistry. ChemRxiv. 2025; doi:10.26434/chemrxiv-2025-s2f2r-v1217
22429 | Unknown | [*]CC([*])(C)C(=O)OC1CCC1 | [16 empty] | 392.15 | [21 empty] | Kunchapu S, Jablonka KM. PolyMetriX: An Ecosystem for Digital Polymer Chemistry. ChemRxiv. 2025; doi:10.26434/chemrxiv-2025-s2f2r-v1218
22430 | Unknown | [*]CC([*])(C)C(=O)OC1CCC2CCCCC2C1 | [16 empty] | 418.15 | [21 empty] | Kunchapu S, Jablonka KM. PolyMetriX: An Ecosystem for Digital Polymer Chemistry. ChemRxiv. 2025; doi:10.26434/chemrxiv-2025-s2f2r-v1219
22431 | Unknown | [*]CC([*])(C)C(=O)OC1CCCC(C)C1 | [16 empty] | 362.15 | [21 empty] | Kunchapu S, Jablonka KM. PolyMetriX: An Ecosystem for Digital Polymer Chemistry. ChemRxiv. 2025; doi:10.26434/chemrxiv-2025-s2f2r-v1220
22432 | Unknown | [*]CC([*])(C)C(=O)OC1CCCC1 | [16 empty] | 348.15 | [21 empty] | Kunchapu S, Jablonka KM. PolyMetriX: An Ecosystem for Digital Polymer Chemistry. ChemRxiv. 2025; doi:10.26434/chemrxiv-2025-s2f2r-v1221
22433 | Unknown | [*]CC([*])(C)C(=O)OC1CCCCC1C | [16 empty] | 358.15 | [21 empty] | Kunchapu S, Jablonka KM. PolyMetriX: An Ecosystem for Digital Polymer Chemistry. ChemRxiv. 2025; doi:10.26434/chemrxiv-2025-s2f2r-v1222
22434 | Unknown | [*]CC([*])(C)C(=O)OC1CCCCC1C(C)(C)C | [16 empty] | 458.15 | [21 empty] | Kunchapu S, Jablonka KM. PolyMetriX: An Ecosystem for Digital Polymer Chemistry. ChemRxiv. 2025; doi:10.26434/chemrxiv-2025-s2f2r-v1223
22435 | Unknown | [*]CC([*])(C)C(=O)OC1CCOCC1 | [16 empty] | 426.65 | [21 empty] | Kunchapu S, Jablonka KM. PolyMetriX: An Ecosystem for Digital Polymer Chemistry. ChemRxiv. 2025; doi:10.26434/chemrxiv-2025-s2f2r-v1224
22436 | Unknown | [*]CC([*])(C)C(=O)OC1COC(CP(=O)(OCC)OCC)OC1 | [16 empty] | 374.65 | [21 empty] | Kunchapu S, Jablonka KM. PolyMetriX: An Ecosystem for Digital Polymer Chemistry. ChemRxiv. 2025; doi:10.26434/chemrxiv-2025-s2f2r-v1225
22437 | Unknown | [*]CC([*])(C)C(=O)OCC#C | [16 empty] | 331.15 | [21 empty] | Kunchapu S, Jablonka KM. PolyMetriX: An Ecosystem for Digital Polymer Chemistry. ChemRxiv. 2025; doi:10.26434/chemrxiv-2025-s2f2r-v1226
22438 | Unknown | [*]CC([*])(C)C(=O)OCC#CO[Si](C)(C)C | [16 empty] | 330.15 | [21 empty] | Kunchapu S, Jablonka KM. PolyMetriX: An Ecosystem for Digital Polymer Chemistry. ChemRxiv. 2025; doi:10.26434/chemrxiv-2025-s2f2r-v1227
22439 | Unknown | [*]CC([*])(C)C(=O)OCC#N | [16 empty] | 364.15 | [21 empty] | Kunchapu S, Jablonka KM. PolyMetriX: An Ecosystem for Digital Polymer Chemistry. ChemRxiv. 2025; doi:10.26434/chemrxiv-2025-s2f2r-v1228
22440 | Unknown | [*]CC([*])(C)C(=O)OCC(=O)N1CCCC1 | [16 empty] | 417.15 | [21 empty] | Kunchapu S, Jablonka KM. PolyMetriX: An Ecosystem for Digital Polymer Chemistry. ChemRxiv. 2025; doi:10.26434/chemrxiv-2025-s2f2r-v1229
22441 | Unknown | [*]CC([*])(C)C(=O)OCC(=O)N1CCOCC1 | [16 empty] | 401.15 | [21 empty] | Kunchapu S, Jablonka KM. PolyMetriX: An Ecosystem for Digital Polymer Chemistry. ChemRxiv. 2025; doi:10.26434/chemrxiv-2025-s2f2r-v1230
22442 | Unknown | [*]CC([*])(C)C(=O)OCC(=O)Nc1cc(C)on1 | [16 empty] | 401.15 | [21 empty] | Kunchapu S, Jablonka KM. PolyMetriX: An Ecosystem for Digital Polymer Chemistry. ChemRxiv. 2025; doi:10.26434/chemrxiv-2025-s2f2r-v1231
22443 | Unknown | [*]CC([*])(C)C(=O)OCC(=O)c1ccccc1 | [16 empty] | 365.65 | [21 empty] | Kunchapu S, Jablonka KM. PolyMetriX: An Ecosystem for Digital Polymer Chemistry. ChemRxiv. 2025; doi:10.26434/chemrxiv-2025-s2f2r-v1232
22444 | Unknown | [*]CC([*])(C)C(=O)OCC(C)(C)C1OCC(C)(C)CO1 | [16 empty] | 391.15 | [21 empty] | Kunchapu S, Jablonka KM. PolyMetriX: An Ecosystem for Digital Polymer Chemistry. ChemRxiv. 2025; doi:10.26434/chemrxiv-2025-s2f2r-v1233
22445 | Unknown | [*]CC([*])(C)C(=O)OCC(C)Oc1ccc(-c2ccc(-c3ccc(C#N)cc3)cc2)cc1 | [16 empty] | 413.15 | [21 empty] | Kunchapu S, Jablonka KM. PolyMetriX: An Ecosystem for Digital Polymer Chemistry. ChemRxiv. 2025; doi:10.26434/chemrxiv-2025-s2f2r-v1234
22446 | Unknown | [*]CC([*])(C)C(=O)OCC(CC)CCCC | [16 empty] | 263.15 | [21 empty] | Kunchapu S, Jablonka KM. PolyMetriX: An Ecosystem for Digital Polymer Chemistry. ChemRxiv. 2025; doi:10.26434/chemrxiv-2025-s2f2r-v1235
22447 | Unknown | [*]CC([*])(C)C(=O)OCC(F)(F)C(F)(F)C(F)(F)C(F)(F)C(F)(F)C(F)(F)C(F)(F)C(F)F | [16 empty] | 258.15 | [21 empty] | Kunchapu S, Jablonka KM. PolyMetriX: An Ecosystem for Digital Polymer Chemistry. ChemRxiv. 2025; doi:10.26434/chemrxiv-2025-s2f2r-v1236
22448 | Unknown | [*]CC([*])(C)C(=O)OCC(F)(F)C(F)(F)C(F)(F)C(F)(F)C(F)(F)C(F)F | [16 empty] | 285.65 | [21 empty] | Kunchapu S, Jablonka KM. PolyMetriX: An Ecosystem for Digital Polymer Chemistry. ChemRxiv. 2025; doi:10.26434/chemrxiv-2025-s2f2r-v1237
22449 | Unknown | [*]CC([*])(C)C(=O)OCC(F)(F)C(F)(F)C(F)(F)C(F)F | [16 empty] | 320.15 | [21 empty] | Kunchapu S, Jablonka KM. PolyMetriX: An Ecosystem for Digital Polymer Chemistry. ChemRxiv. 2025; doi:10.26434/chemrxiv-2025-s2f2r-v1238
22450 | Unknown | [*]CC([*])(C)C(=O)OCC(F)(F)C(F)(F)F | [16 empty] | 350.15 | [21 empty] | Kunchapu S, Jablonka KM. PolyMetriX: An Ecosystem for Digital Polymer Chemistry. ChemRxiv. 2025; doi:10.26434/chemrxiv-2025-s2f2r-v1239
22451 | Unknown | [*]CC([*])(C)C(=O)OCC(O)C1CC(C)(c2ccccc2)C1 | [16 empty] | 378.15 | [21 empty] | Kunchapu S, Jablonka KM. PolyMetriX: An Ecosystem for Digital Polymer Chemistry. ChemRxiv. 2025; doi:10.26434/chemrxiv-2025-s2f2r-v1240
22452 | Unknown | [*]CC([*])(C)C(=O)OCC(O)CO | [16 empty] | 357.55 | [21 empty] | Kunchapu S, Jablonka KM. PolyMetriX: An Ecosystem for Digital Polymer Chemistry. ChemRxiv. 2025; doi:10.26434/chemrxiv-2025-s2f2r-v1241
22453 | Unknown | [*]CC([*])(C)C(=O)OCC1(C)COC(C)(C)OC1 | [16 empty] | 381.15 | [21 empty] | Kunchapu S, Jablonka KM. PolyMetriX: An Ecosystem for Digital Polymer Chemistry. ChemRxiv. 2025; doi:10.26434/chemrxiv-2025-s2f2r-v1242
22454 | Unknown | [*]CC([*])(C)C(=O)OCC1(C)COCOC1 | [16 empty] | 415.15 | [21 empty] | Kunchapu S, Jablonka KM. PolyMetriX: An Ecosystem for Digital Polymer Chemistry. ChemRxiv. 2025; doi:10.26434/chemrxiv-2025-s2f2r-v1243
22455 | Unknown | [*]CC([*])(C)C(=O)OCC1(CC)COC1 | [16 empty] | 378.15 | [21 empty] | Kunchapu S, Jablonka KM. PolyMetriX: An Ecosystem for Digital Polymer Chemistry. ChemRxiv. 2025; doi:10.26434/chemrxiv-2025-s2f2r-v1244
22456 | Unknown | [*]CC([*])(C)C(=O)OCC1CC(NC(=O)C2CC(NC(=O)OC(C)(C)C)CN2C(=O)OC(C)(C)C)CN1C(=O)C1CC(NC(=O)OC(C)(C)C)CN1C(=O)OC(C)(C)C | [16 empty] | 473.15 | [21 empty] | Kunchapu S, Jablonka KM. PolyMetriX: An Ecosystem for Digital Polymer Chemistry. ChemRxiv. 2025; doi:10.26434/chemrxiv-2025-s2f2r-v1245
22457 | Unknown | [*]CC([*])(C)C(=O)OCC1CC(NC(=O)OC(C)(C)C)CN1C(=O)OC(C)(C)C | [16 empty] | 400.15 | [21 empty] | Kunchapu S, Jablonka KM. PolyMetriX: An Ecosystem for Digital Polymer Chemistry. ChemRxiv. 2025; doi:10.26434/chemrxiv-2025-s2f2r-v1246
22458 | Unknown | [*]CC([*])(C)C(=O)OCC1CCC1 | [16 empty] | 387.15 | [21 empty] | Kunchapu S, Jablonka KM. PolyMetriX: An Ecosystem for Digital Polymer Chemistry. ChemRxiv. 2025; doi:10.26434/chemrxiv-2025-s2f2r-v1247
22459 | Unknown | [*]CC([*])(C)C(=O)OCC1CCCO1 | [16 empty] | 378.15 | [21 empty] | Kunchapu S, Jablonka KM. PolyMetriX: An Ecosystem for Digital Polymer Chemistry. ChemRxiv. 2025; doi:10.26434/chemrxiv-2025-s2f2r-v1248
22460 | Unknown | [*]CC([*])(C)C(=O)OCC1CO1 | [16 empty] | 341.65 | [21 empty] | Kunchapu S, Jablonka KM. PolyMetriX: An Ecosystem for Digital Polymer Chemistry. ChemRxiv. 2025; doi:10.26434/chemrxiv-2025-s2f2r-v1249
22461 | Unknown | [*]CC([*])(C)C(=O)OCC1COC(=O)O1 | [16 empty] | 397.15 | [21 empty] | Kunchapu S, Jablonka KM. PolyMetriX: An Ecosystem for Digital Polymer Chemistry. ChemRxiv. 2025; doi:10.26434/chemrxiv-2025-s2f2r-v1250
22462 | Unknown | [*]CC([*])(C)C(=O)OCC1COC(CP(=O)(OCC)OCC)O1 | [16 empty] | 388.15 | [21 empty] | Kunchapu S, Jablonka KM. PolyMetriX: An Ecosystem for Digital Polymer Chemistry. ChemRxiv. 2025; doi:10.26434/chemrxiv-2025-s2f2r-v1251
22463 | Unknown | [*]CC([*])(C)C(=O)OCC1COC(c2ccccc2)O1 | [16 empty] | 403.15 | [21 empty] | Kunchapu S, Jablonka KM. PolyMetriX: An Ecosystem for Digital Polymer Chemistry. ChemRxiv. 2025; doi:10.26434/chemrxiv-2025-s2f2r-v1252
22464 | Unknown | [*]CC([*])(C)C(=O)OCC1COCCOCCOCCO1 | [16 empty] | 308.15 | [21 empty] | Kunchapu S, Jablonka KM. PolyMetriX: An Ecosystem for Digital Polymer Chemistry. ChemRxiv. 2025; doi:10.26434/chemrxiv-2025-s2f2r-v1253
22465 | Unknown | [*]CC([*])(C)C(=O)OCC1COCCOCCOCCOCCOC1 | [16 empty] | 304.15 | [21 empty] | Kunchapu S, Jablonka KM. PolyMetriX: An Ecosystem for Digital Polymer Chemistry. ChemRxiv. 2025; doi:10.26434/chemrxiv-2025-s2f2r-v1254
22466 | Unknown | [*]CC([*])(C)C(=O)OCC1OC(n2ccc(=O)[nH]c2=O)C(O)C1O | [16 empty] | 416.65 | [21 empty] | Kunchapu S, Jablonka KM. PolyMetriX: An Ecosystem for Digital Polymer Chemistry. ChemRxiv. 2025; doi:10.26434/chemrxiv-2025-s2f2r-v1255
22467 | Unknown | [*]CC([*])(C)C(=O)OCC=C | [16 empty] | 367.15 | [21 empty] | Kunchapu S, Jablonka KM. PolyMetriX: An Ecosystem for Digital Polymer Chemistry. ChemRxiv. 2025; doi:10.26434/chemrxiv-2025-s2f2r-v1256
22468 | Unknown | [*]CC([*])(C)C(=O)OCCBr | [16 empty] | 325.15 | [21 empty] | Kunchapu S, Jablonka KM. PolyMetriX: An Ecosystem for Digital Polymer Chemistry. ChemRxiv. 2025; doi:10.26434/chemrxiv-2025-s2f2r-v1257
22469 | Unknown | [*]CC([*])(C)C(=O)OCCC#N | [16 empty] | 364.15 | [21 empty] | Kunchapu S, Jablonka KM. PolyMetriX: An Ecosystem for Digital Polymer Chemistry. ChemRxiv. 2025; doi:10.26434/chemrxiv-2025-s2f2r-v1258
22470 | Unknown | [*]CC([*])(C)C(=O)OCCC(C)CC(C)(C)C | [16 empty] | 274.15 | [21 empty] | Kunchapu S, Jablonka KM. PolyMetriX: An Ecosystem for Digital Polymer Chemistry. ChemRxiv. 2025; doi:10.26434/chemrxiv-2025-s2f2r-v1259
22471 | Unknown | [*]CC([*])(C)C(=O)OCCC(F)(F)C(F)(F)C(F)(F)C(F)(F)C(F)(F)C(F)(F)C(F)(F)C(F)(F)F | [16 empty] | 320.15 | [21 empty] | Kunchapu S, Jablonka KM. PolyMetriX: An Ecosystem for Digital Polymer Chemistry. ChemRxiv. 2025; doi:10.26434/chemrxiv-2025-s2f2r-v1260
22472 | Unknown | [*]CC([*])(C)C(=O)OCCC(F)(F)C(F)(F)C(F)(F)C(F)(F)F | [16 empty] | 296.15 | [21 empty] | Kunchapu S, Jablonka KM. PolyMetriX: An Ecosystem for Digital Polymer Chemistry. ChemRxiv. 2025; doi:10.26434/chemrxiv-2025-s2f2r-v1261
22473 | Unknown | [*]CC([*])(C)C(=O)OCCC1CCCCC1 | [16 empty] | 383.15 | [21 empty] | Kunchapu S, Jablonka KM. PolyMetriX: An Ecosystem for Digital Polymer Chemistry. ChemRxiv. 2025; doi:10.26434/chemrxiv-2025-s2f2r-v1262
22474 | Unknown | [*]CC([*])(C)C(=O)OCCC1CCN(CCCCCCOc2ccc(/N=N/c3ccc([N+](=O)[O-])cc3)cc2)CC1 | [16 empty] | 300.15 | [21 empty] | Kunchapu S, Jablonka KM. PolyMetriX: An Ecosystem for Digital Polymer Chemistry. ChemRxiv. 2025; doi:10.26434/chemrxiv-2025-s2f2r-v1263
22475 | Unknown | [*]CC([*])(C)C(=O)OCCC1CC[N+](C)(CCCCCCOc2ccc(/N=N/c3ccc([N+](=O)[O-])cc3)cc2)CC1 | [16 empty] | 330.95 | [21 empty] | Kunchapu S, Jablonka KM. PolyMetriX: An Ecosystem for Digital Polymer Chemistry. ChemRxiv. 2025; doi:10.26434/chemrxiv-2025-s2f2r-v1264
22476 | Unknown | [*]CC([*])(C)C(=O)OCCCC1CCCCC1 | [16 empty] | 333.15 | [21 empty] | Kunchapu S, Jablonka KM. PolyMetriX: An Ecosystem for Digital Polymer Chemistry. ChemRxiv. 2025; doi:10.26434/chemrxiv-2025-s2f2r-v1265
22477 | Unknown | [*]CC([*])(C)C(=O)OCCCCC | [16 empty] | 283.15 | [21 empty] | Kunchapu S, Jablonka KM. PolyMetriX: An Ecosystem for Digital Polymer Chemistry. ChemRxiv. 2025; doi:10.26434/chemrxiv-2025-s2f2r-v1266
22478 | Unknown | [*]CC([*])(C)C(=O)OCCCCC(F)(F)C(F)(F)C(F)(F)C(F)(F)C(F)(F)C(F)(F)F | [16 empty] | 296.15 | [21 empty] | Kunchapu S, Jablonka KM. PolyMetriX: An Ecosystem for Digital Polymer Chemistry. ChemRxiv. 2025; doi:10.26434/chemrxiv-2025-s2f2r-v1267
22479 | Unknown | [*]CC([*])(C)C(=O)OCCCCC(F)(F)C(F)(F)C(F)(F)C(F)(F)F | [16 empty] | 296.15 | [21 empty] | Kunchapu S, Jablonka KM. PolyMetriX: An Ecosystem for Digital Polymer Chemistry. ChemRxiv. 2025; doi:10.26434/chemrxiv-2025-s2f2r-v1268
22480 | Unknown | [*]CC([*])(C)C(=O)OCCCCC1CCCCC1 | [16 empty] | 316.15 | [21 empty] | Kunchapu S, Jablonka KM. PolyMetriX: An Ecosystem for Digital Polymer Chemistry. ChemRxiv. 2025; doi:10.26434/chemrxiv-2025-s2f2r-v1269
22481 | Unknown | [*]CC([*])(C)C(=O)OCCCCCC(=O)Oc1ccc(OC(=O)c2ccc(OC)cc2)cc1 | [16 empty] | 313.15 | [21 empty] | Kunchapu S, Jablonka KM. PolyMetriX: An Ecosystem for Digital Polymer Chemistry. ChemRxiv. 2025; doi:10.26434/chemrxiv-2025-s2f2r-v1270
22482 | Unknown | [*]CC([*])(C)C(=O)OCCCCCC(=O)Oc1ccc(OC(=O)c2ccc(OCC)cc2)cc1 | [16 empty] | 316.15 | [21 empty] | Kunchapu S, Jablonka KM. PolyMetriX: An Ecosystem for Digital Polymer Chemistry. ChemRxiv. 2025; doi:10.26434/chemrxiv-2025-s2f2r-v1271
22483 | Unknown | [*]CC([*])(C)C(=O)OCCCCCC(=O)Oc1ccc(OC(=O)c2ccc(OCCC)cc2)cc1 | [16 empty] | 318.15 | [21 empty] | Kunchapu S, Jablonka KM. PolyMetriX: An Ecosystem for Digital Polymer Chemistry. ChemRxiv. 2025; doi:10.26434/chemrxiv-2025-s2f2r-v1272
22484 | Unknown | [*]CC([*])(C)C(=O)OCCCCCC(=O)Oc1ccc(OC(=O)c2ccc(OCCCC)cc2)cc1 | [16 empty] | 313.15 | [21 empty] | Kunchapu S, Jablonka KM. PolyMetriX: An Ecosystem for Digital Polymer Chemistry. ChemRxiv. 2025; doi:10.26434/chemrxiv-2025-s2f2r-v1273
22485 | Unknown | [*]CC([*])(C)C(=O)OCCCCCC(=O)Oc1ccc(OC(=O)c2ccc(OCCCCC)cc2)cc1 | [16 empty] | 323.15 | [21 empty] | Kunchapu S, Jablonka KM. PolyMetriX: An Ecosystem for Digital Polymer Chemistry. ChemRxiv. 2025; doi:10.26434/chemrxiv-2025-s2f2r-v1274
22486 | Unknown | [*]CC([*])(C)C(=O)OCCCCCC(=O)Oc1ccc(OC(=O)c2ccc(OCCCCCC)cc2)cc1 | [16 empty] | 317.15 | [21 empty] | Kunchapu S, Jablonka KM. PolyMetriX: An Ecosystem for Digital Polymer Chemistry. ChemRxiv. 2025; doi:10.26434/chemrxiv-2025-s2f2r-v1275
22487 | Unknown | [*]CC([*])(C)C(=O)OCCCCCCC(F)(F)C(F)(F)C(F)(F)C(F)(F)C(F)(F)C(F)(F)C(F)(F)C(F)(F)C(F)(F)C(F)(F)C(F)(F)C(F)(F)F | [16 empty] | 357.15 | [21 empty] | Kunchapu S, Jablonka KM. PolyMetriX: An Ecosystem for Digital Polymer Chemistry. ChemRxiv. 2025; doi:10.26434/chemrxiv-2025-s2f2r-v1276
22488 | Unknown | [*]CC([*])(C)C(=O)OCCCCCCC(F)(F)C(F)(F)C(F)(F)C(F)(F)F | [16 empty] | 296.15 | [21 empty] | Kunchapu S, Jablonka KM. PolyMetriX: An Ecosystem for Digital Polymer Chemistry. ChemRxiv. 2025; doi:10.26434/chemrxiv-2025-s2f2r-v1277
22489 | Unknown | [*]CC([*])(C)C(=O)OCCCCCCCC | [16 empty] | 262.15 | [21 empty] | Kunchapu S, Jablonka KM. PolyMetriX: An Ecosystem for Digital Polymer Chemistry. ChemRxiv. 2025; doi:10.26434/chemrxiv-2025-s2f2r-v1278
22490 | Unknown | [*]CC([*])(C)C(=O)OCCCCCCCC(C)C | [16 empty] | 232 | [21 empty] | Kunchapu S, Jablonka KM. PolyMetriX: An Ecosystem for Digital Polymer Chemistry. ChemRxiv. 2025; doi:10.26434/chemrxiv-2025-s2f2r-v1279
22491 | Unknown | [*]CC([*])(C)C(=O)OCCCCCCCC/C=C/CCCCCCCC | [16 empty] | 233.15 | [21 empty] | Kunchapu S, Jablonka KM. PolyMetriX: An Ecosystem for Digital Polymer Chemistry. ChemRxiv. 2025; doi:10.26434/chemrxiv-2025-s2f2r-v1280
22492 | Unknown | [*]CC([*])(C)C(=O)OCCCCCCCCCCCC | [16 empty] | 225.25 | [21 empty] | Kunchapu S, Jablonka KM. PolyMetriX: An Ecosystem for Digital Polymer Chemistry. ChemRxiv. 2025; doi:10.26434/chemrxiv-2025-s2f2r-v1281
22493 | Unknown | [*]CC([*])(C)C(=O)OCCCCCCCCCCCCCC | [16 empty] | 201.15 | [21 empty] | Kunchapu S, Jablonka KM. PolyMetriX: An Ecosystem for Digital Polymer Chemistry. ChemRxiv. 2025; doi:10.26434/chemrxiv-2025-s2f2r-v1282
22494 | Unknown | [*]CC([*])(C)C(=O)OCCCCCCCCCCCCCCC(=O)NC1OC(CO)C(OC2OC(CO)C(O)C(O)C2O)C(O)C1O | [16 empty] | 406.15 | [21 empty] | Kunchapu S, Jablonka KM. PolyMetriX: An Ecosystem for Digital Polymer Chemistry. ChemRxiv. 2025; doi:10.26434/chemrxiv-2025-s2f2r-v1283
22495 | Unknown | [*]CC([*])(C)C(=O)OCCCCCCCCCCCCCCC(=O)NC1OC(COC(C)=O)C(OC2OC(COC(C)=O)C(OC(C)=O)C(OC(C)=O)C2OC(C)=O)C(OC(C)=O)C1OC(C)=O | [16 empty] | 368.35 | [21 empty] | Kunchapu S, Jablonka KM. PolyMetriX: An Ecosystem for Digital Polymer Chemistry. ChemRxiv. 2025; doi:10.26434/chemrxiv-2025-s2f2r-v1284
22496 | Unknown | [*]CC([*])(C)C(=O)OCCCCCCCCCCCCCCCCCC | [16 empty] | 173.15 | [21 empty] | Kunchapu S, Jablonka KM. PolyMetriX: An Ecosystem for Digital Polymer Chemistry. ChemRxiv. 2025; doi:10.26434/chemrxiv-2025-s2f2r-v1285
22497 | Unknown | [*]CC([*])(C)C(=O)OCCCCCCCCCCCCOc1ccc(C(=O)Oc2ccc(-c3cccc(OC(=O)c4ccc(OC(=O)c5ccc(OCCCCCCCCCCCC)cc5)cc4)c3)cc2)cc1 | [16 empty] | 347.65 | [21 empty] | Kunchapu S, Jablonka KM. PolyMetriX: An Ecosystem for Digital Polymer Chemistry. ChemRxiv. 2025; doi:10.26434/chemrxiv-2025-s2f2r-v1286
22498 | Unknown | [*]CC([*])(C)C(=O)OCCCCCCCCCCCCOc1ccc2cc(C(=O)Oc3ccccc3)ccc2c1 | [16 empty] | 285.15 | [21 empty] | Kunchapu S, Jablonka KM. PolyMetriX: An Ecosystem for Digital Polymer Chemistry. ChemRxiv. 2025; doi:10.26434/chemrxiv-2025-s2f2r-v1287
22499 | Unknown | [*]CC([*])(C)C(=O)OCCCCCCCCCCCOc1ccc(/C=N/c2ccc(C#N)cc2)cc1 | [16 empty] | 296.15 | [21 empty] | Kunchapu S, Jablonka KM. PolyMetriX: An Ecosystem for Digital Polymer Chemistry. ChemRxiv. 2025; doi:10.26434/chemrxiv-2025-s2f2r-v1288
22500 | Unknown | [*]CC([*])(C)C(=O)OCCCCCCCCCCCOc1ccc(/N=N/c2ccc(OC(=O)c3ccc4c(c3)OCCOCCOCCOCCO4)cc2)cc1 | [16 empty] | 332.15 | [21 empty] | Kunchapu S, Jablonka KM. PolyMetriX: An Ecosystem for Digital Polymer Chemistry. ChemRxiv. 2025; doi:10.26434/chemrxiv-2025-s2f2r-v1289
22501 | Unknown | [*]CC([*])(C)C(=O)OCCCCCCCCCCCOc1ccc(C(=O)Oc2ccc(C#N)cc2)cc1 | [16 empty] | 283.15 | [21 empty] | Kunchapu S, Jablonka KM. PolyMetriX: An Ecosystem for Digital Polymer Chemistry. ChemRxiv. 2025; doi:10.26434/chemrxiv-2025-s2f2r-v1290
22502 | Unknown | [*]CC([*])(C)C(=O)OCCCCCCCCCCCOc1ccc2cc(C(=O)Oc3ccccc3)ccc2c1 | [16 empty] | 283.15 | [21 empty] | Kunchapu S, Jablonka KM. PolyMetriX: An Ecosystem for Digital Polymer Chemistry. ChemRxiv. 2025; doi:10.26434/chemrxiv-2025-s2f2r-v1291
22503 | Unknown | [*]CC([*])(C)C(=O)OCCCCCCCCCCCn1c2ccccc2c2ccccc21 | [16 empty] | 304.15 | [21 empty] | Kunchapu S, Jablonka KM. PolyMetriX: An Ecosystem for Digital Polymer Chemistry. ChemRxiv. 2025; doi:10.26434/chemrxiv-2025-s2f2r-v1292
22504 | Unknown | [*]CC([*])(C)C(=O)OCCCCCCCCCCOc1ccc(/N=N/c2ccc(C#N)cc2)cc1 | [16 empty] | 324.15 | [21 empty] | Kunchapu S, Jablonka KM. PolyMetriX: An Ecosystem for Digital Polymer Chemistry. ChemRxiv. 2025; doi:10.26434/chemrxiv-2025-s2f2r-v1293
22505 | Unknown | [*]CC([*])(C)C(=O)OCCCCCCCCCCOc1ccc(/N=N/c2ccc(C3OCC4(CO3)CC3C=CC4C3)cc2)cc1 | [16 empty] | 376.35 | [21 empty] | Kunchapu S, Jablonka KM. PolyMetriX: An Ecosystem for Digital Polymer Chemistry. ChemRxiv. 2025; doi:10.26434/chemrxiv-2025-s2f2r-v1294
22506 | Unknown | [*]CC([*])(C)C(=O)OCCCCCCCCCCOc1ccc(/N=N/c2ccc(Cl)cc2)cc1 | [16 empty] | 327.15 | [21 empty] | Kunchapu S, Jablonka KM. PolyMetriX: An Ecosystem for Digital Polymer Chemistry. ChemRxiv. 2025; doi:10.26434/chemrxiv-2025-s2f2r-v1295
22507 | Unknown | [*]CC([*])(C)C(=O)OCCCCCCCCCCOc1ccc(/N=N/c2ccc(F)cc2)cc1 | [16 empty] | 322.15 | [21 empty] | Kunchapu S, Jablonka KM. PolyMetriX: An Ecosystem for Digital Polymer Chemistry. ChemRxiv. 2025; doi:10.26434/chemrxiv-2025-s2f2r-v1296
22508 | Unknown | [*]CC([*])(C)C(=O)OCCCCCCCCCCOc1ccc(/N=N/c2ccc(OC)cc2)cc1 | [16 empty] | 335.15 | [21 empty] | Kunchapu S, Jablonka KM. PolyMetriX: An Ecosystem for Digital Polymer Chemistry. ChemRxiv. 2025; doi:10.26434/chemrxiv-2025-s2f2r-v1297
22509 | Unknown | [*]CC([*])(C)C(=O)OCCCCCCCCCCOc1ccc(/N=N/c2ccc([N+](=O)[O-])cc2)cc1 | [16 empty] | 328.15 | [21 empty] | Kunchapu S, Jablonka KM. PolyMetriX: An Ecosystem for Digital Polymer Chemistry. ChemRxiv. 2025; doi:10.26434/chemrxiv-2025-s2f2r-v1298
22510 | Unknown | [*]CC([*])(C)C(=O)OCCCCCCCCCCOc1ccc(/N=N/c2ccccc2)cc1 | [16 empty] | 329.15 | [21 empty] | Kunchapu S, Jablonka KM. PolyMetriX: An Ecosystem for Digital Polymer Chemistry. ChemRxiv. 2025; doi:10.26434/chemrxiv-2025-s2f2r-v1299
22511 | Unknown | [*]CC([*])(C)C(=O)OCCCCCCCCCCOc1ccc(C#Cc2cc(C)c(/C=C/c3ccncc3)cc2C)cc1 | [16 empty] | 338.55 | [21 empty] | Kunchapu S, Jablonka KM. PolyMetriX: An Ecosystem for Digital Polymer Chemistry. ChemRxiv. 2025; doi:10.26434/chemrxiv-2025-s2f2r-v1300
22512 | Unknown | [*]CC([*])(C)C(=O)OCCCCCCCCCCOc1ccc(C#Cc2cc(OC)c(/C=C/c3ccncc3)cc2OC)cc1 | [16 empty] | 360.25 | [21 empty] | Kunchapu S, Jablonka KM. PolyMetriX: An Ecosystem for Digital Polymer Chemistry. ChemRxiv. 2025; doi:10.26434/chemrxiv-2025-s2f2r-v1301
22513 | Unknown | [*]CC([*])(C)C(=O)OCCCCCCCCCCOc1ccc(C(=O)Oc2ccc(C(=O)/C=C/c3c(C)c4ccccc4n3C)cc2)cc1 | [16 empty] | 345.15 | [21 empty] | Kunchapu S, Jablonka KM. PolyMetriX: An Ecosystem for Digital Polymer Chemistry. ChemRxiv. 2025; doi:10.26434/chemrxiv-2025-s2f2r-v1302
22514 | Unknown | [*]CC([*])(C)C(=O)OCCCCCCCCCCOc1ccc(C(=O)Oc2ccc(C(=O)/C=C/c3c(C)c4ccccc4n3CCCC)cc2)cc1 | [16 empty] | 330.15 | [21 empty] | Kunchapu S, Jablonka KM. PolyMetriX: An Ecosystem for Digital Polymer Chemistry. ChemRxiv. 2025; doi:10.26434/chemrxiv-2025-s2f2r-v1303
22515 | Unknown | [*]CC([*])(C)C(=O)OCCCCCCCCCCOc1ccc(OC(=O)c2ccc(-c3ccc(OC)cc3)cc2)cc1 | [16 empty] | 330.15 | [21 empty] | Kunchapu S, Jablonka KM. PolyMetriX: An Ecosystem for Digital Polymer Chemistry. ChemRxiv. 2025; doi:10.26434/chemrxiv-2025-s2f2r-v1304
22516 | Unknown | [*]CC([*])(C)C(=O)OCCCCCCCCCCOc1ccc(OC(=O)c2ccc(OC)c(Br)c2)cc1 | [16 empty] | 302.15 | [21 empty] | Kunchapu S, Jablonka KM. PolyMetriX: An Ecosystem for Digital Polymer Chemistry. ChemRxiv. 2025; doi:10.26434/chemrxiv-2025-s2f2r-v1305
22517 | Unknown | [*]CC([*])(C)C(=O)OCCCCCCCCCCOc1ccc(OC(=O)c2ccc(OC)cc2)cc1 | [16 empty] | 294.15 | [21 empty] | Kunchapu S, Jablonka KM. PolyMetriX: An Ecosystem for Digital Polymer Chemistry. ChemRxiv. 2025; doi:10.26434/chemrxiv-2025-s2f2r-v1306
22518 | Unknown | [*]CC([*])(C)C(=O)OCCCCCCCCCCOc1ccc(OC(=O)c2ccc(OCCCC)cc2)cc1 | [16 empty] | 304.15 | [21 empty] | Kunchapu S, Jablonka KM. PolyMetriX: An Ecosystem for Digital Polymer Chemistry. ChemRxiv. 2025; doi:10.26434/chemrxiv-2025-s2f2r-v1307
22519 | Unknown | [*]CC([*])(C)C(=O)OCCCCCCCCCCOc1ccc(OC(=O)c2ccc(OCCCCCC)cc2)cc1 | [16 empty] | 314.15 | [21 empty] | Kunchapu S, Jablonka KM. PolyMetriX: An Ecosystem for Digital Polymer Chemistry. ChemRxiv. 2025; doi:10.26434/chemrxiv-2025-s2f2r-v1308
22520 | Unknown | [*]CC([*])(C)C(=O)OCCCCCCCCCCOc1ccc(OC(=O)c2ccc(OCCCCCCCC)cc2)cc1 | [16 empty] | 285.15 | [21 empty] | Kunchapu S, Jablonka KM. PolyMetriX: An Ecosystem for Digital Polymer Chemistry. ChemRxiv. 2025; doi:10.26434/chemrxiv-2025-s2f2r-v1309
22521 | Unknown | [*]CC([*])(C)C(=O)OCCCCCCCCCCOc1ccc2cc(C(=O)Oc3ccccc3)ccc2c1 | [16 empty] | 297.15 | [21 empty] | Kunchapu S, Jablonka KM. PolyMetriX: An Ecosystem for Digital Polymer Chemistry. ChemRxiv. 2025; doi:10.26434/chemrxiv-2025-s2f2r-v1310
22522 | Unknown | [*]CC([*])(C)C(=O)OCCCCCCCCCCn1c2ccccc2c2cc(/C=C(\C#N)C(=O)OC)ccc21 | [16 empty] | 331.15 | [21 empty] | Kunchapu S, Jablonka KM. PolyMetriX: An Ecosystem for Digital Polymer Chemistry. ChemRxiv. 2025; doi:10.26434/chemrxiv-2025-s2f2r-v1311
22523 | Unknown | [*]CC([*])(C)C(=O)OCCCCCCCCCCn1c2ccccc2c2cc(/C=C(\C#N)c3ccc([N+](=O)[O-])cc3)ccc21 | [16 empty] | 313.15 | [21 empty] | Kunchapu S, Jablonka KM. PolyMetriX: An Ecosystem for Digital Polymer Chemistry. ChemRxiv. 2025; doi:10.26434/chemrxiv-2025-s2f2r-v1312
22524 | Unknown | [*]CC([*])(C)C(=O)OCCCCCCCCCCn1c2ccccc2c2cc(/C=C/C3=C(C#N)C(=C(C#N)C#N)OC3(C)C)ccc21 | [16 empty] | 328.15 | [21 empty] | Kunchapu S, Jablonka KM. PolyMetriX: An Ecosystem for Digital Polymer Chemistry. ChemRxiv. 2025; doi:10.26434/chemrxiv-2025-s2f2r-v1313
22525 | Unknown | [*]CC([*])(C)C(=O)OCCCCCCCCCCn1c2ccccc2c2cc(/N=N/c3ccc([N+](=O)[O-])cc3)ccc21 | [16 empty] | 309.15 | [21 empty] | Kunchapu S, Jablonka KM. PolyMetriX: An Ecosystem for Digital Polymer Chemistry. ChemRxiv. 2025; doi:10.26434/chemrxiv-2025-s2f2r-v1314
22526 | Unknown | [*]CC([*])(C)C(=O)OCCCCCCCCCCn1c2ccccc2c2cc(/N=N/c3ccc([N+](=O)[O-])cc3[N+](=O)[O-])ccc21 | [16 empty] | 333.15 | [21 empty] | Kunchapu S, Jablonka KM. PolyMetriX: An Ecosystem for Digital Polymer Chemistry. ChemRxiv. 2025; doi:10.26434/chemrxiv-2025-s2f2r-v1315
22527 | Unknown | [*]CC([*])(C)C(=O)OCCCCCCCCCOc1ccc2cc(C(=O)Oc3ccccc3)ccc2c1 | [16 empty] | 291.15 | [21 empty] | Kunchapu S, Jablonka KM. PolyMetriX: An Ecosystem for Digital Polymer Chemistry. ChemRxiv. 2025; doi:10.26434/chemrxiv-2025-s2f2r-v1316
22528 | Unknown | [*]CC([*])(C)C(=O)OCCCCCCCCOc1ccc(/N=N/c2ccc(C#N)cc2)cc1 | [16 empty] | 308.15 | [21 empty] | Kunchapu S, Jablonka KM. PolyMetriX: An Ecosystem for Digital Polymer Chemistry. ChemRxiv. 2025; doi:10.26434/chemrxiv-2025-s2f2r-v1317
22529 | Unknown | [*]CC([*])(C)C(=O)OCCCCCCCCOc1ccc(/N=N/c2ccc(C3OCC4(CO3)CC3C=CC4C3)cc2)cc1 | [16 empty] | 379.35 | [21 empty] | Kunchapu S, Jablonka KM. PolyMetriX: An Ecosystem for Digital Polymer Chemistry. ChemRxiv. 2025; doi:10.26434/chemrxiv-2025-s2f2r-v1318
22530 | Unknown | [*]CC([*])(C)C(=O)OCCCCCCCCOc1ccc(C(=O)Oc2ccc(C(=O)/C=C/c3c(C)c4ccccc4n3C)cc2)cc1 | [16 empty] | 348.15 | [21 empty] | Kunchapu S, Jablonka KM. PolyMetriX: An Ecosystem for Digital Polymer Chemistry. ChemRxiv. 2025; doi:10.26434/chemrxiv-2025-s2f2r-v1319
22531 | Unknown | [*]CC([*])(C)C(=O)OCCCCCCCCOc1ccc(C(=O)Oc2ccc(C(=O)/C=C/c3c(C)c4ccccc4n3CCCC)cc2)cc1 | [16 empty] | 342.15 | [21 empty] | Kunchapu S, Jablonka KM. PolyMetriX: An Ecosystem for Digital Polymer Chemistry. ChemRxiv. 2025; doi:10.26434/chemrxiv-2025-s2f2r-v1320
22532 | Unknown | [*]CC([*])(C)C(=O)OCCCCCCCCOc1ccc2cc(C(=O)Oc3ccccc3)ccc2c1 | [16 empty] | 307.15 | [21 empty] | Kunchapu S, Jablonka KM. PolyMetriX: An Ecosystem for Digital Polymer Chemistry. ChemRxiv. 2025; doi:10.26434/chemrxiv-2025-s2f2r-v1321
22533 | Unknown | [*]CC([*])(C)C(=O)OCCCCCCCOc1ccc2cc(C(=O)Oc3ccccc3)ccc2c1 | [16 empty] | 313.15 | [21 empty] | Kunchapu S, Jablonka KM. PolyMetriX: An Ecosystem for Digital Polymer Chemistry. ChemRxiv. 2025; doi:10.26434/chemrxiv-2025-s2f2r-v1322
22534 | Unknown | [*]CC([*])(C)C(=O)OCCCCCCN(C)c1ccc(/N=N/c2ccc(S(C)(=O)=O)cc2)cc1 | [16 empty] | 373.15 | [21 empty] | Kunchapu S, Jablonka KM. PolyMetriX: An Ecosystem for Digital Polymer Chemistry. ChemRxiv. 2025; doi:10.26434/chemrxiv-2025-s2f2r-v1323
22535 | Unknown | [*]CC([*])(C)C(=O)OCCCCCCN(C)c1ccc(N(C)C)cc1 | [16 empty] | 281.65 | [21 empty] | Kunchapu S, Jablonka KM. PolyMetriX: An Ecosystem for Digital Polymer Chemistry. ChemRxiv. 2025; doi:10.26434/chemrxiv-2025-s2f2r-v1324
22536 | Unknown | [*]CC([*])(C)C(=O)OCCCCCCN1CCN(c2ccc(/N=N/c3ccc(C#N)cc3)cc2)CC1 | [16 empty] | 350.15 | [21 empty] | Kunchapu S, Jablonka KM. PolyMetriX: An Ecosystem for Digital Polymer Chemistry. ChemRxiv. 2025; doi:10.26434/chemrxiv-2025-s2f2r-v1325
22537 | Unknown | [*]CC([*])(C)C(=O)OCCCCCCN1CCN(c2ccc(/N=N/c3ccc(C=C(C#N)C#N)cc3)cc2)CC1 | [16 empty] | 356.15 | [21 empty] | Kunchapu S, Jablonka KM. PolyMetriX: An Ecosystem for Digital Polymer Chemistry. ChemRxiv. 2025; doi:10.26434/chemrxiv-2025-s2f2r-v1326
22538 | Unknown | [*]CC([*])(C)C(=O)OCCCCCCN1CCN(c2ccc(/N=N/c3ccc([N+](=O)[O-])cc3)cc2)CC1 | [16 empty] | 333.15 | [21 empty] | Kunchapu S, Jablonka KM. PolyMetriX: An Ecosystem for Digital Polymer Chemistry. ChemRxiv. 2025; doi:10.26434/chemrxiv-2025-s2f2r-v1327
22539 | Unknown | [*]CC([*])(C)C(=O)OCCCCCCOc1ccc(-c2ccc(C#N)cc2)cc1 | [16 empty] | 336.15 | [21 empty] | Kunchapu S, Jablonka KM. PolyMetriX: An Ecosystem for Digital Polymer Chemistry. ChemRxiv. 2025; doi:10.26434/chemrxiv-2025-s2f2r-v1328
22540 | Unknown | [*]CC([*])(C)C(=O)OCCCCCCOc1ccc(/C=N/c2ccc(C#N)cc2)cc1 | [16 empty] | 308.15 | [21 empty] | Kunchapu S, Jablonka KM. PolyMetriX: An Ecosystem for Digital Polymer Chemistry. ChemRxiv. 2025; doi:10.26434/chemrxiv-2025-s2f2r-v1329
22541 | Unknown | [*]CC([*])(C)C(=O)OCCCCCCOc1ccc(/N=N/c2ccc(C#N)cc2)cc1 | [16 empty] | 334.15 | [21 empty] | Kunchapu S, Jablonka KM. PolyMetriX: An Ecosystem for Digital Polymer Chemistry. ChemRxiv. 2025; doi:10.26434/chemrxiv-2025-s2f2r-v1330
22542 | Unknown | [*]CC([*])(C)C(=O)OCCCCCCOc1ccc(/N=N/c2ccc(C3OCC4(CO3)CC3C=CC4C3)cc2)cc1 | [16 empty] | 391.65 | [21 empty] | Kunchapu S, Jablonka KM. PolyMetriX: An Ecosystem for Digital Polymer Chemistry. ChemRxiv. 2025; doi:10.26434/chemrxiv-2025-s2f2r-v1331
22543 | Unknown | [*]CC([*])(C)C(=O)OCCCCCCOc1ccc(/N=N/c2ccc(OC)cc2)cc1 | [16 empty] | 364.15 | [21 empty] | Kunchapu S, Jablonka KM. PolyMetriX: An Ecosystem for Digital Polymer Chemistry. ChemRxiv. 2025; doi:10.26434/chemrxiv-2025-s2f2r-v1332
22544 | Unknown | [*]CC([*])(C)C(=O)OCCCCCCOc1ccc(/N=N/c2ccc(OCCCC)cc2)cc1 | [16 empty] | 352.15 | [21 empty] | Kunchapu S, Jablonka KM. PolyMetriX: An Ecosystem for Digital Polymer Chemistry. ChemRxiv. 2025; doi:10.26434/chemrxiv-2025-s2f2r-v1333
22545 | Unknown | [*]CC([*])(C)C(=O)OCCCCCCOc1ccc(/N=N/c2ccc(OCCCCCCCCCC)cc2)cc1 | [16 empty] | 383.15 | [21 empty] | Kunchapu S, Jablonka KM. PolyMetriX: An Ecosystem for Digital Polymer Chemistry. ChemRxiv. 2025; doi:10.26434/chemrxiv-2025-s2f2r-v1334
22546 | Unknown | [*]CC([*])(C)C(=O)OCCCCCCOc1ccc(/N=N/c2ccc([N+](=O)[O-])cc2)cc1 | [16 empty] | 381.15 | [21 empty] | Kunchapu S, Jablonka KM. PolyMetriX: An Ecosystem for Digital Polymer Chemistry. ChemRxiv. 2025; doi:10.26434/chemrxiv-2025-s2f2r-v1335
22547 | Unknown | [*]CC([*])(C)C(=O)OCCCCCCOc1ccc(/N=N/c2ccncc2)cc1 | [16 empty] | 315.15 | [21 empty] | Kunchapu S, Jablonka KM. PolyMetriX: An Ecosystem for Digital Polymer Chemistry. ChemRxiv. 2025; doi:10.26434/chemrxiv-2025-s2f2r-v1336
22548 | Unknown | [*]CC([*])(C)C(=O)OCCCCCCOc1ccc(C(=O)Oc2ccc(-c3cccc(OC(=O)c4ccc(OC(=O)c5ccc(OCCCCCCCCCCCC)cc5)cc4)c3)cc2)cc1 | [16 empty] | 346.15 | [21 empty] | Kunchapu S, Jablonka KM. PolyMetriX: An Ecosystem for Digital Polymer Chemistry. ChemRxiv. 2025; doi:10.26434/chemrxiv-2025-s2f2r-v1337
22549 | Unknown | [*]CC([*])(C)C(=O)OCCCCCCOc1ccc(C(=O)Oc2ccc(/N=N/c3ccc(Br)cc3)c3ccccc23)cc1 | [16 empty] | 319.15 | [21 empty] | Kunchapu S, Jablonka KM. PolyMetriX: An Ecosystem for Digital Polymer Chemistry. ChemRxiv. 2025; doi:10.26434/chemrxiv-2025-s2f2r-v1338
22550 | Unknown | [*]CC([*])(C)C(=O)OCCCCCCOc1ccc(C(=O)Oc2ccc(/N=N/c3ccc(C#N)cc3)c3ccccc23)cc1 | [16 empty] | 314.15 | [21 empty] | Kunchapu S, Jablonka KM. PolyMetriX: An Ecosystem for Digital Polymer Chemistry. ChemRxiv. 2025; doi:10.26434/chemrxiv-2025-s2f2r-v1339
22551 | Unknown | [*]CC([*])(C)C(=O)OCCCCCCOc1ccc(C(=O)Oc2ccc(/N=N/c3ccc(C)cc3)c3ccccc23)cc1 | [16 empty] | 313.15 | [21 empty] | Kunchapu S, Jablonka KM. PolyMetriX: An Ecosystem for Digital Polymer Chemistry. ChemRxiv. 2025; doi:10.26434/chemrxiv-2025-s2f2r-v1340
22552 | Unknown | [*]CC([*])(C)C(=O)OCCCCCCOc1ccc(C(=O)Oc2ccc(/N=N/c3ccc(Cl)cc3)c3ccccc23)cc1 | [16 empty] | 323.15 | [21 empty] | Kunchapu S, Jablonka KM. PolyMetriX: An Ecosystem for Digital Polymer Chemistry. ChemRxiv. 2025; doi:10.26434/chemrxiv-2025-s2f2r-v1341
22553 | Unknown | [*]CC([*])(C)C(=O)OCCCCCCOc1ccc(C(=O)Oc2ccc(/N=N/c3ccc(F)cc3)c3ccccc23)cc1 | [16 empty] | 315.15 | [21 empty] | Kunchapu S, Jablonka KM. PolyMetriX: An Ecosystem for Digital Polymer Chemistry. ChemRxiv. 2025; doi:10.26434/chemrxiv-2025-s2f2r-v1342
22554 | Unknown | [*]CC([*])(C)C(=O)OCCCCCCOc1ccc(C(=O)Oc2ccc(/N=N/c3ccc(I)cc3)c3ccccc23)cc1 | [16 empty] | 313.15 | [21 empty] | Kunchapu S, Jablonka KM. PolyMetriX: An Ecosystem for Digital Polymer Chemistry. ChemRxiv. 2025; doi:10.26434/chemrxiv-2025-s2f2r-v1343
22555 | Unknown | [*]CC([*])(C)C(=O)OCCCCCCOc1ccc(C(=O)Oc2ccc(/N=N/c3ccccc3)c3ccccc23)cc1 | [16 empty] | 319.15 | [21 empty] | Kunchapu S, Jablonka KM. PolyMetriX: An Ecosystem for Digital Polymer Chemistry. ChemRxiv. 2025; doi:10.26434/chemrxiv-2025-s2f2r-v1344
22556 | Unknown | [*]CC([*])(C)C(=O)OCCCCCCOc1ccc(C(=O)Oc2ccc(C#N)cc2)cc1 | [16 empty] | 316.15 | [21 empty] | Kunchapu S, Jablonka KM. PolyMetriX: An Ecosystem for Digital Polymer Chemistry. ChemRxiv. 2025; doi:10.26434/chemrxiv-2025-s2f2r-v1345
22557 | Unknown | [*]CC([*])(C)C(=O)OCCCCCCOc1ccc(C(=O)Oc2ccc(C(=O)/C=C/c3c(C)c4ccccc4n3C)cc2)cc1 | [16 empty] | 371.15 | [21 empty] | Kunchapu S, Jablonka KM. PolyMetriX: An Ecosystem for Digital Polymer Chemistry. ChemRxiv. 2025; doi:10.26434/chemrxiv-2025-s2f2r-v1346
22558 | Unknown | [*]CC([*])(C)C(=O)OCCCCCCOc1ccc(C(=O)Oc2ccc(C(=O)/C=C/c3c(C)c4ccccc4n3CCCC)cc2)cc1 | [16 empty] | 358.15 | [21 empty] | Kunchapu S, Jablonka KM. PolyMetriX: An Ecosystem for Digital Polymer Chemistry. ChemRxiv. 2025; doi:10.26434/chemrxiv-2025-s2f2r-v1347
22559 | Unknown | [*]CC([*])(C)C(=O)OCCCCCCOc1ccc(C(=O)Oc2ccc(C)cc2)cc1 | [16 empty] | 318.15 | [21 empty] | Kunchapu S, Jablonka KM. PolyMetriX: An Ecosystem for Digital Polymer Chemistry. ChemRxiv. 2025; doi:10.26434/chemrxiv-2025-s2f2r-v1348
22560 | Unknown | [*]CC([*])(C)C(=O)OCCCCCCOc1ccc(C(=O)Oc2ccc(OC)cc2)cc1 | [16 empty] | 319.15 | [21 empty] | Kunchapu S, Jablonka KM. PolyMetriX: An Ecosystem for Digital Polymer Chemistry. ChemRxiv. 2025; doi:10.26434/chemrxiv-2025-s2f2r-v1349
22561 | Unknown | [*]CC([*])(C)C(=O)OCCCCCCOc1ccc(C(=O)Oc2ccc(OC)cc2)cc1OC | [16 empty] | 322.15 | [21 empty] | Kunchapu S, Jablonka KM. PolyMetriX: An Ecosystem for Digital Polymer Chemistry. ChemRxiv. 2025; doi:10.26434/chemrxiv-2025-s2f2r-v1350
22562 | Unknown | [*]CC([*])(C)C(=O)OCCCCCCOc1ccc(C(=O)Oc2ccc(OCCCC)cc2)cc1 | [16 empty] | 322.15 | [21 empty] | Kunchapu S, Jablonka KM. PolyMetriX: An Ecosystem for Digital Polymer Chemistry. ChemRxiv. 2025; doi:10.26434/chemrxiv-2025-s2f2r-v1351
22563 | Unknown | [*]CC([*])(C)C(=O)OCCCCCCOc1ccc(C(=O)Oc2ccc3ccc(=O)oc3c2)cc1 | [16 empty] | 375.15 | [21 empty] | Kunchapu S, Jablonka KM. PolyMetriX: An Ecosystem for Digital Polymer Chemistry. ChemRxiv. 2025; doi:10.26434/chemrxiv-2025-s2f2r-v1352
22564 | Unknown | [*]CC([*])(C)C(=O)OCCCCCCOc1ccc(OC(=O)c2ccc(-c3ccc(OC)cc3)cc2)cc1 | [16 empty] | 330.15 | [21 empty] | Kunchapu S, Jablonka KM. PolyMetriX: An Ecosystem for Digital Polymer Chemistry. ChemRxiv. 2025; doi:10.26434/chemrxiv-2025-s2f2r-v1353
22565 | Unknown | [*]CC([*])(C)C(=O)OCCCCCCOc1ccc(OC(=O)c2ccc(OC)c(Br)c2)cc1 | [16 empty] | 324.15 | [21 empty] | Kunchapu S, Jablonka KM. PolyMetriX: An Ecosystem for Digital Polymer Chemistry. ChemRxiv. 2025; doi:10.26434/chemrxiv-2025-s2f2r-v1354
22566 | Unknown | [*]CC([*])(C)C(=O)OCCCCCCOc1ccc(OC(=O)c2ccc(OC)cc2)cc1 | [16 empty] | 311.15 | [21 empty] | Kunchapu S, Jablonka KM. PolyMetriX: An Ecosystem for Digital Polymer Chemistry. ChemRxiv. 2025; doi:10.26434/chemrxiv-2025-s2f2r-v1355
22567 | Unknown | [*]CC([*])(C)C(=O)OCCCCCCOc1ccc(OC(=O)c2ccc(OCCCC)cc2)cc1 | [16 empty] | 309.15 | [21 empty] | Kunchapu S, Jablonka KM. PolyMetriX: An Ecosystem for Digital Polymer Chemistry. ChemRxiv. 2025; doi:10.26434/chemrxiv-2025-s2f2r-v1356
22568 | Unknown | [*]CC([*])(C)C(=O)OCCCCCCOc1ccc(OC(=O)c2ccc(OCCCCCC)cc2)cc1 | [16 empty] | 289.15 | [21 empty] | Kunchapu S, Jablonka KM. PolyMetriX: An Ecosystem for Digital Polymer Chemistry. ChemRxiv. 2025; doi:10.26434/chemrxiv-2025-s2f2r-v1357
22569 | Unknown | [*]CC([*])(C)C(=O)OCCCCCCOc1ccc(OC(=O)c2ccc(OCCCCCCCC)cc2)cc1 | [16 empty] | 272.15 | [21 empty] | Kunchapu S, Jablonka KM. PolyMetriX: An Ecosystem for Digital Polymer Chemistry. ChemRxiv. 2025; doi:10.26434/chemrxiv-2025-s2f2r-v1358
22570 | Unknown | [*]CC([*])(C)C(=O)OCCCCCCOc1ccc2cc(C(=O)Oc3ccccc3)ccc2c1 | [16 empty] | 312.15 | [21 empty] | Kunchapu S, Jablonka KM. PolyMetriX: An Ecosystem for Digital Polymer Chemistry. ChemRxiv. 2025; doi:10.26434/chemrxiv-2025-s2f2r-v1359
22571 | Unknown | [*]CC([*])(C)C(=O)OCCCCCCOc1cccc(C(=O)Oc2ccc(C#N)cc2)c1 | [16 empty] | 311.15 | [21 empty] | Kunchapu S, Jablonka KM. PolyMetriX: An Ecosystem for Digital Polymer Chemistry. ChemRxiv. 2025; doi:10.26434/chemrxiv-2025-s2f2r-v1360
22572 | Unknown | [*]CC([*])(C)C(=O)OCCCCCCc1ccc(/C(C)=C/c2ccc(OC)cc2)cc1 | [16 empty] | 304.15 | [21 empty] | Kunchapu S, Jablonka KM. PolyMetriX: An Ecosystem for Digital Polymer Chemistry. ChemRxiv. 2025; doi:10.26434/chemrxiv-2025-s2f2r-v1361
22573 | Unknown | [*]CC([*])(C)C(=O)OCCCCCCc1ccc(/N=N/c2ccc(OC(F)(F)F)cc2)cc1 | [16 empty] | 467.65 | [21 empty] | Kunchapu S, Jablonka KM. PolyMetriX: An Ecosystem for Digital Polymer Chemistry. ChemRxiv. 2025; doi:10.26434/chemrxiv-2025-s2f2r-v1362
22574 | Unknown | [*]CC([*])(C)C(=O)OCCCCCCn1c2ccccc2c2ccccc21 | [16 empty] | 346.15 | [21 empty] | Kunchapu S, Jablonka KM. PolyMetriX: An Ecosystem for Digital Polymer Chemistry. ChemRxiv. 2025; doi:10.26434/chemrxiv-2025-s2f2r-v1363
22575 | Unknown | [*]CC([*])(C)C(=O)OCCCCCOc1ccc(-c2ccc(C#N)cc2)cc1 | [16 empty] | 333.15 | [21 empty] | Kunchapu S, Jablonka KM. PolyMetriX: An Ecosystem for Digital Polymer Chemistry. ChemRxiv. 2025; doi:10.26434/chemrxiv-2025-s2f2r-v1364
22576 | Unknown | [*]CC([*])(C)C(=O)OCCCCCOc1ccc(OC(=O)c2ccc(OC)cc2)cc1 | [16 empty] | 311.15 | [21 empty] | Kunchapu S, Jablonka KM. PolyMetriX: An Ecosystem for Digital Polymer Chemistry. ChemRxiv. 2025; doi:10.26434/chemrxiv-2025-s2f2r-v1365
22577 | Unknown | [*]CC([*])(C)C(=O)OCCCCCOc1ccc2cc(C(=O)Oc3ccccc3)ccc2c1 | [16 empty] | 321.15 | [21 empty] | Kunchapu S, Jablonka KM. PolyMetriX: An Ecosystem for Digital Polymer Chemistry. ChemRxiv. 2025; doi:10.26434/chemrxiv-2025-s2f2r-v1366
22578 | Unknown | [*]CC([*])(C)C(=O)OCCCCCc1ccc(/N=N/c2ccc(OC(F)(F)F)cc2)cc1 | [16 empty] | 475.65 | [21 empty] | Kunchapu S, Jablonka KM. PolyMetriX: An Ecosystem for Digital Polymer Chemistry. ChemRxiv. 2025; doi:10.26434/chemrxiv-2025-s2f2r-v1367
22579 | Unknown | [*]CC([*])(C)C(=O)OCCCCCn1c2ccccc2c2ccccc21 | [16 empty] | 364.15 | [21 empty] | Kunchapu S, Jablonka KM. PolyMetriX: An Ecosystem for Digital Polymer Chemistry. ChemRxiv. 2025; doi:10.26434/chemrxiv-2025-s2f2r-v1368
22580 | Unknown | [*]CC([*])(C)C(=O)OCCCCOc1ccc(/N=N/c2ccc(C#N)cc2)cc1 | [16 empty] | 353.15 | [21 empty] | Kunchapu S, Jablonka KM. PolyMetriX: An Ecosystem for Digital Polymer Chemistry. ChemRxiv. 2025; doi:10.26434/chemrxiv-2025-s2f2r-v1369
22581 | Unknown | [*]CC([*])(C)C(=O)OCCCCOc1ccc(C(=O)Oc2ccc(OC)cc2)cc1 | [16 empty] | 318.15 | [21 empty] | Kunchapu S, Jablonka KM. PolyMetriX: An Ecosystem for Digital Polymer Chemistry. ChemRxiv. 2025; doi:10.26434/chemrxiv-2025-s2f2r-v1370
22582 | Unknown | [*]CC([*])(C)C(=O)OCCCCOc1ccc(OC(=O)c2ccc(-c3ccc(OC)cc3)cc2)cc1 | [16 empty] | 350.15 | [21 empty] | Kunchapu S, Jablonka KM. PolyMetriX: An Ecosystem for Digital Polymer Chemistry. ChemRxiv. 2025; doi:10.26434/chemrxiv-2025-s2f2r-v1371
22583 | Unknown | [*]CC([*])(C)C(=O)OCCCCOc1ccc(OC(=O)c2ccc(OC)c(Br)c2)cc1 | [16 empty] | 342.15 | [21 empty] | Kunchapu S, Jablonka KM. PolyMetriX: An Ecosystem for Digital Polymer Chemistry. ChemRxiv. 2025; doi:10.26434/chemrxiv-2025-s2f2r-v1372
22584 | Unknown | [*]CC([*])(C)C(=O)OCCCCOc1ccc(OC(=O)c2ccc(OC)cc2)cc1 | [16 empty] | 330.15 | [21 empty] | Kunchapu S, Jablonka KM. PolyMetriX: An Ecosystem for Digital Polymer Chemistry. ChemRxiv. 2025; doi:10.26434/chemrxiv-2025-s2f2r-v1373
22585 | Unknown | [*]CC([*])(C)C(=O)OCCCCOc1ccc(OC(=O)c2ccc(OCCCC)cc2)cc1 | [16 empty] | 324.15 | [21 empty] | Kunchapu S, Jablonka KM. PolyMetriX: An Ecosystem for Digital Polymer Chemistry. ChemRxiv. 2025; doi:10.26434/chemrxiv-2025-s2f2r-v1374
22586 | Unknown | [*]CC([*])(C)C(=O)OCCCCOc1ccc(OC(=O)c2ccc(OCCCCCC)cc2)cc1 | [16 empty] | 307.15 | [21 empty] | Kunchapu S, Jablonka KM. PolyMetriX: An Ecosystem for Digital Polymer Chemistry. ChemRxiv. 2025; doi:10.26434/chemrxiv-2025-s2f2r-v1375
22587 | Unknown | [*]CC([*])(C)C(=O)OCCCCOc1ccc(OC(=O)c2ccc(OCCCCCCCC)cc2)cc1 | [16 empty] | 283.15 | [21 empty] | Kunchapu S, Jablonka KM. PolyMetriX: An Ecosystem for Digital Polymer Chemistry. ChemRxiv. 2025; doi:10.26434/chemrxiv-2025-s2f2r-v1376
22588 | Unknown | [*]CC([*])(C)C(=O)OCCCCOc1ccc2cc(C(=O)Oc3ccccc3)ccc2c1 | [16 empty] | 361.15 | [21 empty] | Kunchapu S, Jablonka KM. PolyMetriX: An Ecosystem for Digital Polymer Chemistry. ChemRxiv. 2025; doi:10.26434/chemrxiv-2025-s2f2r-v1377
22589 | Unknown | [*]CC([*])(C)C(=O)OCCCCc1ccc(/N=N/c2ccc(OC(F)(F)F)cc2)cc1 | [16 empty] | 476.65 | [21 empty] | Kunchapu S, Jablonka KM. PolyMetriX: An Ecosystem for Digital Polymer Chemistry. ChemRxiv. 2025; doi:10.26434/chemrxiv-2025-s2f2r-v1378
22590 | Unknown | [*]CC([*])(C)C(=O)OCCCCc1ccccc1 | [16 empty] | 282.15 | [21 empty] | Kunchapu S, Jablonka KM. PolyMetriX: An Ecosystem for Digital Polymer Chemistry. ChemRxiv. 2025; doi:10.26434/chemrxiv-2025-s2f2r-v1379
22591 | Unknown | [*]CC([*])(C)C(=O)OCCCCl | [16 empty] | 323.15 | [21 empty] | Kunchapu S, Jablonka KM. PolyMetriX: An Ecosystem for Digital Polymer Chemistry. ChemRxiv. 2025; doi:10.26434/chemrxiv-2025-s2f2r-v1380
22592 | Unknown | [*]CC([*])(C)C(=O)OCCCCn1c2ccccc2c2cc(/N=N/c3ccc([N+](=O)[O-])cc3[N+](=O)[O-])ccc21 | [16 empty] | 405.15 | [21 empty] | Kunchapu S, Jablonka KM. PolyMetriX: An Ecosystem for Digital Polymer Chemistry. ChemRxiv. 2025; doi:10.26434/chemrxiv-2025-s2f2r-v1381
22593 | Unknown | [*]CC([*])(C)C(=O)OCCCCn1c2ccccc2c2ccccc21 | [16 empty] | 332.35 | [21 empty] | Kunchapu S, Jablonka KM. PolyMetriX: An Ecosystem for Digital Polymer Chemistry. ChemRxiv. 2025; doi:10.26434/chemrxiv-2025-s2f2r-v1382
22594 | Unknown | [*]CC([*])(C)C(=O)OCCCN(C)c1ccc(N(C)C)cc1 | [16 empty] | 285.65 | [21 empty] | Kunchapu S, Jablonka KM. PolyMetriX: An Ecosystem for Digital Polymer Chemistry. ChemRxiv. 2025; doi:10.26434/chemrxiv-2025-s2f2r-v1383
22595 | Unknown | [*]CC([*])(C)C(=O)OCCCN(CCO)c1ccc(/N=N/c2ccc([N+](=O)[O-])cc2)cc1 | [16 empty] | 404.15 | [21 empty] | Kunchapu S, Jablonka KM. PolyMetriX: An Ecosystem for Digital Polymer Chemistry. ChemRxiv. 2025; doi:10.26434/chemrxiv-2025-s2f2r-v1384
22596 | Unknown | [*]CC([*])(C)C(=O)OCCCOc1ccc(-c2ccc(C#N)cc2)cc1 | [16 empty] | 370.15 | [21 empty] | Kunchapu S, Jablonka KM. PolyMetriX: An Ecosystem for Digital Polymer Chemistry. ChemRxiv. 2025; doi:10.26434/chemrxiv-2025-s2f2r-v1385
22597 | Unknown | [*]CC([*])(C)C(=O)OCCCOc1ccc(C(=O)Oc2ccc3ccc(=O)oc3c2)cc1 | [16 empty] | 341.15 | [21 empty] | Kunchapu S, Jablonka KM. PolyMetriX: An Ecosystem for Digital Polymer Chemistry. ChemRxiv. 2025; doi:10.26434/chemrxiv-2025-s2f2r-v1386
22598 | Unknown | [*]CC([*])(C)C(=O)OCCCOc1ccc2cc(C(=O)Oc3ccccc3)ccc2c1 | [16 empty] | 357.15 | [21 empty] | Kunchapu S, Jablonka KM. PolyMetriX: An Ecosystem for Digital Polymer Chemistry. ChemRxiv. 2025; doi:10.26434/chemrxiv-2025-s2f2r-v1387
22599 | Unknown | [*]CC([*])(C)C(=O)OCCC[Si](OC)(OC)OC | [16 empty] | 282.15 | [21 empty] | Kunchapu S, Jablonka KM. PolyMetriX: An Ecosystem for Digital Polymer Chemistry. ChemRxiv. 2025; doi:10.26434/chemrxiv-2025-s2f2r-v1388
22600 | Unknown | [*]CC([*])(C)C(=O)OCCC[Si](O[Si](C)(C)C)(O[Si](C)(C)C)O[Si](C)(C)C | [16 empty] | 345.5 | [21 empty] | Kunchapu S, Jablonka KM. PolyMetriX: An Ecosystem for Digital Polymer Chemistry. ChemRxiv. 2025; doi:10.26434/chemrxiv-2025-s2f2r-v1389
22601 | Unknown | [*]CC([*])(C)C(=O)OCCC[Si]12O[Si]3(CC(C)C)O[Si]4(CC(C)C)O[Si](CC(C)C)(O1)O[Si]1(CC(C)C)O[Si](CC(C)C)(O2)O[Si](CC(C)C)(O3)O[Si](CC(C)C)(O4)O1 | [16 empty] | 358.15 | [21 empty] | Kunchapu S, Jablonka KM. PolyMetriX: An Ecosystem for Digital Polymer Chemistry. ChemRxiv. 2025; doi:10.26434/chemrxiv-2025-s2f2r-v1390
22602 | Unknown | [*]CC([*])(C)C(=O)OCCCc1ccc(/N=N/c2ccc(OC(F)(F)F)cc2)cc1 | [16 empty] | 484.65 | [21 empty] | Kunchapu S, Jablonka KM. PolyMetriX: An Ecosystem for Digital Polymer Chemistry. ChemRxiv. 2025; doi:10.26434/chemrxiv-2025-s2f2r-v1391
22603 | Unknown | [*]CC([*])(C)C(=O)OCCCn1c2ccccc2c2ccccc21 | [16 empty] | 386.15 | [21 empty] | Kunchapu S, Jablonka KM. PolyMetriX: An Ecosystem for Digital Polymer Chemistry. ChemRxiv. 2025; doi:10.26434/chemrxiv-2025-s2f2r-v1392
22604 | Unknown | [*]CC([*])(C)C(=O)OCCF | [16 empty] | 363.15 | [21 empty] | Kunchapu S, Jablonka KM. PolyMetriX: An Ecosystem for Digital Polymer Chemistry. ChemRxiv. 2025; doi:10.26434/chemrxiv-2025-s2f2r-v1393
22605 | Unknown | [*]CC([*])(C)C(=O)OCCN(C)C | [16 empty] | 301.77 | [21 empty] | Kunchapu S, Jablonka KM. PolyMetriX: An Ecosystem for Digital Polymer Chemistry. ChemRxiv. 2025; doi:10.26434/chemrxiv-2025-s2f2r-v1394
22606 | Unknown | [*]CC([*])(C)C(=O)OCCN(C)c1ccc(/C=C/c2ccc([N+](=O)[O-])cc2)cc1 | [16 empty] | 380.15 | [21 empty] | Kunchapu S, Jablonka KM. PolyMetriX: An Ecosystem for Digital Polymer Chemistry. ChemRxiv. 2025; doi:10.26434/chemrxiv-2025-s2f2r-v1395
22607 | Unknown | [*]CC([*])(C)C(=O)OCCN(C)c1ccc(/N=N/c2ccc(/N=N/c3ccc(C#N)cc3)cc2C)cc1 | [16 empty] | 393.15 | [21 empty] | Kunchapu S, Jablonka KM. PolyMetriX: An Ecosystem for Digital Polymer Chemistry. ChemRxiv. 2025; doi:10.26434/chemrxiv-2025-s2f2r-v1396
22608 | Unknown | [*]CC([*])(C)C(=O)OCCN(C)c1ccc(/N=N/c2ccc(S(=O)(=O)Nc3cc(C)on3)cc2)cc1 | [16 empty] | 396.15 | [21 empty] | Kunchapu S, Jablonka KM. PolyMetriX: An Ecosystem for Digital Polymer Chemistry. ChemRxiv. 2025; doi:10.26434/chemrxiv-2025-s2f2r-v1397
22609 | Unknown | [*]CC([*])(C)C(=O)OCCN(C)c1ccc(/N=N/c2ccc([N+](=O)[O-])cc2)cc1 | [16 empty] | 383.15 | [21 empty] | Kunchapu S, Jablonka KM. PolyMetriX: An Ecosystem for Digital Polymer Chemistry. ChemRxiv. 2025; doi:10.26434/chemrxiv-2025-s2f2r-v1398
22610 | Unknown | [*]CC([*])(C)C(=O)OCCN(C)c1ccc(N(C)C)cc1 | [16 empty] | 316.15 | [21 empty] | Kunchapu S, Jablonka KM. PolyMetriX: An Ecosystem for Digital Polymer Chemistry. ChemRxiv. 2025; doi:10.26434/chemrxiv-2025-s2f2r-v1399
22611 | Unknown | [*]CC([*])(C)C(=O)OCCN(CC)CC | [16 empty] | 299.15 | [21 empty] | Kunchapu S, Jablonka KM. PolyMetriX: An Ecosystem for Digital Polymer Chemistry. ChemRxiv. 2025; doi:10.26434/chemrxiv-2025-s2f2r-v1400
22612 | Unknown | [*]CC([*])(C)C(=O)OCCN(CC)c1ccc(/N=N/c2ccc(C#N)cc2)cc1 | [16 empty] | 392.15 | [21 empty] | Kunchapu S, Jablonka KM. PolyMetriX: An Ecosystem for Digital Polymer Chemistry. ChemRxiv. 2025; doi:10.26434/chemrxiv-2025-s2f2r-v1401
22613 | Unknown | [*]CC([*])(C)C(=O)OCCN(CC)c1ccc(/N=N/c2ccc(OC)cc2)c(C)c1 | [16 empty] | 368.15 | [21 empty] | Kunchapu S, Jablonka KM. PolyMetriX: An Ecosystem for Digital Polymer Chemistry. ChemRxiv. 2025; doi:10.26434/chemrxiv-2025-s2f2r-v1402
22614 | Unknown | [*]CC([*])(C)C(=O)OCCN(CC)c1ccc(/N=N/c2ccc(S(C)(=O)=O)cc2)cc1 | [16 empty] | 417.15 | [21 empty] | Kunchapu S, Jablonka KM. PolyMetriX: An Ecosystem for Digital Polymer Chemistry. ChemRxiv. 2025; doi:10.26434/chemrxiv-2025-s2f2r-v1403
22615 | Unknown | [*]CC([*])(C)C(=O)OCCN(CC)c1ccc(/N=N/c2ccc([N+](=O)[O-])c3ccccc23)cc1 | [16 empty] | 389.15 | [21 empty] | Kunchapu S, Jablonka KM. PolyMetriX: An Ecosystem for Digital Polymer Chemistry. ChemRxiv. 2025; doi:10.26434/chemrxiv-2025-s2f2r-v1404
22616 | Unknown | [*]CC([*])(C)C(=O)OCCN(CC)c1ccc(/N=N/c2ccc([N+](=O)[O-])cc2)cc1 | [16 empty] | 399.15 | [21 empty] | Kunchapu S, Jablonka KM. PolyMetriX: An Ecosystem for Digital Polymer Chemistry. ChemRxiv. 2025; doi:10.26434/chemrxiv-2025-s2f2r-v1405
22617 | Unknown | [*]CC([*])(C)C(=O)OCCN(CC)c1ccc(/N=N/c2nc3ccc([N+](=O)[O-])cc3s2)cc1 | [16 empty] | 413.15 | [21 empty] | Kunchapu S, Jablonka KM. PolyMetriX: An Ecosystem for Digital Polymer Chemistry. ChemRxiv. 2025; doi:10.26434/chemrxiv-2025-s2f2r-v1406
22618 | Unknown | [*]CC([*])(C)C(=O)OCCN(CC)c1ccc([N+](=O)[O-])cc1 | [16 empty] | 371.15 | [21 empty] | Kunchapu S, Jablonka KM. PolyMetriX: An Ecosystem for Digital Polymer Chemistry. ChemRxiv. 2025; doi:10.26434/chemrxiv-2025-s2f2r-v1407
22619 | Unknown | [*]CC([*])(C)C(=O)OCCN(CC)c1ccccc1 | [16 empty] | 310.65 | [21 empty] | Kunchapu S, Jablonka KM. PolyMetriX: An Ecosystem for Digital Polymer Chemistry. ChemRxiv. 2025; doi:10.26434/chemrxiv-2025-s2f2r-v1408
22620 | Unknown | [*]CC([*])(C)C(=O)OCCN(CCCC)c1ccc(/N=N/c2ccc(S(=O)(=O)Nc3cc(C)on3)cc2)cc1 | [16 empty] | 378.15 | [21 empty] | Kunchapu S, Jablonka KM. PolyMetriX: An Ecosystem for Digital Polymer Chemistry. ChemRxiv. 2025; doi:10.26434/chemrxiv-2025-s2f2r-v1409
22621 | Unknown | [*]CC([*])(C)C(=O)OCCN(CCCC)c1ccc(/N=N/c2ccc(S(=O)(=O)Nc3nccs3)cc2)cc1 | [16 empty] | 326.15 | [21 empty] | Kunchapu S, Jablonka KM. PolyMetriX: An Ecosystem for Digital Polymer Chemistry. ChemRxiv. 2025; doi:10.26434/chemrxiv-2025-s2f2r-v1410
22622 | Unknown | [*]CC([*])(C)C(=O)OCCNC(C)(C)C | [16 empty] | 314.15 | [21 empty] | Kunchapu S, Jablonka KM. PolyMetriX: An Ecosystem for Digital Polymer Chemistry. ChemRxiv. 2025; doi:10.26434/chemrxiv-2025-s2f2r-v1411
22623 | Unknown | [*]CC([*])(C)C(=O)OCCOC | [16 empty] | 297.15 | [21 empty] | Kunchapu S, Jablonka KM. PolyMetriX: An Ecosystem for Digital Polymer Chemistry. ChemRxiv. 2025; doi:10.26434/chemrxiv-2025-s2f2r-v1412
22624 | Unknown | [*]CC([*])(C)C(=O)OCCOC(=O)c1cc([N+](=O)[O-])cc([N+](=O)[O-])c1 | [16 empty] | 365.15 | [21 empty] | Kunchapu S, Jablonka KM. PolyMetriX: An Ecosystem for Digital Polymer Chemistry. ChemRxiv. 2025; doi:10.26434/chemrxiv-2025-s2f2r-v1413
22625 | Unknown | [*]CC([*])(C)C(=O)OCCOCC | [16 empty] | 257.15 | [21 empty] | Kunchapu S, Jablonka KM. PolyMetriX: An Ecosystem for Digital Polymer Chemistry. ChemRxiv. 2025; doi:10.26434/chemrxiv-2025-s2f2r-v1414
22626 | Unknown | [*]CC([*])(C)C(=O)OCCOCCO | [16 empty] | 293.15 | [21 empty] | Kunchapu S, Jablonka KM. PolyMetriX: An Ecosystem for Digital Polymer Chemistry. ChemRxiv. 2025; doi:10.26434/chemrxiv-2025-s2f2r-v1415
22627 | Unknown | [*]CC([*])(C)C(=O)OCCOCCOC | [16 empty] | 330.15 | [21 empty] | Kunchapu S, Jablonka KM. PolyMetriX: An Ecosystem for Digital Polymer Chemistry. ChemRxiv. 2025; doi:10.26434/chemrxiv-2025-s2f2r-v1416
22628 | Unknown | [*]CC([*])(C)C(=O)OCCOCCOCC1(C)COCCOCCOCCOC1 | [16 empty] | 283.15 | [21 empty] | Kunchapu S, Jablonka KM. PolyMetriX: An Ecosystem for Digital Polymer Chemistry. ChemRxiv. 2025; doi:10.26434/chemrxiv-2025-s2f2r-v1417
22629 | Unknown | [*]CC([*])(C)C(=O)OCCOCCOCC1COCCOCCOCCO1 | [16 empty] | 283.15 | [21 empty] | Kunchapu S, Jablonka KM. PolyMetriX: An Ecosystem for Digital Polymer Chemistry. ChemRxiv. 2025; doi:10.26434/chemrxiv-2025-s2f2r-v1418
22630 | Unknown | [*]CC([*])(C)C(=O)OCCOCCOCCOCCOCCOCCOCCOCCOC | [16 empty] | 215.15 | [21 empty] | Kunchapu S, Jablonka KM. PolyMetriX: An Ecosystem for Digital Polymer Chemistry. ChemRxiv. 2025; doi:10.26434/chemrxiv-2025-s2f2r-v1419
22631 | Unknown | [*]CC([*])(C)C(=O)OCCOCCOCCOCCOc1ccc(/N=N/c2ccc(C#N)cc2)cc1 | [16 empty] | 293.15 | [21 empty] | Kunchapu S, Jablonka KM. PolyMetriX: An Ecosystem for Digital Polymer Chemistry. ChemRxiv. 2025; doi:10.26434/chemrxiv-2025-s2f2r-v1420
22632 | Unknown | [*]CC([*])(C)C(=O)OCCOCCOCCOc1ccc(/N=N/c2ccc(C#N)cc2)cc1 | [16 empty] | 310.15 | [21 empty] | Kunchapu S, Jablonka KM. PolyMetriX: An Ecosystem for Digital Polymer Chemistry. ChemRxiv. 2025; doi:10.26434/chemrxiv-2025-s2f2r-v1421
22633 | Unknown | [*]CC([*])(C)C(=O)OCCOCCOCC[N+](CC)(CC)CCCCS(=O)(=O)O | [16 empty] | 300.15 | [21 empty] | Kunchapu S, Jablonka KM. PolyMetriX: An Ecosystem for Digital Polymer Chemistry. ChemRxiv. 2025; doi:10.26434/chemrxiv-2025-s2f2r-v1422
22634 | Unknown | [*]CC([*])(C)C(=O)OCCOCCOc1ccc(/N=N/c2ccc(C#N)cc2)cc1 | [16 empty] | 330.15 | [21 empty] | Kunchapu S, Jablonka KM. PolyMetriX: An Ecosystem for Digital Polymer Chemistry. ChemRxiv. 2025; doi:10.26434/chemrxiv-2025-s2f2r-v1423
22635 | Unknown | [*]CC([*])(C)C(=O)OCCOCC[N+](CC)(CC)CCCCS(=O)(=O)O | [16 empty] | 368.15 | [21 empty] | Kunchapu S, Jablonka KM. PolyMetriX: An Ecosystem for Digital Polymer Chemistry. ChemRxiv. 2025; doi:10.26434/chemrxiv-2025-s2f2r-v1424
22636 | Unknown | [*]CC([*])(C)C(=O)OCCO[N+](=O)[O-] | [16 empty] | 328.15 | [21 empty] | Kunchapu S, Jablonka KM. PolyMetriX: An Ecosystem for Digital Polymer Chemistry. ChemRxiv. 2025; doi:10.26434/chemrxiv-2025-s2f2r-v1425
22637 | Unknown | [*]CC([*])(C)C(=O)OCCO[Si](C)(C)C | [16 empty] | 362.15 | [21 empty] | Kunchapu S, Jablonka KM. PolyMetriX: An Ecosystem for Digital Polymer Chemistry. ChemRxiv. 2025; doi:10.26434/chemrxiv-2025-s2f2r-v1426
22638 | Unknown | [*]CC([*])(C)C(=O)OCCOc1ccc(-c2ccc(-c3ccc(C#N)cc3)cc2)cc1 | [16 empty] | 388.15 | [21 empty] | Kunchapu S, Jablonka KM. PolyMetriX: An Ecosystem for Digital Polymer Chemistry. ChemRxiv. 2025; doi:10.26434/chemrxiv-2025-s2f2r-v1427
22639 | Unknown | [*]CC([*])(C)C(=O)OCCOc1ccc(/N=N/c2ccc(C#N)cc2)cc1 | [16 empty] | 382.15 | [21 empty] | Kunchapu S, Jablonka KM. PolyMetriX: An Ecosystem for Digital Polymer Chemistry. ChemRxiv. 2025; doi:10.26434/chemrxiv-2025-s2f2r-v1428
22640 | Unknown | [*]CC([*])(C)C(=O)OCCOc1ccc(/N=N/c2ccc(OC)cc2)cc1 | [16 empty] | 382.15 | [21 empty] | Kunchapu S, Jablonka KM. PolyMetriX: An Ecosystem for Digital Polymer Chemistry. ChemRxiv. 2025; doi:10.26434/chemrxiv-2025-s2f2r-v1429
22641 | Unknown | [*]CC([*])(C)C(=O)OCCOc1ccc(/N=N/c2ccc([N+](=O)[O-])cc2)cc1 | [16 empty] | 385.15 | [21 empty] | Kunchapu S, Jablonka KM. PolyMetriX: An Ecosystem for Digital Polymer Chemistry. ChemRxiv. 2025; doi:10.26434/chemrxiv-2025-s2f2r-v1430
22642 | Unknown | [*]CC([*])(C)C(=O)OCCOc1ccc(C(=O)Oc2ccc(OCCCC)cc2)cc1 | [16 empty] | 410.15 | [21 empty] | Kunchapu S, Jablonka KM. PolyMetriX: An Ecosystem for Digital Polymer Chemistry. ChemRxiv. 2025; doi:10.26434/chemrxiv-2025-s2f2r-v1431
22643 | Unknown | [*]CC([*])(C)C(=O)OCCS(=O)(=O)c1ccc(/N=N/c2ccc(N(CC)CC)cc2)cc1 | [16 empty] | 415.15 | [21 empty] | Kunchapu S, Jablonka KM. PolyMetriX: An Ecosystem for Digital Polymer Chemistry. ChemRxiv. 2025; doi:10.26434/chemrxiv-2025-s2f2r-v1432
22644 | Unknown | [*]CC([*])(C)C(=O)OCCS(=O)CC | [16 empty] | 298.15 | [21 empty] | Kunchapu S, Jablonka KM. PolyMetriX: An Ecosystem for Digital Polymer Chemistry. ChemRxiv. 2025; doi:10.26434/chemrxiv-2025-s2f2r-v1433
22645 | Unknown | [*]CC([*])(C)C(=O)OCC[N+](C)(C)CCCCCCC | [16 empty] | 229.15 | [21 empty] | Kunchapu S, Jablonka KM. PolyMetriX: An Ecosystem for Digital Polymer Chemistry. ChemRxiv. 2025; doi:10.26434/chemrxiv-2025-s2f2r-v1434
22646 | Unknown | [*]CC([*])(C)C(=O)OCC[N+](C)(C)CCCCS(=O)(=O)O | [16 empty] | 534.15 | [21 empty] | Kunchapu S, Jablonka KM. PolyMetriX: An Ecosystem for Digital Polymer Chemistry. ChemRxiv. 2025; doi:10.26434/chemrxiv-2025-s2f2r-v1435
22647 | Unknown | [*]CC([*])(C)C(=O)OCCc1ccc(/N=N/c2ccc(OC(F)(F)F)cc2)cc1 | [16 empty] | 482.65 | [21 empty] | Kunchapu S, Jablonka KM. PolyMetriX: An Ecosystem for Digital Polymer Chemistry. ChemRxiv. 2025; doi:10.26434/chemrxiv-2025-s2f2r-v1436
22648 | Unknown | [*]CC([*])(C)C(=O)OCCc1ccc(/N=N/c2ccccc2)cc1 | [16 empty] | 353.15 | [21 empty] | Kunchapu S, Jablonka KM. PolyMetriX: An Ecosystem for Digital Polymer Chemistry. ChemRxiv. 2025; doi:10.26434/chemrxiv-2025-s2f2r-v1437
22649 | Unknown | [*]CC([*])(C)C(=O)OCCn1c2ccccc2c2cc(/N=N/c3ccc([N+](=O)[O-])cc3)ccc21 | [16 empty] | 437.15 | [21 empty] | Kunchapu S, Jablonka KM. PolyMetriX: An Ecosystem for Digital Polymer Chemistry. ChemRxiv. 2025; doi:10.26434/chemrxiv-2025-s2f2r-v1438
22650 | Unknown | [*]CC([*])(C)C(=O)OCCn1c2ccccc2c2cc(/N=N/c3ccc([N+](=O)[O-])cc3[N+](=O)[O-])ccc21 | [16 empty] | 455.15 | [21 empty] | Kunchapu S, Jablonka KM. PolyMetriX: An Ecosystem for Digital Polymer Chemistry. ChemRxiv. 2025; doi:10.26434/chemrxiv-2025-s2f2r-v1439
22651 | Unknown | [*]CC([*])(C)C(=O)OCCn1c2ccccc2c2ccccc21 | [16 empty] | 421.15 | [21 empty] | Kunchapu S, Jablonka KM. PolyMetriX: An Ecosystem for Digital Polymer Chemistry. ChemRxiv. 2025; doi:10.26434/chemrxiv-2025-s2f2r-v1440
22652 | Unknown | [*]CC([*])(C)C(=O)OCSC | [16 empty] | 333.15 | [21 empty] | Kunchapu S, Jablonka KM. PolyMetriX: An Ecosystem for Digital Polymer Chemistry. ChemRxiv. 2025; doi:10.26434/chemrxiv-2025-s2f2r-v1441
22653 | Unknown | [*]CC([*])(C)C(=O)OCc1c(Cl)cccc1Cl | [16 empty] | 332.05 | [21 empty] | Kunchapu S, Jablonka KM. PolyMetriX: An Ecosystem for Digital Polymer Chemistry. ChemRxiv. 2025; doi:10.26434/chemrxiv-2025-s2f2r-v1442
22654 | Unknown | [*]CC([*])(C)C(=O)OCc1c(F)cccc1F | [16 empty] | 355.15 | [21 empty] | Kunchapu S, Jablonka KM. PolyMetriX: An Ecosystem for Digital Polymer Chemistry. ChemRxiv. 2025; doi:10.26434/chemrxiv-2025-s2f2r-v1443
22655 | Unknown | [*]CC([*])(C)C(=O)OCc1cc(Cl)cc(Cl)c1 | [16 empty] | 303.1 | [21 empty] | Kunchapu S, Jablonka KM. PolyMetriX: An Ecosystem for Digital Polymer Chemistry. ChemRxiv. 2025; doi:10.26434/chemrxiv-2025-s2f2r-v1444
22656 | Unknown | [*]CC([*])(C)C(=O)OCc1cc(Cl)ccc1Cl | [16 empty] | 300.95 | [21 empty] | Kunchapu S, Jablonka KM. PolyMetriX: An Ecosystem for Digital Polymer Chemistry. ChemRxiv. 2025; doi:10.26434/chemrxiv-2025-s2f2r-v1445
22657 | Unknown | [*]CC([*])(C)C(=O)OCc1ccc(/C=C/C(=O)C2c3ccccc3C(=O)c3ccccc32)cc1 | [16 empty] | 436.15 | [21 empty] | Kunchapu S, Jablonka KM. PolyMetriX: An Ecosystem for Digital Polymer Chemistry. ChemRxiv. 2025; doi:10.26434/chemrxiv-2025-s2f2r-v1446
22658 | Unknown | [*]CC([*])(C)C(=O)OCc1ccc(/C=C/C(=O)Oc2ccc3oc(=O)ccc3c2)cc1 | [16 empty] | 413.15 | [21 empty] | Kunchapu S, Jablonka KM. PolyMetriX: An Ecosystem for Digital Polymer Chemistry. ChemRxiv. 2025; doi:10.26434/chemrxiv-2025-s2f2r-v1447
22659 | Unknown | [*]CC([*])(C)C(=O)OCc1ccc(Cl)c(Cl)c1 | [16 empty] | 307.6 | [21 empty] | Kunchapu S, Jablonka KM. PolyMetriX: An Ecosystem for Digital Polymer Chemistry. ChemRxiv. 2025; doi:10.26434/chemrxiv-2025-s2f2r-v1448
22660 | Unknown | [*]CC([*])(C)C(=O)OCc1ccc(Cl)cc1 | [16 empty] | 316.75 | [21 empty] | Kunchapu S, Jablonka KM. PolyMetriX: An Ecosystem for Digital Polymer Chemistry. ChemRxiv. 2025; doi:10.26434/chemrxiv-2025-s2f2r-v1449
22661 | Unknown | [*]CC([*])(C)C(=O)OCc1ccc(Cl)cc1Cl | [16 empty] | 292.55 | [21 empty] | Kunchapu S, Jablonka KM. PolyMetriX: An Ecosystem for Digital Polymer Chemistry. ChemRxiv. 2025; doi:10.26434/chemrxiv-2025-s2f2r-v1450
22662 | Unknown | [*]CC([*])(C)C(=O)OCc1ccc(F)cc1F | [16 empty] | 319.15 | [21 empty] | Kunchapu S, Jablonka KM. PolyMetriX: An Ecosystem for Digital Polymer Chemistry. ChemRxiv. 2025; doi:10.26434/chemrxiv-2025-s2f2r-v1451
22663 | Unknown | [*]CC([*])(C)C(=O)OCc1ccc(OCCOCC)c(OCCOCC)c1 | [16 empty] | 271.15 | [21 empty] | Kunchapu S, Jablonka KM. PolyMetriX: An Ecosystem for Digital Polymer Chemistry. ChemRxiv. 2025; doi:10.26434/chemrxiv-2025-s2f2r-v1452
22664 | Unknown | [*]CC([*])(C)C(=O)OCc1ccc(OCCOCCOCC)c(OCCOCCOCC)c1 | [16 empty] | 240.15 | [21 empty] | Kunchapu S, Jablonka KM. PolyMetriX: An Ecosystem for Digital Polymer Chemistry. ChemRxiv. 2025; doi:10.26434/chemrxiv-2025-s2f2r-v1453
22665 | Unknown | [*]CC([*])(C)C(=O)OCc1ccc(OCCOCCOCCOCC)c(OCCOCCOCCOCC)c1 | [16 empty] | 181.15 | [21 empty] | Kunchapu S, Jablonka KM. PolyMetriX: An Ecosystem for Digital Polymer Chemistry. ChemRxiv. 2025; doi:10.26434/chemrxiv-2025-s2f2r-v1454
22666 | Unknown | [*]CC([*])(C)C(=O)OCc1ccc2c(c1)OCCOCCOCCOCCO2 | [16 empty] | 311.15 | [21 empty] | Kunchapu S, Jablonka KM. PolyMetriX: An Ecosystem for Digital Polymer Chemistry. ChemRxiv. 2025; doi:10.26434/chemrxiv-2025-s2f2r-v1455
22667 | Unknown | [*]CC([*])(C)C(=O)OCc1ccc2c(c1)c1ccccc1n2CC | [16 empty] | 409.15 | [21 empty] | Kunchapu S, Jablonka KM. PolyMetriX: An Ecosystem for Digital Polymer Chemistry. ChemRxiv. 2025; doi:10.26434/chemrxiv-2025-s2f2r-v1456
22668 | Unknown | [*]CC([*])(C)C(=O)OCc1ccc2c(c1)c1ccccc1n2CCCC | [16 empty] | 360.15 | [21 empty] | Kunchapu S, Jablonka KM. PolyMetriX: An Ecosystem for Digital Polymer Chemistry. ChemRxiv. 2025; doi:10.26434/chemrxiv-2025-s2f2r-v1457
22669 | Unknown | [*]CC([*])(C)C(=O)OCc1ccc2c(c1)c1ccccc1n2CCCCCC | [16 empty] | 346.15 | [21 empty] | Kunchapu S, Jablonka KM. PolyMetriX: An Ecosystem for Digital Polymer Chemistry. ChemRxiv. 2025; doi:10.26434/chemrxiv-2025-s2f2r-v1458
22670 | Unknown | [*]CC([*])(C)C(=O)OCc1ccc2c(c1)c1ccccc1n2CCCCCCCC | [16 empty] | 318.15 | [21 empty] | Kunchapu S, Jablonka KM. PolyMetriX: An Ecosystem for Digital Polymer Chemistry. ChemRxiv. 2025; doi:10.26434/chemrxiv-2025-s2f2r-v1459
22671 | Unknown | [*]CC([*])(C)C(=O)OCc1ccc2c(c1)c1ccccc1n2CCCCCCCCCC | [16 empty] | 302.15 | [21 empty] | Kunchapu S, Jablonka KM. PolyMetriX: An Ecosystem for Digital Polymer Chemistry. ChemRxiv. 2025; doi:10.26434/chemrxiv-2025-s2f2r-v1460
22672 | Unknown | [*]CC([*])(C)C(=O)OCc1ccc2c(c1)c1ccccc1n2CCCCCCCCCCCC | [16 empty] | 298.15 | [21 empty] | Kunchapu S, Jablonka KM. PolyMetriX: An Ecosystem for Digital Polymer Chemistry. ChemRxiv. 2025; doi:10.26434/chemrxiv-2025-s2f2r-v1461
22673 | Unknown | [*]CC([*])(C)C(=O)OCc1ccc2c(c1)c1ccccc1n2CCCCCCCCCCCCCC | [16 empty] | 299.15 | [21 empty] | Kunchapu S, Jablonka KM. PolyMetriX: An Ecosystem for Digital Polymer Chemistry. ChemRxiv. 2025; doi:10.26434/chemrxiv-2025-s2f2r-v1462
22674 | Unknown | [*]CC([*])(C)C(=O)OCc1ccc2c(c1)c1ccccc1n2CCCCCCCCCCCCCCCC | [16 empty] | 296.15 | [21 empty] | Kunchapu S, Jablonka KM. PolyMetriX: An Ecosystem for Digital Polymer Chemistry. ChemRxiv. 2025; doi:10.26434/chemrxiv-2025-s2f2r-v1463
22675 | Unknown | [*]CC([*])(C)C(=O)OCc1ccc[se]1 | [16 empty] | 329.15 | [21 empty] | Kunchapu S, Jablonka KM. PolyMetriX: An Ecosystem for Digital Polymer Chemistry. ChemRxiv. 2025; doi:10.26434/chemrxiv-2025-s2f2r-v1464
22676 | Unknown | [*]CC([*])(C)C(=O)OCc1cccc(Cl)c1 | [16 empty] | 291.4 | [21 empty] | Kunchapu S, Jablonka KM. PolyMetriX: An Ecosystem for Digital Polymer Chemistry. ChemRxiv. 2025; doi:10.26434/chemrxiv-2025-s2f2r-v1465
22677 | Unknown | [*]CC([*])(C)C(=O)OCc1cccc(Cl)c1Cl | [16 empty] | 315.75 | [21 empty] | Kunchapu S, Jablonka KM. PolyMetriX: An Ecosystem for Digital Polymer Chemistry. ChemRxiv. 2025; doi:10.26434/chemrxiv-2025-s2f2r-v1466
22678 | Unknown | [*]CC([*])(C)C(=O)OCc1ccccc1Cl | [16 empty] | 327.25 | [21 empty] | Kunchapu S, Jablonka KM. PolyMetriX: An Ecosystem for Digital Polymer Chemistry. ChemRxiv. 2025; doi:10.26434/chemrxiv-2025-s2f2r-v1467
22679 | Unknown | [*]CC([*])(C)C(=O)OCc1ccco1 | [16 empty] | 384.15 | [21 empty] | Kunchapu S, Jablonka KM. PolyMetriX: An Ecosystem for Digital Polymer Chemistry. ChemRxiv. 2025; doi:10.26434/chemrxiv-2025-s2f2r-v1468
22680 | Unknown | [*]CC([*])(C)C(=O)OCc1cccs1 | [16 empty] | 339.15 | [21 empty] | Kunchapu S, Jablonka KM. PolyMetriX: An Ecosystem for Digital Polymer Chemistry. ChemRxiv. 2025; doi:10.26434/chemrxiv-2025-s2f2r-v1469
22681 | Unknown | [*]CC([*])(C)C(=O)OCc1ccsc1 | [16 empty] | 356.65 | [21 empty] | Kunchapu S, Jablonka KM. PolyMetriX: An Ecosystem for Digital Polymer Chemistry. ChemRxiv. 2025; doi:10.26434/chemrxiv-2025-s2f2r-v1470
22682 | Unknown | [*]CC([*])(C)C(=O)O[Si](C)(C)C | [16 empty] | 370.65 | [21 empty] | Kunchapu S, Jablonka KM. PolyMetriX: An Ecosystem for Digital Polymer Chemistry. ChemRxiv. 2025; doi:10.26434/chemrxiv-2025-s2f2r-v1471
22683 | Unknown | [*]CC([*])(C)C(=O)Oc1c(C(C)C)cccc1C(C)C | [16 empty] | 471.15 | [21 empty] | Kunchapu S, Jablonka KM. PolyMetriX: An Ecosystem for Digital Polymer Chemistry. ChemRxiv. 2025; doi:10.26434/chemrxiv-2025-s2f2r-v1472
22684 | Unknown | [*]CC([*])(C)C(=O)Oc1c(C)cccc1C | [16 empty] | 440.15 | [21 empty] | Kunchapu S, Jablonka KM. PolyMetriX: An Ecosystem for Digital Polymer Chemistry. ChemRxiv. 2025; doi:10.26434/chemrxiv-2025-s2f2r-v1473
22685 | Unknown | [*]CC([*])(C)C(=O)Oc1c(Cl)c(Cl)c(Cl)c(Cl)c1Cl | [16 empty] | 383.15 | [21 empty] | Kunchapu S, Jablonka KM. PolyMetriX: An Ecosystem for Digital Polymer Chemistry. ChemRxiv. 2025; doi:10.26434/chemrxiv-2025-s2f2r-v1474
22686 | Unknown | [*]CC([*])(C)C(=O)Oc1c(OC)cc(/C=C/c2ccccc2)cc1OC | [16 empty] | 413.15 | [21 empty] | Kunchapu S, Jablonka KM. PolyMetriX: An Ecosystem for Digital Polymer Chemistry. ChemRxiv. 2025; doi:10.26434/chemrxiv-2025-s2f2r-v1475
22687 | Unknown | [*]CC([*])(C)C(=O)Oc1cc(C)cc(C)c1 | [16 empty] | 379.15 | [21 empty] | Kunchapu S, Jablonka KM. PolyMetriX: An Ecosystem for Digital Polymer Chemistry. ChemRxiv. 2025; doi:10.26434/chemrxiv-2025-s2f2r-v1476
22688 | Unknown | [*]CC([*])(C)C(=O)Oc1cc(C)ccc1C | [16 empty] | 384.15 | [21 empty] | Kunchapu S, Jablonka KM. PolyMetriX: An Ecosystem for Digital Polymer Chemistry. ChemRxiv. 2025; doi:10.26434/chemrxiv-2025-s2f2r-v1477
22689 | Unknown | [*]CC([*])(C)C(=O)Oc1ccc(-c2nnc(-c3ccc(C(C)(C)C)cc3)o2)cc1 | [16 empty] | 429.15 | [21 empty] | Kunchapu S, Jablonka KM. PolyMetriX: An Ecosystem for Digital Polymer Chemistry. ChemRxiv. 2025; doi:10.26434/chemrxiv-2025-s2f2r-v1478
22690 | Unknown | [*]CC([*])(C)C(=O)Oc1ccc(/C=C/c2ccccc2)cc1 | [16 empty] | 416.15 | [21 empty] | Kunchapu S, Jablonka KM. PolyMetriX: An Ecosystem for Digital Polymer Chemistry. ChemRxiv. 2025; doi:10.26434/chemrxiv-2025-s2f2r-v1479
22691 | Unknown | [*]CC([*])(C)C(=O)Oc1ccc(/N=N/c2ccc(C#N)cc2)cc1 | [16 empty] | 458.15 | [21 empty] | Kunchapu S, Jablonka KM. PolyMetriX: An Ecosystem for Digital Polymer Chemistry. ChemRxiv. 2025; doi:10.26434/chemrxiv-2025-s2f2r-v1480
22692 | Unknown | [*]CC([*])(C)C(=O)Oc1ccc(/N=N/c2ccc(OC)cc2)cc1 | [16 empty] | 393.15 | [21 empty] | Kunchapu S, Jablonka KM. PolyMetriX: An Ecosystem for Digital Polymer Chemistry. ChemRxiv. 2025; doi:10.26434/chemrxiv-2025-s2f2r-v1481
22693 | Unknown | [*]CC([*])(C)C(=O)Oc1ccc(/N=N/c2ccc(OCCCCCCCCCCCOC(=O)c3ccc4c(c3)OCCOCCOCCOCCO4)cc2)cc1 | [16 empty] | 292.15 | [21 empty] | Kunchapu S, Jablonka KM. PolyMetriX: An Ecosystem for Digital Polymer Chemistry. ChemRxiv. 2025; doi:10.26434/chemrxiv-2025-s2f2r-v1482
22694 | Unknown | [*]CC([*])(C)C(=O)Oc1ccc(/N=N/c2ccc([N+](=O)[O-])cc2)cc1 | [16 empty] | 418.15 | [21 empty] | Kunchapu S, Jablonka KM. PolyMetriX: An Ecosystem for Digital Polymer Chemistry. ChemRxiv. 2025; doi:10.26434/chemrxiv-2025-s2f2r-v1483
22695 | Unknown | [*]CC([*])(C)C(=O)Oc1ccc(C#N)cc1 | [16 empty] | 428.15 | [21 empty] | Kunchapu S, Jablonka KM. PolyMetriX: An Ecosystem for Digital Polymer Chemistry. ChemRxiv. 2025; doi:10.26434/chemrxiv-2025-s2f2r-v1484
22696 | Unknown | [*]CC([*])(C)C(=O)Oc1ccc(C(=O)/C=C/c2ccc(Cl)cc2)cc1 | [16 empty] | 400.15 | [21 empty] | Kunchapu S, Jablonka KM. PolyMetriX: An Ecosystem for Digital Polymer Chemistry. ChemRxiv. 2025; doi:10.26434/chemrxiv-2025-s2f2r-v1485
22697 | Unknown | [*]CC([*])(C)C(=O)Oc1ccc(C(=O)/C=C/c2ccc(OC)c(OC)c2)cc1 | [16 empty] | 410.15 | [21 empty] | Kunchapu S, Jablonka KM. PolyMetriX: An Ecosystem for Digital Polymer Chemistry. ChemRxiv. 2025; doi:10.26434/chemrxiv-2025-s2f2r-v1486
22698 | Unknown | [*]CC([*])(C)C(=O)Oc1ccc(C(=O)/C=C/c2ccc(OCc3ccccc3)cc2)cc1 | [16 empty] | 425.15 | [21 empty] | Kunchapu S, Jablonka KM. PolyMetriX: An Ecosystem for Digital Polymer Chemistry. ChemRxiv. 2025; doi:10.26434/chemrxiv-2025-s2f2r-v1487
22699 | Unknown | [*]CC([*])(C)C(=O)Oc1ccc(C(=O)O)cc1 | [16 empty] | 383.15 | [21 empty] | Kunchapu S, Jablonka KM. PolyMetriX: An Ecosystem for Digital Polymer Chemistry. ChemRxiv. 2025; doi:10.26434/chemrxiv-2025-s2f2r-v1488
22700 | Unknown | [*]CC([*])(C)C(=O)Oc1ccc(C(=O)OC)cc1 | [16 empty] | 382.15 | [21 empty] | Kunchapu S, Jablonka KM. PolyMetriX: An Ecosystem for Digital Polymer Chemistry. ChemRxiv. 2025; doi:10.26434/chemrxiv-2025-s2f2r-v1489
22701 | Unknown | [*]CC([*])(C)C(=O)Oc1ccc(C(=O)Oc2ccc(-c3ccccc3)cc2)cc1 | [16 empty] | 373.15 | [21 empty] | Kunchapu S, Jablonka KM. PolyMetriX: An Ecosystem for Digital Polymer Chemistry. ChemRxiv. 2025; doi:10.26434/chemrxiv-2025-s2f2r-v1490
22702 | Unknown | [*]CC([*])(C)C(=O)Oc1ccc(C(=O)Oc2ccc(C(=O)c3ccccc3)cc2)cc1 | [16 empty] | 345.15 | [21 empty] | Kunchapu S, Jablonka KM. PolyMetriX: An Ecosystem for Digital Polymer Chemistry. ChemRxiv. 2025; doi:10.26434/chemrxiv-2025-s2f2r-v1491
22703 | Unknown | [*]CC([*])(C)C(=O)Oc1ccc(C(=O)Oc2ccc(C)cc2)cc1 | [16 empty] | 371.15 | [21 empty] | Kunchapu S, Jablonka KM. PolyMetriX: An Ecosystem for Digital Polymer Chemistry. ChemRxiv. 2025; doi:10.26434/chemrxiv-2025-s2f2r-v1492
22704 | Unknown | [*]CC([*])(C)C(=O)Oc1ccc(C(=O)Oc2ccc(OC)cc2)cc1 | [16 empty] | 350.15 | [21 empty] | Kunchapu S, Jablonka KM. PolyMetriX: An Ecosystem for Digital Polymer Chemistry. ChemRxiv. 2025; doi:10.26434/chemrxiv-2025-s2f2r-v1493
22705 | Unknown | [*]CC([*])(C)C(=O)Oc1ccc(C(=O)Oc2ccc(Oc3ccccc3)cc2)cc1 | [16 empty] | 347.15 | [21 empty] | Kunchapu S, Jablonka KM. PolyMetriX: An Ecosystem for Digital Polymer Chemistry. ChemRxiv. 2025; doi:10.26434/chemrxiv-2025-s2f2r-v1494
22706 | Unknown | [*]CC([*])(C)C(=O)Oc1ccc(C(=O)Oc2ccccc2)cc1 | [16 empty] | 372.15 | [21 empty] | Kunchapu S, Jablonka KM. PolyMetriX: An Ecosystem for Digital Polymer Chemistry. ChemRxiv. 2025; doi:10.26434/chemrxiv-2025-s2f2r-v1495
22707 | Unknown | [*]CC([*])(C)C(=O)Oc1ccc(C(=O)c2ccccc2)c(O)c1 | [16 empty] | 543.15 | [21 empty] | Kunchapu S, Jablonka KM. PolyMetriX: An Ecosystem for Digital Polymer Chemistry. ChemRxiv. 2025; doi:10.26434/chemrxiv-2025-s2f2r-v1496
22708 | Unknown | [*]CC([*])(C)C(=O)Oc1ccc(C(=O)c2ccccc2)cc1 | [16 empty] | 391.15 | [21 empty] | Kunchapu S, Jablonka KM. PolyMetriX: An Ecosystem for Digital Polymer Chemistry. ChemRxiv. 2025; doi:10.26434/chemrxiv-2025-s2f2r-v1497
22709 | Unknown | [*]CC([*])(C)C(=O)Oc1ccc(C(C)(C)C)cc1 | [16 empty] | 364.15 | [21 empty] | Kunchapu S, Jablonka KM. PolyMetriX: An Ecosystem for Digital Polymer Chemistry. ChemRxiv. 2025; doi:10.26434/chemrxiv-2025-s2f2r-v1498
22710 | Unknown | [*]CC([*])(C)C(=O)Oc1ccc(C)cc1C | [16 empty] | 382.15 | [21 empty] | Kunchapu S, Jablonka KM. PolyMetriX: An Ecosystem for Digital Polymer Chemistry. ChemRxiv. 2025; doi:10.26434/chemrxiv-2025-s2f2r-v1499
22711 | Unknown | [*]CC([*])(C)C(=O)Oc1ccc(CC#N)cc1 | [16 empty] | 404.15 | [21 empty] | Kunchapu S, Jablonka KM. PolyMetriX: An Ecosystem for Digital Polymer Chemistry. ChemRxiv. 2025; doi:10.26434/chemrxiv-2025-s2f2r-v1500
22712 | Unknown | [*]CC([*])(C)C(=O)Oc1ccc(OCc2ccccc2)cc1 | [16 empty] | 368.45 | [21 empty] | Kunchapu S, Jablonka KM. PolyMetriX: An Ecosystem for Digital Polymer Chemistry. ChemRxiv. 2025; doi:10.26434/chemrxiv-2025-s2f2r-v1501
22713 | Unknown | [*]CC([*])(C)C(=O)Oc1ccc([N+](=O)[O-])c(C)c1 | [16 empty] | 374.15 | [21 empty] | Kunchapu S, Jablonka KM. PolyMetriX: An Ecosystem for Digital Polymer Chemistry. ChemRxiv. 2025; doi:10.26434/chemrxiv-2025-s2f2r-v1502
22714 | Unknown | [*]CC([*])(C)C(=O)Oc1ccc2c(c1)CCC2 | [16 empty] | 386.65 | [21 empty] | Kunchapu S, Jablonka KM. PolyMetriX: An Ecosystem for Digital Polymer Chemistry. ChemRxiv. 2025; doi:10.26434/chemrxiv-2025-s2f2r-v1503
22715 | Unknown | [*]CC([*])(C)C(=O)Oc1cccc(C)c1C | [16 empty] | 393.15 | [21 empty] | Kunchapu S, Jablonka KM. PolyMetriX: An Ecosystem for Digital Polymer Chemistry. ChemRxiv. 2025; doi:10.26434/chemrxiv-2025-s2f2r-v1504
22716 | Unknown | [*]CC([*])(C)C(=O)Oc1ccccc1 | [16 empty] | 383.15 | [21 empty] | Kunchapu S, Jablonka KM. PolyMetriX: An Ecosystem for Digital Polymer Chemistry. ChemRxiv. 2025; doi:10.26434/chemrxiv-2025-s2f2r-v1505
22717 | Unknown | [*]CC([*])(C)C(N)=O | [16 empty] | 361.85 | [21 empty] | Kunchapu S, Jablonka KM. PolyMetriX: An Ecosystem for Digital Polymer Chemistry. ChemRxiv. 2025; doi:10.26434/chemrxiv-2025-s2f2r-v1506
22718 | Unknown | [*]CC([*])(C)CCC | [16 empty] | 300.15 | [21 empty] | Kunchapu S, Jablonka KM. PolyMetriX: An Ecosystem for Digital Polymer Chemistry. ChemRxiv. 2025; doi:10.26434/chemrxiv-2025-s2f2r-v1507
22719 | Unknown | [*]CC([*])(C)OC | [16 empty] | 340.15 | [21 empty] | Kunchapu S, Jablonka KM. PolyMetriX: An Ecosystem for Digital Polymer Chemistry. ChemRxiv. 2025; doi:10.26434/chemrxiv-2025-s2f2r-v1508
22720 | Unknown | [*]CC([*])(C)c1ccc(C(C)C)cc1 | [16 empty] | 413.15 | [21 empty] | Kunchapu S, Jablonka KM. PolyMetriX: An Ecosystem for Digital Polymer Chemistry. ChemRxiv. 2025; doi:10.26434/chemrxiv-2025-s2f2r-v1509
22721 | Unknown | [*]CC([*])(C)c1ccc(C(O)C(F)(F)F)cc1 | [16 empty] | 472.15 | [21 empty] | Kunchapu S, Jablonka KM. PolyMetriX: An Ecosystem for Digital Polymer Chemistry. ChemRxiv. 2025; doi:10.26434/chemrxiv-2025-s2f2r-v1510
22722 | Unknown | [*]CC([*])(C)c1ccc(C)cc1 | [16 empty] | 449.15 | [21 empty] | Kunchapu S, Jablonka KM. PolyMetriX: An Ecosystem for Digital Polymer Chemistry. ChemRxiv. 2025; doi:10.26434/chemrxiv-2025-s2f2r-v1511
22723 | Unknown | [*]CC([*])(C)c1ccc2ccccc2c1 | [16 empty] | 481.15 | [21 empty] | Kunchapu S, Jablonka KM. PolyMetriX: An Ecosystem for Digital Polymer Chemistry. ChemRxiv. 2025; doi:10.26434/chemrxiv-2025-s2f2r-v1512
22724 | Unknown | [*]CC([*])(C)c1ccc2ccccc2n1 | [16 empty] | 466.15 | [21 empty] | Kunchapu S, Jablonka KM. PolyMetriX: An Ecosystem for Digital Polymer Chemistry. ChemRxiv. 2025; doi:10.26434/chemrxiv-2025-s2f2r-v1513
22725 | Unknown | [*]CC([*])(C)c1nc(N(CCOCCOCCOC)CCOCCOCCOC)nc(N(CCOCCOCCOC)c2ccccc2)n1 | [16 empty] | 198.15 | [21 empty] | Kunchapu S, Jablonka KM. PolyMetriX: An Ecosystem for Digital Polymer Chemistry. ChemRxiv. 2025; doi:10.26434/chemrxiv-2025-s2f2r-v1514
22726 | Unknown | [*]CC([*])(CC(=O)O)C(=O)O | [16 empty] | 414.15 | [21 empty] | Kunchapu S, Jablonka KM. PolyMetriX: An Ecosystem for Digital Polymer Chemistry. ChemRxiv. 2025; doi:10.26434/chemrxiv-2025-s2f2r-v1515
22727 | Unknown | [*]CC([*])(CC(=O)OC(C)C)C(=O)OC(C)C | [16 empty] | 373.15 | [21 empty] | Kunchapu S, Jablonka KM. PolyMetriX: An Ecosystem for Digital Polymer Chemistry. ChemRxiv. 2025; doi:10.26434/chemrxiv-2025-s2f2r-v1516
22728 | Unknown | [*]CC([*])(CC(=O)OC(C)C)C(=O)OC12CC3CC(C)(CC(C)(C3)C1)C2 | [16 empty] | 431.15 | [21 empty] | Kunchapu S, Jablonka KM. PolyMetriX: An Ecosystem for Digital Polymer Chemistry. ChemRxiv. 2025; doi:10.26434/chemrxiv-2025-s2f2r-v1517
22729 | Unknown | [*]CC([*])(CC(=O)OC(C)C)C(=O)OC12CC3CC(CC(C3)C1)C2 | [16 empty] | 453.15 | [21 empty] | Kunchapu S, Jablonka KM. PolyMetriX: An Ecosystem for Digital Polymer Chemistry. ChemRxiv. 2025; doi:10.26434/chemrxiv-2025-s2f2r-v1518
22730 | Unknown | [*]CC([*])(CC(=O)OC)C(=O)O | [16 empty] | 432.15 | [21 empty] | Kunchapu S, Jablonka KM. PolyMetriX: An Ecosystem for Digital Polymer Chemistry. ChemRxiv. 2025; doi:10.26434/chemrxiv-2025-s2f2r-v1519
22731 | Unknown | [*]CC([*])(CC(=O)OC)C(=O)OC | [16 empty] | 368.15 | [21 empty] | Kunchapu S, Jablonka KM. PolyMetriX: An Ecosystem for Digital Polymer Chemistry. ChemRxiv. 2025; doi:10.26434/chemrxiv-2025-s2f2r-v1520
22732 | Unknown | [*]CC([*])(CC(=O)OC)C(=O)OC12CC3CC(C)(CC(C)(C3)C1)C2 | [16 empty] | 417.15 | [21 empty] | Kunchapu S, Jablonka KM. PolyMetriX: An Ecosystem for Digital Polymer Chemistry. ChemRxiv. 2025; doi:10.26434/chemrxiv-2025-s2f2r-v1521
22733 | Unknown | [*]CC([*])(CC(=O)OC)C(=O)OC12CC3CC(CC(C3)C1)C2 | [16 empty] | 470.15 | [21 empty] | Kunchapu S, Jablonka KM. PolyMetriX: An Ecosystem for Digital Polymer Chemistry. ChemRxiv. 2025; doi:10.26434/chemrxiv-2025-s2f2r-v1522
22734 | Unknown | [*]CC([*])(CC(=O)OC1CCC1)C(=O)OC1CCC1 | [16 empty] | 333.15 | [21 empty] | Kunchapu S, Jablonka KM. PolyMetriX: An Ecosystem for Digital Polymer Chemistry. ChemRxiv. 2025; doi:10.26434/chemrxiv-2025-s2f2r-v1523
22735 | Unknown | [*]CC([*])(CC(=O)OC1CCCCC1)C(=O)OC1CCCCC1 | [16 empty] | 415.15 | [21 empty] | Kunchapu S, Jablonka KM. PolyMetriX: An Ecosystem for Digital Polymer Chemistry. ChemRxiv. 2025; doi:10.26434/chemrxiv-2025-s2f2r-v1524
22736 | Unknown | [*]CC([*])(CC(=O)OC1CCCCCC1)C(=O)OC1CCCCCC1 | [16 empty] | 378.15 | [21 empty] | Kunchapu S, Jablonka KM. PolyMetriX: An Ecosystem for Digital Polymer Chemistry. ChemRxiv. 2025; doi:10.26434/chemrxiv-2025-s2f2r-v1525
22737 | Unknown | [*]CC([*])(CC(=O)OC1CCCCCCC1)C(=O)OC1CCCCCCC1 | [16 empty] | 397.15 | [21 empty] | Kunchapu S, Jablonka KM. PolyMetriX: An Ecosystem for Digital Polymer Chemistry. ChemRxiv. 2025; doi:10.26434/chemrxiv-2025-s2f2r-v1526
22738 | Unknown | [*]CC([*])(CC(=O)OCC(C)C)C(=O)OCC(C)C | [16 empty] | 398.15 | [21 empty] | Kunchapu S, Jablonka KM. PolyMetriX: An Ecosystem for Digital Polymer Chemistry. ChemRxiv. 2025; doi:10.26434/chemrxiv-2025-s2f2r-v1527
22739 | Unknown | [*]CC([*])(CC(=O)OCC)C(=O)O | [16 empty] | 408.15 | [21 empty] | Kunchapu S, Jablonka KM. PolyMetriX: An Ecosystem for Digital Polymer Chemistry. ChemRxiv. 2025; doi:10.26434/chemrxiv-2025-s2f2r-v1528
22740 | Unknown | [*]CC([*])(CC(=O)OCC)C(=O)OCC | [16 empty] | 338.65 | [21 empty] | Kunchapu S, Jablonka KM. PolyMetriX: An Ecosystem for Digital Polymer Chemistry. ChemRxiv. 2025; doi:10.26434/chemrxiv-2025-s2f2r-v1529
22741 | Unknown | [*]CC([*])(CC(=O)OCC1CCCCC1)C(=O)OCC1CCCCC1 | [16 empty] | 356.15 | [21 empty] | Kunchapu S, Jablonka KM. PolyMetriX: An Ecosystem for Digital Polymer Chemistry. ChemRxiv. 2025; doi:10.26434/chemrxiv-2025-s2f2r-v1530
22742 | Unknown | [*]CC([*])(CC(=O)OCCC)C(=O)OCCC | [16 empty] | 319.65 | [21 empty] | Kunchapu S, Jablonka KM. PolyMetriX: An Ecosystem for Digital Polymer Chemistry. ChemRxiv. 2025; doi:10.26434/chemrxiv-2025-s2f2r-v1531
22743 | Unknown | [*]CC([*])(CC(=O)OCCC1CCCCC1)C(=O)OCCC1CCCCC1 | [16 empty] | 321.15 | [21 empty] | Kunchapu S, Jablonka KM. PolyMetriX: An Ecosystem for Digital Polymer Chemistry. ChemRxiv. 2025; doi:10.26434/chemrxiv-2025-s2f2r-v1532
22744 | Unknown | [*]CC([*])(CC(=O)OCCCC)C(=O)OCCCC | [16 empty] | 297.15 | [21 empty] | Kunchapu S, Jablonka KM. PolyMetriX: An Ecosystem for Digital Polymer Chemistry. ChemRxiv. 2025; doi:10.26434/chemrxiv-2025-s2f2r-v1533
22745 | Unknown | [*]CC([*])(CC(=O)OCCCC1CCCCC1)C(=O)OCCCC1CCCCC1 | [16 empty] | 280.15 | [21 empty] | Kunchapu S, Jablonka KM. PolyMetriX: An Ecosystem for Digital Polymer Chemistry. ChemRxiv. 2025; doi:10.26434/chemrxiv-2025-s2f2r-v1534
22746 | Unknown | [*]CC([*])(CC(=O)OCCCCC)C(=O)OCCCCC | [16 empty] | 275.15 | [21 empty] | Kunchapu S, Jablonka KM. PolyMetriX: An Ecosystem for Digital Polymer Chemistry. ChemRxiv. 2025; doi:10.26434/chemrxiv-2025-s2f2r-v1535
22747 | Unknown | [*]CC([*])(CC(=O)OCCCCCC)C(=O)OCCCCCC | [16 empty] | 266.15 | [21 empty] | Kunchapu S, Jablonka KM. PolyMetriX: An Ecosystem for Digital Polymer Chemistry. ChemRxiv. 2025; doi:10.26434/chemrxiv-2025-s2f2r-v1536
22748 | Unknown | [*]CC([*])(CC(=O)OCCCCCCC)C(=O)OCCCCCCC | [16 empty] | 250.15 | [21 empty] | Kunchapu S, Jablonka KM. PolyMetriX: An Ecosystem for Digital Polymer Chemistry. ChemRxiv. 2025; doi:10.26434/chemrxiv-2025-s2f2r-v1537
22749 | Unknown | [*]CC([*])(CC(=O)OCCCCCCCC)C(=O)OCCCCCCCC | [16 empty] | 254.15 | [21 empty] | Kunchapu S, Jablonka KM. PolyMetriX: An Ecosystem for Digital Polymer Chemistry. ChemRxiv. 2025; doi:10.26434/chemrxiv-2025-s2f2r-v1538
22750 | Unknown | [*]CC([*])(CC(=O)OCCCCCCCCC)C(=O)OCCCCCCCCC | [16 empty] | 260.15 | [21 empty] | Kunchapu S, Jablonka KM. PolyMetriX: An Ecosystem for Digital Polymer Chemistry. ChemRxiv. 2025; doi:10.26434/chemrxiv-2025-s2f2r-v1539
22751 | Unknown | [*]CC([*])(CC(=O)OCCCCl)C(=O)OCCCCl | [16 empty] | 320.15 | [21 empty] | Kunchapu S, Jablonka KM. PolyMetriX: An Ecosystem for Digital Polymer Chemistry. ChemRxiv. 2025; doi:10.26434/chemrxiv-2025-s2f2r-v1540
22752 | Unknown | [*]CC([*])(CC(=O)OCCCc1ccccc1)C(=O)OCCCc1ccccc1 | [16 empty] | 265.15 | [21 empty] | Kunchapu S, Jablonka KM. PolyMetriX: An Ecosystem for Digital Polymer Chemistry. ChemRxiv. 2025; doi:10.26434/chemrxiv-2025-s2f2r-v1541
22753 | Unknown | [*]CC([*])(CC(=O)OCCCl)C(=O)OCCCl | [16 empty] | 316.15 | [21 empty] | Kunchapu S, Jablonka KM. PolyMetriX: An Ecosystem for Digital Polymer Chemistry. ChemRxiv. 2025; doi:10.26434/chemrxiv-2025-s2f2r-v1542
22754 | Unknown | [*]CC([*])(CC(=O)OCCOC)C(=O)OCCOC | [16 empty] | 307.15 | [21 empty] | Kunchapu S, Jablonka KM. PolyMetriX: An Ecosystem for Digital Polymer Chemistry. ChemRxiv. 2025; doi:10.26434/chemrxiv-2025-s2f2r-v1543
22755 | Unknown | [*]CC([*])(CC(=O)OCCOCCOC)C(=O)OCCOCCOC | [16 empty] | 232.65 | [21 empty] | Kunchapu S, Jablonka KM. PolyMetriX: An Ecosystem for Digital Polymer Chemistry. ChemRxiv. 2025; doi:10.26434/chemrxiv-2025-s2f2r-v1544
22756 | Unknown | [*]CC([*])(CC(=O)OCCOCCOCCOC)C(=O)OCCOCCOCCOC | [16 empty] | 254.15 | [21 empty] | Kunchapu S, Jablonka KM. PolyMetriX: An Ecosystem for Digital Polymer Chemistry. ChemRxiv. 2025; doi:10.26434/chemrxiv-2025-s2f2r-v1545
22757 | Unknown | [*]CC([*])(CC(=O)OCCOCCOCCOCCOCCOCCOCCOC)C(=O)OCCOCCOCCOCCOCCOCCOCCOC | [16 empty] | 232.65 | [21 empty] | Kunchapu S, Jablonka KM. PolyMetriX: An Ecosystem for Digital Polymer Chemistry. ChemRxiv. 2025; doi:10.26434/chemrxiv-2025-s2f2r-v1546
22758 | Unknown | [*]CC([*])(CC(=O)OCCc1ccccc1)C(=O)OCCc1ccccc1 | [16 empty] | 318.15 | [21 empty] | Kunchapu S, Jablonka KM. PolyMetriX: An Ecosystem for Digital Polymer Chemistry. ChemRxiv. 2025; doi:10.26434/chemrxiv-2025-s2f2r-v1547
22759 | Unknown | [*]CC([*])(CC(=O)OCc1ccccc1)C(=O)OCc1ccccc1 | [16 empty] | 328.15 | [21 empty] | Kunchapu S, Jablonka KM. PolyMetriX: An Ecosystem for Digital Polymer Chemistry. ChemRxiv. 2025; doi:10.26434/chemrxiv-2025-s2f2r-v1548
22760 | Unknown | [*]CC([*])(CC(=O)Oc1ccc(OC)cc1)C(=O)Oc1ccc(OC)cc1 | [16 empty] | 392.65 | [21 empty] | Kunchapu S, Jablonka KM. PolyMetriX: An Ecosystem for Digital Polymer Chemistry. ChemRxiv. 2025; doi:10.26434/chemrxiv-2025-s2f2r-v1549
22761 | Unknown | [*]CC([*])(CC(=O)Oc1ccc(OCC)cc1)C(=O)Oc1ccc(OCC)cc1 | [16 empty] | 383.65 | [21 empty] | Kunchapu S, Jablonka KM. PolyMetriX: An Ecosystem for Digital Polymer Chemistry. ChemRxiv. 2025; doi:10.26434/chemrxiv-2025-s2f2r-v1550
22762 | Unknown | [*]CC([*])(CC(=O)Oc1ccc(OCCC)cc1)C(=O)Oc1ccc(OCCC)cc1 | [16 empty] | 367.65 | [21 empty] | Kunchapu S, Jablonka KM. PolyMetriX: An Ecosystem for Digital Polymer Chemistry. ChemRxiv. 2025; doi:10.26434/chemrxiv-2025-s2f2r-v1551
22763 | Unknown | [*]CC([*])(CC(=O)Oc1ccc(OCCCCC)cc1)C(=O)Oc1ccc(OCCCCC)cc1 | [16 empty] | 346.65 | [21 empty] | Kunchapu S, Jablonka KM. PolyMetriX: An Ecosystem for Digital Polymer Chemistry. ChemRxiv. 2025; doi:10.26434/chemrxiv-2025-s2f2r-v1552
22764 | Unknown | [*]CC([*])(CC(=O)Oc1ccc(OCCCCCCC)cc1)C(=O)Oc1ccc(OCCCCCCC)cc1 | [16 empty] | 384.15 | [21 empty] | Kunchapu S, Jablonka KM. PolyMetriX: An Ecosystem for Digital Polymer Chemistry. ChemRxiv. 2025; doi:10.26434/chemrxiv-2025-s2f2r-v1553
22765 | Unknown | [*]CC([*])(CC(=O)Oc1ccccc1)C(=O)Oc1ccccc1 | [16 empty] | 405.15 | [21 empty] | Kunchapu S, Jablonka KM. PolyMetriX: An Ecosystem for Digital Polymer Chemistry. ChemRxiv. 2025; doi:10.26434/chemrxiv-2025-s2f2r-v1554
22766 | Unknown | [*]CC([*])(CC)C(=O)OCC | [16 empty] | 300.15 | [21 empty] | Kunchapu S, Jablonka KM. PolyMetriX: An Ecosystem for Digital Polymer Chemistry. ChemRxiv. 2025; doi:10.26434/chemrxiv-2025-s2f2r-v1555
22767 | Unknown | [*]CC([*])(CCC(C)C(=O)OC)C(=O)OC | [16 empty] | 307.15 | [21 empty] | Kunchapu S, Jablonka KM. PolyMetriX: An Ecosystem for Digital Polymer Chemistry. ChemRxiv. 2025; doi:10.26434/chemrxiv-2025-s2f2r-v1556
22768 | Unknown | [*]CC([*])(CCC)C(=O)OC | [16 empty] | 356.65 | [21 empty] | Kunchapu S, Jablonka KM. PolyMetriX: An Ecosystem for Digital Polymer Chemistry. ChemRxiv. 2025; doi:10.26434/chemrxiv-2025-s2f2r-v1557
22769 | Unknown | [*]CC([*])(CCCCC)C(=O)OC | [16 empty] | 326.15 | [21 empty] | Kunchapu S, Jablonka KM. PolyMetriX: An Ecosystem for Digital Polymer Chemistry. ChemRxiv. 2025; doi:10.26434/chemrxiv-2025-s2f2r-v1558
22770 | Unknown | [*]CC([*])(CCCCCCCC)C(=O)OC | [16 empty] | 307.15 | [21 empty] | Kunchapu S, Jablonka KM. PolyMetriX: An Ecosystem for Digital Polymer Chemistry. ChemRxiv. 2025; doi:10.26434/chemrxiv-2025-s2f2r-v1559
22771 | Unknown | [*]CC([*])(CF)C(=O)OCC | [16 empty] | 316.15 | [21 empty] | Kunchapu S, Jablonka KM. PolyMetriX: An Ecosystem for Digital Polymer Chemistry. ChemRxiv. 2025; doi:10.26434/chemrxiv-2025-s2f2r-v1560
22772 | Unknown | [*]CC([*])(Cl)C(=O)OC | [16 empty] | 398.15 | [21 empty] | Kunchapu S, Jablonka KM. PolyMetriX: An Ecosystem for Digital Polymer Chemistry. ChemRxiv. 2025; doi:10.26434/chemrxiv-2025-s2f2r-v1561
22773 | Unknown | [*]CC([*])(Cl)C(=O)OCCC | [16 empty] | 339.15 | [21 empty] | Kunchapu S, Jablonka KM. PolyMetriX: An Ecosystem for Digital Polymer Chemistry. ChemRxiv. 2025; doi:10.26434/chemrxiv-2025-s2f2r-v1562
22774 | Unknown | [*]CC([*])(Cl)C(=O)OCCC(F)(F)C(F)(F)C(F)(F)C(F)(F)C(F)(F)C(F)(F)C(F)(F)C(F)(F)F | [16 empty] | 334.15 | [21 empty] | Kunchapu S, Jablonka KM. PolyMetriX: An Ecosystem for Digital Polymer Chemistry. ChemRxiv. 2025; doi:10.26434/chemrxiv-2025-s2f2r-v1563
22775 | Unknown | [*]CC([*])(Cl)C(=O)OCCCC | [16 empty] | 315.15 | [21 empty] | Kunchapu S, Jablonka KM. PolyMetriX: An Ecosystem for Digital Polymer Chemistry. ChemRxiv. 2025; doi:10.26434/chemrxiv-2025-s2f2r-v1564
22776 | Unknown | [*]CC([*])(Cl)C(=O)OCCCCCCOc1ccc(C(=O)Oc2ccc(OCCCC)cc2)cc1 | [16 empty] | 385.65 | [21 empty] | Kunchapu S, Jablonka KM. PolyMetriX: An Ecosystem for Digital Polymer Chemistry. ChemRxiv. 2025; doi:10.26434/chemrxiv-2025-s2f2r-v1565
22777 | Unknown | [*]CC([*])(Cl)C(=O)OCCOc1ccc(C(=O)Oc2ccc(OCCCC)cc2)cc1 | [16 empty] | 426.15 | [21 empty] | Kunchapu S, Jablonka KM. PolyMetriX: An Ecosystem for Digital Polymer Chemistry. ChemRxiv. 2025; doi:10.26434/chemrxiv-2025-s2f2r-v1566
22778 | Unknown | [*]CC([*])(F)C(=O)OC | [16 empty] | 415.15 | [21 empty] | Kunchapu S, Jablonka KM. PolyMetriX: An Ecosystem for Digital Polymer Chemistry. ChemRxiv. 2025; doi:10.26434/chemrxiv-2025-s2f2r-v1567
22779 | Unknown | [*]CC([*])(F)C(=O)OC(C(F)(F)F)C(F)(F)F | [16 empty] | 375.15 | [21 empty] | Kunchapu S, Jablonka KM. PolyMetriX: An Ecosystem for Digital Polymer Chemistry. ChemRxiv. 2025; doi:10.26434/chemrxiv-2025-s2f2r-v1568
22780 | Unknown | [*]CC([*])(F)C(=O)OCC | [16 empty] | 367.15 | [21 empty] | Kunchapu S, Jablonka KM. PolyMetriX: An Ecosystem for Digital Polymer Chemistry. ChemRxiv. 2025; doi:10.26434/chemrxiv-2025-s2f2r-v1569
22781 | Unknown | [*]CC([*])(F)C(=O)OCC(Cl)(Cl)Cl | [16 empty] | 400.15 | [21 empty] | Kunchapu S, Jablonka KM. PolyMetriX: An Ecosystem for Digital Polymer Chemistry. ChemRxiv. 2025; doi:10.26434/chemrxiv-2025-s2f2r-v1570
22782 | Unknown | [*]CC([*])(F)C(=O)OCC(F)(F)C(F)(F)C(F)(F)C(F)(F)F | [16 empty] | 336.15 | [21 empty] | Kunchapu S, Jablonka KM. PolyMetriX: An Ecosystem for Digital Polymer Chemistry. ChemRxiv. 2025; doi:10.26434/chemrxiv-2025-s2f2r-v1571
22783 | Unknown | [*]CC([*])(F)C(=O)OCC(F)(F)C(F)(F)C(F)(F)C(F)F | [16 empty] | 333.15 | [21 empty] | Kunchapu S, Jablonka KM. PolyMetriX: An Ecosystem for Digital Polymer Chemistry. ChemRxiv. 2025; doi:10.26434/chemrxiv-2025-s2f2r-v1572
22784 | Unknown | [*]CC([*])(F)C(=O)OCC(F)(F)C(F)(F)C(F)(F)F | [16 empty] | 348.15 | [21 empty] | Kunchapu S, Jablonka KM. PolyMetriX: An Ecosystem for Digital Polymer Chemistry. ChemRxiv. 2025; doi:10.26434/chemrxiv-2025-s2f2r-v1573
22785 | Unknown | [*]CC([*])(F)C(=O)OCC(F)(F)C(F)(F)F | [16 empty] | 372.15 | [21 empty] | Kunchapu S, Jablonka KM. PolyMetriX: An Ecosystem for Digital Polymer Chemistry. ChemRxiv. 2025; doi:10.26434/chemrxiv-2025-s2f2r-v1574
22786 | Unknown | [*]CC([*])(F)C(=O)OCC(F)(F)C(F)F | [16 empty] | 363.65 | [21 empty] | Kunchapu S, Jablonka KM. PolyMetriX: An Ecosystem for Digital Polymer Chemistry. ChemRxiv. 2025; doi:10.26434/chemrxiv-2025-s2f2r-v1575
22787 | Unknown | [*]CC([*])(F)C(=O)OCC(F)(F)F | [16 empty] | 397.15 | [21 empty] | Kunchapu S, Jablonka KM. PolyMetriX: An Ecosystem for Digital Polymer Chemistry. ChemRxiv. 2025; doi:10.26434/chemrxiv-2025-s2f2r-v1576
22788 | Unknown | [*]CC([*])(F)C(=O)OCCC | [16 empty] | 335.15 | [21 empty] | Kunchapu S, Jablonka KM. PolyMetriX: An Ecosystem for Digital Polymer Chemistry. ChemRxiv. 2025; doi:10.26434/chemrxiv-2025-s2f2r-v1577
22789 | Unknown | [*]CC([*])(F)C(=O)OCCC(F)(F)C(F)(F)C(F)(F)C(F)(F)C(F)(F)C(F)(F)C(F)(F)C(F)(F)C(F)(F)C(F)(F)F | [16 empty] | 326.15 | [21 empty] | Kunchapu S, Jablonka KM. PolyMetriX: An Ecosystem for Digital Polymer Chemistry. ChemRxiv. 2025; doi:10.26434/chemrxiv-2025-s2f2r-v1578
22790 | Unknown | [*]CC([*])(F)C(=O)OCCC(F)(F)C(F)(F)C(F)(F)C(F)(F)C(F)(F)C(F)(F)C(F)(F)C(F)(F)F | [16 empty] | 360.65 | [21 empty] | Kunchapu S, Jablonka KM. PolyMetriX: An Ecosystem for Digital Polymer Chemistry. ChemRxiv. 2025; doi:10.26434/chemrxiv-2025-s2f2r-v1579
22791 | Unknown | [*]CC([*])(F)C(=O)OCCC(F)(F)C(F)(F)C(F)(F)C(F)(F)C(F)(F)C(F)(F)F | [16 empty] | 326.15 | [21 empty] | Kunchapu S, Jablonka KM. PolyMetriX: An Ecosystem for Digital Polymer Chemistry. ChemRxiv. 2025; doi:10.26434/chemrxiv-2025-s2f2r-v1580
22792 | Unknown | [*]CC([*])(F)C(=O)OCCC(F)(F)C(F)(F)C(F)(F)C(F)(F)F | [16 empty] | 279.15 | [21 empty] | Kunchapu S, Jablonka KM. PolyMetriX: An Ecosystem for Digital Polymer Chemistry. ChemRxiv. 2025; doi:10.26434/chemrxiv-2025-s2f2r-v1581
22793 | Unknown | [*]CC([*])(F)C(C)=O | [16 empty] | 415.15 | [21 empty] | Kunchapu S, Jablonka KM. PolyMetriX: An Ecosystem for Digital Polymer Chemistry. ChemRxiv. 2025; doi:10.26434/chemrxiv-2025-s2f2r-v1582
22794 | Unknown | [*]CC([*])(F)C(F)(F)F | [16 empty] | 322.15 | [21 empty] | Kunchapu S, Jablonka KM. PolyMetriX: An Ecosystem for Digital Polymer Chemistry. ChemRxiv. 2025; doi:10.26434/chemrxiv-2025-s2f2r-v1583
22795 | Unknown | [*]CC([*])Br | [16 empty] | 373 | [21 empty] | Kunchapu S, Jablonka KM. PolyMetriX: An Ecosystem for Digital Polymer Chemistry. ChemRxiv. 2025; doi:10.26434/chemrxiv-2025-s2f2r-v1584
22796 | Unknown | [*]CC([*])C(=O)CC | [16 empty] | 213 | [21 empty] | Kunchapu S, Jablonka KM. PolyMetriX: An Ecosystem for Digital Polymer Chemistry. ChemRxiv. 2025; doi:10.26434/chemrxiv-2025-s2f2r-v1585
22797 | Unknown | [*]CC([*])C(=O)N(C)C | [16 empty] | 387.15 | [21 empty] | Kunchapu S, Jablonka KM. PolyMetriX: An Ecosystem for Digital Polymer Chemistry. ChemRxiv. 2025; doi:10.26434/chemrxiv-2025-s2f2r-v1586
22798 | Unknown | [*]CC([*])C(=O)N1CCCCC1 | [16 empty] | 381.15 | [21 empty] | Kunchapu S, Jablonka KM. PolyMetriX: An Ecosystem for Digital Polymer Chemistry. ChemRxiv. 2025; doi:10.26434/chemrxiv-2025-s2f2r-v1587
22799 | Unknown | [*]CC([*])C(=O)N1CCOCC1 | [16 empty] | 423.15 | [21 empty] | Kunchapu S, Jablonka KM. PolyMetriX: An Ecosystem for Digital Polymer Chemistry. ChemRxiv. 2025; doi:10.26434/chemrxiv-2025-s2f2r-v1588
22800 | Unknown | [*]CC([*])C(=O)N1CC[NH+](CC)CC1 | [16 empty] | 345.65 | [21 empty] | Kunchapu S, Jablonka KM. PolyMetriX: An Ecosystem for Digital Polymer Chemistry. ChemRxiv. 2025; doi:10.26434/chemrxiv-2025-s2f2r-v1589
22801 | Unknown | [*]CC([*])C(=O)NC | [16 empty] | 444.15 | [21 empty] | Kunchapu S, Jablonka KM. PolyMetriX: An Ecosystem for Digital Polymer Chemistry. ChemRxiv. 2025; doi:10.26434/chemrxiv-2025-s2f2r-v1590
22802 | Unknown | [*]CC([*])C(=O)NC(C)(C)CC(C)=O | [16 empty] | 345.65 | [21 empty] | Kunchapu S, Jablonka KM. PolyMetriX: An Ecosystem for Digital Polymer Chemistry. ChemRxiv. 2025; doi:10.26434/chemrxiv-2025-s2f2r-v1591
22803 | Unknown | [*]CC([*])C(=O)NC(C)(C)CS(=O)(=O)O | [16 empty] | 358.15 | [21 empty] | Kunchapu S, Jablonka KM. PolyMetriX: An Ecosystem for Digital Polymer Chemistry. ChemRxiv. 2025; doi:10.26434/chemrxiv-2025-s2f2r-v1592
22804 | Unknown | [*]CC([*])C(=O)NC(C)CC | [16 empty] | 390 | [21 empty] | Kunchapu S, Jablonka KM. PolyMetriX: An Ecosystem for Digital Polymer Chemistry. ChemRxiv. 2025; doi:10.26434/chemrxiv-2025-s2f2r-v1593
22805 | Unknown | [*]CC([*])C(=O)NCCCCCC(=O)O | [16 empty] | 341.15 | [21 empty] | Kunchapu S, Jablonka KM. PolyMetriX: An Ecosystem for Digital Polymer Chemistry. ChemRxiv. 2025; doi:10.26434/chemrxiv-2025-s2f2r-v1594
22806 | Unknown | [*]CC([*])C(=O)NCCCCCCCC | [16 empty] | 220 | [21 empty] | Kunchapu S, Jablonka KM. PolyMetriX: An Ecosystem for Digital Polymer Chemistry. ChemRxiv. 2025; doi:10.26434/chemrxiv-2025-s2f2r-v1595
22807 | Unknown | [*]CC([*])C(=O)NCCC[N+](C)(C)C | [16 empty] | 330.15 | [21 empty] | Kunchapu S, Jablonka KM. PolyMetriX: An Ecosystem for Digital Polymer Chemistry. ChemRxiv. 2025; doi:10.26434/chemrxiv-2025-s2f2r-v1596
22808 | Unknown | [*]CC([*])C(=O)NCCC[N+](C)(C)CCCS(=O)(=O)O | [16 empty] | 414.65 | [21 empty] | Kunchapu S, Jablonka KM. PolyMetriX: An Ecosystem for Digital Polymer Chemistry. ChemRxiv. 2025; doi:10.26434/chemrxiv-2025-s2f2r-v1597
22809 | Unknown | [*]CC([*])C(=O)NCP(=O)(O)O | [16 empty] | 299.15 | [21 empty] | Kunchapu S, Jablonka KM. PolyMetriX: An Ecosystem for Digital Polymer Chemistry. ChemRxiv. 2025; doi:10.26434/chemrxiv-2025-s2f2r-v1598
22810 | Unknown | [*]CC([*])C(=O)Nc1ccc(C(=O)/C=C/c2ccc(Br)cc2)cc1 | [16 empty] | 337.15 | [21 empty] | Kunchapu S, Jablonka KM. PolyMetriX: An Ecosystem for Digital Polymer Chemistry. ChemRxiv. 2025; doi:10.26434/chemrxiv-2025-s2f2r-v1599
22811 | Unknown | [*]CC([*])C(=O)Nc1ccc(C(=O)/C=C/c2cccc(Br)c2)cc1 | [16 empty] | 328.15 | [21 empty] | Kunchapu S, Jablonka KM. PolyMetriX: An Ecosystem for Digital Polymer Chemistry. ChemRxiv. 2025; doi:10.26434/chemrxiv-2025-s2f2r-v1600
22812 | Unknown | [*]CC([*])C(=O)Nc1ccc(Cl)cc1 | [16 empty] | 349.15 | [21 empty] | Kunchapu S, Jablonka KM. PolyMetriX: An Ecosystem for Digital Polymer Chemistry. ChemRxiv. 2025; doi:10.26434/chemrxiv-2025-s2f2r-v1601
22813 | Unknown | [*]CC([*])C(=O)Nc1ccc2c(c1)C(=O)c1ccccc1C2=O | [16 empty] | 401.15 | [21 empty] | Kunchapu S, Jablonka KM. PolyMetriX: An Ecosystem for Digital Polymer Chemistry. ChemRxiv. 2025; doi:10.26434/chemrxiv-2025-s2f2r-v1602
22814 | Unknown | [*]CC([*])C(=O)Nc1cccc(Cl)c1 | [16 empty] | 343.15 | [21 empty] | Kunchapu S, Jablonka KM. PolyMetriX: An Ecosystem for Digital Polymer Chemistry. ChemRxiv. 2025; doi:10.26434/chemrxiv-2025-s2f2r-v1603
22815 | Unknown | [*]CC([*])C(=O)Nc1ccccc1Cl | [16 empty] | 336.15 | [21 empty] | Kunchapu S, Jablonka KM. PolyMetriX: An Ecosystem for Digital Polymer Chemistry. ChemRxiv. 2025; doi:10.26434/chemrxiv-2025-s2f2r-v1604
22816 | Unknown | [*]CC([*])C(=O)OC(C(F)(F)F)C(F)(F)F | [16 empty] | 315.45 | [21 empty] | Kunchapu S, Jablonka KM. PolyMetriX: An Ecosystem for Digital Polymer Chemistry. ChemRxiv. 2025; doi:10.26434/chemrxiv-2025-s2f2r-v1605
22817 | Unknown | [*]CC([*])C(=O)OC(C)C | [16 empty] | 268.15 | [21 empty] | Kunchapu S, Jablonka KM. PolyMetriX: An Ecosystem for Digital Polymer Chemistry. ChemRxiv. 2025; doi:10.26434/chemrxiv-2025-s2f2r-v1606
22818 | Unknown | [*]CC([*])C(=O)OC(CC)CC | [16 empty] | 267.15 | [21 empty] | Kunchapu S, Jablonka KM. PolyMetriX: An Ecosystem for Digital Polymer Chemistry. ChemRxiv. 2025; doi:10.26434/chemrxiv-2025-s2f2r-v1607
22819 | Unknown | [*]CC([*])C(=O)OC(Cl)C(Cl)(Cl)Cl | [16 empty] | 343.65 | [21 empty] | Kunchapu S, Jablonka KM. PolyMetriX: An Ecosystem for Digital Polymer Chemistry. ChemRxiv. 2025; doi:10.26434/chemrxiv-2025-s2f2r-v1608
22820 | Unknown | [*]CC([*])C(=O)OC(F)(C(F)(F)F)C(F)(F)F | [16 empty] | 283.15 | [21 empty] | Kunchapu S, Jablonka KM. PolyMetriX: An Ecosystem for Digital Polymer Chemistry. ChemRxiv. 2025; doi:10.26434/chemrxiv-2025-s2f2r-v1609
22821 | Unknown | [*]CC([*])C(=O)OC(F)(F)C(F)(F)C(F)(F)C(F)(F)C(F)(F)C(F)(F)C(F)(F)C(F)(F)F | [16 empty] | 282.15 | [21 empty] | Kunchapu S, Jablonka KM. PolyMetriX: An Ecosystem for Digital Polymer Chemistry. ChemRxiv. 2025; doi:10.26434/chemrxiv-2025-s2f2r-v1610
22822 | Unknown | [*]CC([*])C(=O)OC(OCC)C(F)(F)F | [16 empty] | 278.15 | [21 empty] | Kunchapu S, Jablonka KM. PolyMetriX: An Ecosystem for Digital Polymer Chemistry. ChemRxiv. 2025; doi:10.26434/chemrxiv-2025-s2f2r-v1611
22823 | Unknown | [*]CC([*])C(=O)OC([2H])([2H])[2H] | [16 empty] | 308.15 | [21 empty] | Kunchapu S, Jablonka KM. PolyMetriX: An Ecosystem for Digital Polymer Chemistry. ChemRxiv. 2025; doi:10.26434/chemrxiv-2025-s2f2r-v1612
22824 | Unknown | [*]CC([*])C(=O)OC12CC3CC(C)(CC(C)(C3)C1)C2 | [16 empty] | 377.15 | [21 empty] | Kunchapu S, Jablonka KM. PolyMetriX: An Ecosystem for Digital Polymer Chemistry. ChemRxiv. 2025; doi:10.26434/chemrxiv-2025-s2f2r-v1613
22825 | Unknown | [*]CC([*])C(=O)OC12CC3CC(CC(C3)C1)C2 | [16 empty] | 456.15 | [21 empty] | Kunchapu S, Jablonka KM. PolyMetriX: An Ecosystem for Digital Polymer Chemistry. ChemRxiv. 2025; doi:10.26434/chemrxiv-2025-s2f2r-v1614
22826 | Unknown | [*]CC([*])C(=O)OC1CC(C)CC(C)(C)C1 | [16 empty] | 288.15 | [21 empty] | Kunchapu S, Jablonka KM. PolyMetriX: An Ecosystem for Digital Polymer Chemistry. ChemRxiv. 2025; doi:10.26434/chemrxiv-2025-s2f2r-v1615
22827 | Unknown | [*]CC([*])C(=O)OC1CC2CCC1(C)C2(C)C | [16 empty] | 373.15 | [21 empty] | Kunchapu S, Jablonka KM. PolyMetriX: An Ecosystem for Digital Polymer Chemistry. ChemRxiv. 2025; doi:10.26434/chemrxiv-2025-s2f2r-v1616
22828 | Unknown | [*]CC([*])C(=O)OC1CCCCCCCCCCC1 | [16 empty] | 310.15 | [21 empty] | Kunchapu S, Jablonka KM. PolyMetriX: An Ecosystem for Digital Polymer Chemistry. ChemRxiv. 2025; doi:10.26434/chemrxiv-2025-s2f2r-v1617
22829 | Unknown | [*]CC([*])C(=O)OCC#N | [16 empty] | 296 | [21 empty] | Kunchapu S, Jablonka KM. PolyMetriX: An Ecosystem for Digital Polymer Chemistry. ChemRxiv. 2025; doi:10.26434/chemrxiv-2025-s2f2r-v1618
22830 | Unknown | [*]CC([*])C(=O)OCC(C)(C)C | [16 empty] | 295.15 | [21 empty] | Kunchapu S, Jablonka KM. PolyMetriX: An Ecosystem for Digital Polymer Chemistry. ChemRxiv. 2025; doi:10.26434/chemrxiv-2025-s2f2r-v1619
22831 | Unknown | [*]CC([*])C(=O)OCC(C)CC | [16 empty] | 241.15 | [21 empty] | Kunchapu S, Jablonka KM. PolyMetriX: An Ecosystem for Digital Polymer Chemistry. ChemRxiv. 2025; doi:10.26434/chemrxiv-2025-s2f2r-v1620
22832 | Unknown | [*]CC([*])C(=O)OCC(C)O | [16 empty] | 266.15 | [21 empty] | Kunchapu S, Jablonka KM. PolyMetriX: An Ecosystem for Digital Polymer Chemistry. ChemRxiv. 2025; doi:10.26434/chemrxiv-2025-s2f2r-v1621
22833 | Unknown | [*]CC([*])C(=O)OCC(COC(=O)c1ccccc1)(COC(=O)c1ccccc1)COC(=O)c1ccccc1 | [16 empty] | 321.15 | [21 empty] | Kunchapu S, Jablonka KM. PolyMetriX: An Ecosystem for Digital Polymer Chemistry. ChemRxiv. 2025; doi:10.26434/chemrxiv-2025-s2f2r-v1622
22834 | Unknown | [*]CC([*])C(=O)OCC(F)(F)C(F)(F)C(F)(F)C(F)(F)C(F)(F)C(F)(F)C(F)(F)F | [16 empty] | 256.15 | [21 empty] | Kunchapu S, Jablonka KM. PolyMetriX: An Ecosystem for Digital Polymer Chemistry. ChemRxiv. 2025; doi:10.26434/chemrxiv-2025-s2f2r-v1623
22835 | Unknown | [*]CC([*])C(=O)OCC(F)(F)C(F)(F)C(F)(F)C(F)(F)C(F)(F)F | [16 empty] | 234.15 | [21 empty] | Kunchapu S, Jablonka KM. PolyMetriX: An Ecosystem for Digital Polymer Chemistry. ChemRxiv. 2025; doi:10.26434/chemrxiv-2025-s2f2r-v1624
22836 | Unknown | [*]CC([*])C(=O)OCC(F)(F)C(F)(F)C(F)(F)C(F)(F)F | [16 empty] | 236.15 | [21 empty] | Kunchapu S, Jablonka KM. PolyMetriX: An Ecosystem for Digital Polymer Chemistry. ChemRxiv. 2025; doi:10.26434/chemrxiv-2025-s2f2r-v1625
22837 | Unknown | [*]CC([*])C(=O)OCC(F)(F)C(F)(F)C(F)(F)C(F)F | [16 empty] | 238.15 | [21 empty] | Kunchapu S, Jablonka KM. PolyMetriX: An Ecosystem for Digital Polymer Chemistry. ChemRxiv. 2025; doi:10.26434/chemrxiv-2025-s2f2r-v1626
22838 | Unknown | [*]CC([*])C(=O)OCC(F)(F)C(F)(F)C(F)(F)F | [16 empty] | 243.15 | [21 empty] | Kunchapu S, Jablonka KM. PolyMetriX: An Ecosystem for Digital Polymer Chemistry. ChemRxiv. 2025; doi:10.26434/chemrxiv-2025-s2f2r-v1627
22839 | Unknown | [*]CC([*])C(=O)OCC(F)(F)C(F)(F)F | [16 empty] | 247.15 | [21 empty] | Kunchapu S, Jablonka KM. PolyMetriX: An Ecosystem for Digital Polymer Chemistry. ChemRxiv. 2025; doi:10.26434/chemrxiv-2025-s2f2r-v1628
22840 | Unknown | [*]CC([*])C(=O)OCC(F)(F)C(F)(F)OC(F)(F)C(F)(F)C(F)(F)C(F)(F)F | [16 empty] | 205.15 | [21 empty] | Kunchapu S, Jablonka KM. PolyMetriX: An Ecosystem for Digital Polymer Chemistry. ChemRxiv. 2025; doi:10.26434/chemrxiv-2025-s2f2r-v1629
22841 | Unknown | [*]CC([*])C(=O)OCC(F)(F)C(F)(F)OC(F)(F)C(F)(F)C(F)(F)F | [16 empty] | 205.15 | [21 empty] | Kunchapu S, Jablonka KM. PolyMetriX: An Ecosystem for Digital Polymer Chemistry. ChemRxiv. 2025; doi:10.26434/chemrxiv-2025-s2f2r-v1630
22842 | Unknown | [*]CC([*])C(=O)OCC(F)(F)C(F)(F)OC(F)(F)C(F)(F)F | [16 empty] | 224.15 | [21 empty] | Kunchapu S, Jablonka KM. PolyMetriX: An Ecosystem for Digital Polymer Chemistry. ChemRxiv. 2025; doi:10.26434/chemrxiv-2025-s2f2r-v1631
22843 | Unknown | [*]CC([*])C(=O)OCC(F)(F)C(F)(F)OC(F)(F)F | [16 empty] | 218.15 | [21 empty] | Kunchapu S, Jablonka KM. PolyMetriX: An Ecosystem for Digital Polymer Chemistry. ChemRxiv. 2025; doi:10.26434/chemrxiv-2025-s2f2r-v1632
22844 | Unknown | [*]CC([*])C(=O)OCC(F)(F)C(F)C(F)(F)F | [16 empty] | 251.15 | [21 empty] | Kunchapu S, Jablonka KM. PolyMetriX: An Ecosystem for Digital Polymer Chemistry. ChemRxiv. 2025; doi:10.26434/chemrxiv-2025-s2f2r-v1633
22845 | Unknown | [*]CC([*])C(=O)OCC(F)(F)F | [16 empty] | 276.25 | [21 empty] | Kunchapu S, Jablonka KM. PolyMetriX: An Ecosystem for Digital Polymer Chemistry. ChemRxiv. 2025; doi:10.26434/chemrxiv-2025-s2f2r-v1634
22846 | Unknown | [*]CC([*])C(=O)OCC1(CC)COC(c2ccccc2)OC1 | [16 empty] | 323.15 | [21 empty] | Kunchapu S, Jablonka KM. PolyMetriX: An Ecosystem for Digital Polymer Chemistry. ChemRxiv. 2025; doi:10.26434/chemrxiv-2025-s2f2r-v1635
22847 | Unknown | [*]CC([*])C(=O)OCC1(CC)COCOC1 | [16 empty] | 315.15 | [21 empty] | Kunchapu S, Jablonka KM. PolyMetriX: An Ecosystem for Digital Polymer Chemistry. ChemRxiv. 2025; doi:10.26434/chemrxiv-2025-s2f2r-v1636
22848 | Unknown | [*]CC([*])C(=O)OCCC#N | [16 empty] | 277.15 | [21 empty] | Kunchapu S, Jablonka KM. PolyMetriX: An Ecosystem for Digital Polymer Chemistry. ChemRxiv. 2025; doi:10.26434/chemrxiv-2025-s2f2r-v1637
22849 | Unknown | [*]CC([*])C(=O)OCCC(C)OC | [16 empty] | 217.15 | [21 empty] | Kunchapu S, Jablonka KM. PolyMetriX: An Ecosystem for Digital Polymer Chemistry. ChemRxiv. 2025; doi:10.26434/chemrxiv-2025-s2f2r-v1638
22850 | Unknown | [*]CC([*])C(=O)OCCC(F)(F)C(F)(F)C(F)(F)C(F)(F)C(F)(F)C(F)(F)C(F)(F)C(F)(F)F | [16 empty] | 325.15 | [21 empty] | Kunchapu S, Jablonka KM. PolyMetriX: An Ecosystem for Digital Polymer Chemistry. ChemRxiv. 2025; doi:10.26434/chemrxiv-2025-s2f2r-v1639
22851 | Unknown | [*]CC([*])C(=O)OCCC(F)(F)C(F)(F)C(F)(F)C(F)(F)C(F)(F)C(F)(F)F | [16 empty] | 261.15 | [21 empty] | Kunchapu S, Jablonka KM. PolyMetriX: An Ecosystem for Digital Polymer Chemistry. ChemRxiv. 2025; doi:10.26434/chemrxiv-2025-s2f2r-v1640
22852 | Unknown | [*]CC([*])C(=O)OCCCCC | [16 empty] | 216.15 | [21 empty] | Kunchapu S, Jablonka KM. PolyMetriX: An Ecosystem for Digital Polymer Chemistry. ChemRxiv. 2025; doi:10.26434/chemrxiv-2025-s2f2r-v1641
22853 | Unknown | [*]CC([*])C(=O)OCCCCCC | [16 empty] | 216.15 | [21 empty] | Kunchapu S, Jablonka KM. PolyMetriX: An Ecosystem for Digital Polymer Chemistry. ChemRxiv. 2025; doi:10.26434/chemrxiv-2025-s2f2r-v1642
22854 | Unknown | [*]CC([*])C(=O)OCCCCCC(=O)Oc1ccc(-c2ccc(C#N)cc2)cc1 | [16 empty] | 311.15 | [21 empty] | Kunchapu S, Jablonka KM. PolyMetriX: An Ecosystem for Digital Polymer Chemistry. ChemRxiv. 2025; doi:10.26434/chemrxiv-2025-s2f2r-v1643
22855 | Unknown | [*]CC([*])C(=O)OCCCCCCC | [16 empty] | 213.15 | [21 empty] | Kunchapu S, Jablonka KM. PolyMetriX: An Ecosystem for Digital Polymer Chemistry. ChemRxiv. 2025; doi:10.26434/chemrxiv-2025-s2f2r-v1644
22856 | Unknown | [*]CC([*])C(=O)OCCCCCCCCCCCCOC(=O)c1ccc(OC(=O)c2ccc(C#N)cc2)cc1 | [16 empty] | 288.15 | [21 empty] | Kunchapu S, Jablonka KM. PolyMetriX: An Ecosystem for Digital Polymer Chemistry. ChemRxiv. 2025; doi:10.26434/chemrxiv-2025-s2f2r-v1645
22857 | Unknown | [*]CC([*])C(=O)OCCCCCCCCCCCCOc1ccc(C(=O)Oc2ccc(-c3cccc(OC(=O)c4ccc(OC(=O)c5ccc(OCCCCCCCCCCCC)cc5)cc4)c3)cc2)cc1 | [16 empty] | 340.15 | [21 empty] | Kunchapu S, Jablonka KM. PolyMetriX: An Ecosystem for Digital Polymer Chemistry. ChemRxiv. 2025; doi:10.26434/chemrxiv-2025-s2f2r-v1646
22858 | Unknown | [*]CC([*])C(=O)OCCCCCCCCCCCOc1ccc(C(=O)Oc2ccc(-c3ccc(OC(C)CCCCCC)cc3)cc2)cc1 | [16 empty] | 323.15 | [21 empty] | Kunchapu S, Jablonka KM. PolyMetriX: An Ecosystem for Digital Polymer Chemistry. ChemRxiv. 2025; doi:10.26434/chemrxiv-2025-s2f2r-v1647
22859 | Unknown | [*]CC([*])C(=O)OCCCCCCCCCCCn1c2ccccc2c2ccccc21 | [16 empty] | 288.15 | [21 empty] | Kunchapu S, Jablonka KM. PolyMetriX: An Ecosystem for Digital Polymer Chemistry. ChemRxiv. 2025; doi:10.26434/chemrxiv-2025-s2f2r-v1648
22860 | Unknown | [*]CC([*])C(=O)OCCCCCCCCCCOC(=O)c1ccc(OC(=O)c2ccc(C#N)cc2)cc1 | [16 empty] | 288.15 | [21 empty] | Kunchapu S, Jablonka KM. PolyMetriX: An Ecosystem for Digital Polymer Chemistry. ChemRxiv. 2025; doi:10.26434/chemrxiv-2025-s2f2r-v1649
22861 | Unknown | [*]CC([*])C(=O)OCCCCCCCCCCOc1cnc(-c2ccc(OC(=O)C3COC(C)(C)O3)cc2)nc1 | [16 empty] | 302.15 | [21 empty] | Kunchapu S, Jablonka KM. PolyMetriX: An Ecosystem for Digital Polymer Chemistry. ChemRxiv. 2025; doi:10.26434/chemrxiv-2025-s2f2r-v1650
22862 | Unknown | [*]CC([*])C(=O)OCCCCCCCCCOC(=O)c1ccc(OC(=O)c2ccc(C#N)cc2)cc1 | [16 empty] | 288.15 | [21 empty] | Kunchapu S, Jablonka KM. PolyMetriX: An Ecosystem for Digital Polymer Chemistry. ChemRxiv. 2025; doi:10.26434/chemrxiv-2025-s2f2r-v1651
22863 | Unknown | [*]CC([*])C(=O)OCCCCCCCCOC(=O)c1ccc(OC(=O)c2ccc(C#N)cc2)cc1 | [16 empty] | 288.15 | [21 empty] | Kunchapu S, Jablonka KM. PolyMetriX: An Ecosystem for Digital Polymer Chemistry. ChemRxiv. 2025; doi:10.26434/chemrxiv-2025-s2f2r-v1652
22864 | Unknown | [*]CC([*])C(=O)OCCCCCCCCn1c2ccccc2c2ccccc21 | [16 empty] | 285.15 | [21 empty] | Kunchapu S, Jablonka KM. PolyMetriX: An Ecosystem for Digital Polymer Chemistry. ChemRxiv. 2025; doi:10.26434/chemrxiv-2025-s2f2r-v1653
22865 | Unknown | [*]CC([*])C(=O)OCCCCCCCOC(=O)c1ccc(OC(=O)c2ccc(C#N)cc2)cc1 | [16 empty] | 293.15 | [21 empty] | Kunchapu S, Jablonka KM. PolyMetriX: An Ecosystem for Digital Polymer Chemistry. ChemRxiv. 2025; doi:10.26434/chemrxiv-2025-s2f2r-v1654
22866 | Unknown | [*]CC([*])C(=O)OCCCCCCOC(=O)c1ccc(OC(=O)c2ccc(C#N)cc2)cc1 | [16 empty] | 303.15 | [21 empty] | Kunchapu S, Jablonka KM. PolyMetriX: An Ecosystem for Digital Polymer Chemistry. ChemRxiv. 2025; doi:10.26434/chemrxiv-2025-s2f2r-v1655
22867 | Unknown | [*]CC([*])C(=O)OCCCCCCOc1ccc(-c2ccc(C#N)cc2)cc1 | [16 empty] | 318.15 | [21 empty] | Kunchapu S, Jablonka KM. PolyMetriX: An Ecosystem for Digital Polymer Chemistry. ChemRxiv. 2025; doi:10.26434/chemrxiv-2025-s2f2r-v1656
22868 | Unknown | [*]CC([*])C(=O)OCCCCCCOc1ccc(/C=N/c2ccc(OCCCCC)cc2)c(O)c1 | [16 empty] | 314.15 | [21 empty] | Kunchapu S, Jablonka KM. PolyMetriX: An Ecosystem for Digital Polymer Chemistry. ChemRxiv. 2025; doi:10.26434/chemrxiv-2025-s2f2r-v1657
22869 | Unknown | [*]CC([*])C(=O)OCCCCCCOc1ccc(/N=N/c2ccc([N+](=O)[O-])cc2)cc1 | [16 empty] | 308.95 | [21 empty] | Kunchapu S, Jablonka KM. PolyMetriX: An Ecosystem for Digital Polymer Chemistry. ChemRxiv. 2025; doi:10.26434/chemrxiv-2025-s2f2r-v1658
22870 | Unknown | [*]CC([*])C(=O)OCCCCCCOc1ccc(C(=O)Oc2ccc(C#N)cc2)cc1 | [16 empty] | 292.65 | [21 empty] | Kunchapu S, Jablonka KM. PolyMetriX: An Ecosystem for Digital Polymer Chemistry. ChemRxiv. 2025; doi:10.26434/chemrxiv-2025-s2f2r-v1659
22871 | Unknown | [*]CC([*])C(=O)OCCCCCCOc1ccc(C(=O)Oc2ccc(OC)cc2)cc1 | [16 empty] | 302.65 | [21 empty] | Kunchapu S, Jablonka KM. PolyMetriX: An Ecosystem for Digital Polymer Chemistry. ChemRxiv. 2025; doi:10.26434/chemrxiv-2025-s2f2r-v1660
22872 | Unknown | [*]CC([*])C(=O)OCCCCCCSCC#N | [16 empty] | 214.15 | [21 empty] | Kunchapu S, Jablonka KM. PolyMetriX: An Ecosystem for Digital Polymer Chemistry. ChemRxiv. 2025; doi:10.26434/chemrxiv-2025-s2f2r-v1661
22873 | Unknown | [*]CC([*])C(=O)OCCCCCCn1c2ccccc2c2ccccc21 | [16 empty] | 321.15 | [21 empty] | Kunchapu S, Jablonka KM. PolyMetriX: An Ecosystem for Digital Polymer Chemistry. ChemRxiv. 2025; doi:10.26434/chemrxiv-2025-s2f2r-v1662
22874 | Unknown | [*]CC([*])C(=O)OCCCCCOC(=O)c1ccc(OC(=O)c2ccc(C#N)cc2)cc1 | [16 empty] | 303.15 | [21 empty] | Kunchapu S, Jablonka KM. PolyMetriX: An Ecosystem for Digital Polymer Chemistry. ChemRxiv. 2025; doi:10.26434/chemrxiv-2025-s2f2r-v1663
22875 | Unknown | [*]CC([*])C(=O)OCCCCCn1c2ccccc2c2ccccc21 | [16 empty] | 326.15 | [21 empty] | Kunchapu S, Jablonka KM. PolyMetriX: An Ecosystem for Digital Polymer Chemistry. ChemRxiv. 2025; doi:10.26434/chemrxiv-2025-s2f2r-v1664
22876 | Unknown | [*]CC([*])C(=O)OCCCCOC(=O)c1ccc(OC(=O)c2ccc(C#N)cc2)cc1 | [16 empty] | 313.15 | [21 empty] | Kunchapu S, Jablonka KM. PolyMetriX: An Ecosystem for Digital Polymer Chemistry. ChemRxiv. 2025; doi:10.26434/chemrxiv-2025-s2f2r-v1665
22877 | Unknown | [*]CC([*])C(=O)OCCCCOc1ccc(-c2ccc(C#N)cc2)cc1 | [16 empty] | 303.15 | [21 empty] | Kunchapu S, Jablonka KM. PolyMetriX: An Ecosystem for Digital Polymer Chemistry. ChemRxiv. 2025; doi:10.26434/chemrxiv-2025-s2f2r-v1666
22878 | Unknown | [*]CC([*])C(=O)OCCCCOc1ccc(/N=N/c2ccc([N+](=O)[O-])cc2)cc1 | [16 empty] | 309.85 | [21 empty] | Kunchapu S, Jablonka KM. PolyMetriX: An Ecosystem for Digital Polymer Chemistry. ChemRxiv. 2025; doi:10.26434/chemrxiv-2025-s2f2r-v1667
22879 | Unknown | [*]CC([*])C(=O)OCCCCSC | [16 empty] | 203.15 | [21 empty] | Kunchapu S, Jablonka KM. PolyMetriX: An Ecosystem for Digital Polymer Chemistry. ChemRxiv. 2025; doi:10.26434/chemrxiv-2025-s2f2r-v1668
22880 | Unknown | [*]CC([*])C(=O)OCCCCn1c2ccccc2c2ccccc21 | [16 empty] | 341.15 | [21 empty] | Kunchapu S, Jablonka KM. PolyMetriX: An Ecosystem for Digital Polymer Chemistry. ChemRxiv. 2025; doi:10.26434/chemrxiv-2025-s2f2r-v1669
22881 | Unknown | [*]CC([*])C(=O)OCCCOC | [16 empty] | 206.65 | [21 empty] | Kunchapu S, Jablonka KM. PolyMetriX: An Ecosystem for Digital Polymer Chemistry. ChemRxiv. 2025; doi:10.26434/chemrxiv-2025-s2f2r-v1670
22882 | Unknown | [*]CC([*])C(=O)OCCCOCC | [16 empty] | 211.65 | [21 empty] | Kunchapu S, Jablonka KM. PolyMetriX: An Ecosystem for Digital Polymer Chemistry. ChemRxiv. 2025; doi:10.26434/chemrxiv-2025-s2f2r-v1671
22883 | Unknown | [*]CC([*])C(=O)OCCCOc1ccc(-c2ccc(C#N)cc2)cc1 | [16 empty] | 327.4 | [21 empty] | Kunchapu S, Jablonka KM. PolyMetriX: An Ecosystem for Digital Polymer Chemistry. ChemRxiv. 2025; doi:10.26434/chemrxiv-2025-s2f2r-v1672
22884 | Unknown | [*]CC([*])C(=O)OCCCOc1ccc(/N=N/c2ccc([N+](=O)[O-])cc2)cc1 | [16 empty] | 318.75 | [21 empty] | Kunchapu S, Jablonka KM. PolyMetriX: An Ecosystem for Digital Polymer Chemistry. ChemRxiv. 2025; doi:10.26434/chemrxiv-2025-s2f2r-v1673
22885 | Unknown | [*]CC([*])C(=O)OCCCOc1ccc(C(=O)OCCCC(F)(F)C(F)(F)C(F)(F)C(F)(F)C(F)(F)C(F)(F)C(F)(F)C(F)(F)F)cc1 | [16 empty] | 321.15 | [21 empty] | Kunchapu S, Jablonka KM. PolyMetriX: An Ecosystem for Digital Polymer Chemistry. ChemRxiv. 2025; doi:10.26434/chemrxiv-2025-s2f2r-v1674
22886 | Unknown | [*]CC([*])C(=O)OCCCOc1ccc(C(=O)OCCCC(F)(F)C(F)(F)C(F)(F)C(F)(F)C(F)(F)C(F)(F)F)cc1 | [16 empty] | 290.15 | [21 empty] | Kunchapu S, Jablonka KM. PolyMetriX: An Ecosystem for Digital Polymer Chemistry. ChemRxiv. 2025; doi:10.26434/chemrxiv-2025-s2f2r-v1675
22887 | Unknown | [*]CC([*])C(=O)OCCCSC | [16 empty] | 208.15 | [21 empty] | Kunchapu S, Jablonka KM. PolyMetriX: An Ecosystem for Digital Polymer Chemistry. ChemRxiv. 2025; doi:10.26434/chemrxiv-2025-s2f2r-v1676
22888 | Unknown | [*]CC([*])C(=O)OCCCSCC | [16 empty] | 197.15 | [21 empty] | Kunchapu S, Jablonka KM. PolyMetriX: An Ecosystem for Digital Polymer Chemistry. ChemRxiv. 2025; doi:10.26434/chemrxiv-2025-s2f2r-v1677
22889 | Unknown | [*]CC([*])C(=O)OCCCSCCC#N | [16 empty] | 215.15 | [21 empty] | Kunchapu S, Jablonka KM. PolyMetriX: An Ecosystem for Digital Polymer Chemistry. ChemRxiv. 2025; doi:10.26434/chemrxiv-2025-s2f2r-v1678
22890 | Unknown | [*]CC([*])C(=O)OCCCn1c2ccccc2c2ccccc21 | [16 empty] | 356.15 | [21 empty] | Kunchapu S, Jablonka KM. PolyMetriX: An Ecosystem for Digital Polymer Chemistry. ChemRxiv. 2025; doi:10.26434/chemrxiv-2025-s2f2r-v1679
22891 | Unknown | [*]CC([*])C(=O)OCCN(C)C | [16 empty] | 234.15 | [21 empty] | Kunchapu S, Jablonka KM. PolyMetriX: An Ecosystem for Digital Polymer Chemistry. ChemRxiv. 2025; doi:10.26434/chemrxiv-2025-s2f2r-v1680
22892 | Unknown | [*]CC([*])C(=O)OCCN(CC)c1ccc(/N=N/c2ccc([N+](=O)[O-])cc2)cc1 | [16 empty] | 375.15 | [21 empty] | Kunchapu S, Jablonka KM. PolyMetriX: An Ecosystem for Digital Polymer Chemistry. ChemRxiv. 2025; doi:10.26434/chemrxiv-2025-s2f2r-v1681
22893 | Unknown | [*]CC([*])C(=O)OCCN(CC)c1ccc(/N=N/c2ccc([N+](=O)[O-])cc2Cl)cc1 | [16 empty] | 360.15 | [21 empty] | Kunchapu S, Jablonka KM. PolyMetriX: An Ecosystem for Digital Polymer Chemistry. ChemRxiv. 2025; doi:10.26434/chemrxiv-2025-s2f2r-v1682
22894 | Unknown | [*]CC([*])C(=O)OCCO | [16 empty] | 293.85 | [21 empty] | Kunchapu S, Jablonka KM. PolyMetriX: An Ecosystem for Digital Polymer Chemistry. ChemRxiv. 2025; doi:10.26434/chemrxiv-2025-s2f2r-v1683
22895 | Unknown | [*]CC([*])C(=O)OCCOC | [16 empty] | 239.15 | [21 empty] | Kunchapu S, Jablonka KM. PolyMetriX: An Ecosystem for Digital Polymer Chemistry. ChemRxiv. 2025; doi:10.26434/chemrxiv-2025-s2f2r-v1684
22896 | Unknown | [*]CC([*])C(=O)OCCOC(=O)c1cc([N+](=O)[O-])cc([N+](=O)[O-])c1 | [16 empty] | 333.95 | [21 empty] | Kunchapu S, Jablonka KM. PolyMetriX: An Ecosystem for Digital Polymer Chemistry. ChemRxiv. 2025; doi:10.26434/chemrxiv-2025-s2f2r-v1685
22897 | Unknown | [*]CC([*])C(=O)OCCOC(F)(F)C(F)F | [16 empty] | 251.15 | [21 empty] | Kunchapu S, Jablonka KM. PolyMetriX: An Ecosystem for Digital Polymer Chemistry. ChemRxiv. 2025; doi:10.26434/chemrxiv-2025-s2f2r-v1686
22898 | Unknown | [*]CC([*])C(=O)OCCOCC | [16 empty] | 223.15 | [21 empty] | Kunchapu S, Jablonka KM. PolyMetriX: An Ecosystem for Digital Polymer Chemistry. ChemRxiv. 2025; doi:10.26434/chemrxiv-2025-s2f2r-v1687
22899 | Unknown | [*]CC([*])C(=O)OCCOCC(F)(F)C(F)(F)C(F)(F)F | [16 empty] | 228.15 | [21 empty] | Kunchapu S, Jablonka KM. PolyMetriX: An Ecosystem for Digital Polymer Chemistry. ChemRxiv. 2025; doi:10.26434/chemrxiv-2025-s2f2r-v1688
22900 | Unknown | [*]CC([*])C(=O)OCCOCC(F)(F)F | [16 empty] | 235.15 | [21 empty] | Kunchapu S, Jablonka KM. PolyMetriX: An Ecosystem for Digital Polymer Chemistry. ChemRxiv. 2025; doi:10.26434/chemrxiv-2025-s2f2r-v1689
22901 | Unknown | [*]CC([*])C(=O)OCCOCC1(CC)COC1 | [16 empty] | 257.15 | [21 empty] | Kunchapu S, Jablonka KM. PolyMetriX: An Ecosystem for Digital Polymer Chemistry. ChemRxiv. 2025; doi:10.26434/chemrxiv-2025-s2f2r-v1690
22902 | Unknown | [*]CC([*])C(=O)OCCOCCOC(F)(F)C(F)F | [16 empty] | 233.15 | [21 empty] | Kunchapu S, Jablonka KM. PolyMetriX: An Ecosystem for Digital Polymer Chemistry. ChemRxiv. 2025; doi:10.26434/chemrxiv-2025-s2f2r-v1691
22903 | Unknown | [*]CC([*])C(=O)OCCOc1ccc(C(=O)Oc2ccc(OC(=O)c3ccc(OCCCC)cc3)cc2)cc1 | [16 empty] | 318.15 | [21 empty] | Kunchapu S, Jablonka KM. PolyMetriX: An Ecosystem for Digital Polymer Chemistry. ChemRxiv. 2025; doi:10.26434/chemrxiv-2025-s2f2r-v1692
22904 | Unknown | [*]CC([*])C(=O)OCCOc1ccc(C(=O)Oc2ccc(OC(=O)c3ccc(OCCCCC)cc3)cc2)cc1 | [16 empty] | 319.15 | [21 empty] | Kunchapu S, Jablonka KM. PolyMetriX: An Ecosystem for Digital Polymer Chemistry. ChemRxiv. 2025; doi:10.26434/chemrxiv-2025-s2f2r-v1693
22905 | Unknown | [*]CC([*])C(=O)OCCOc1ccc(C(=O)Oc2ccc(OC)cc2)cc1 | [16 empty] | 343.15 | [21 empty] | Kunchapu S, Jablonka KM. PolyMetriX: An Ecosystem for Digital Polymer Chemistry. ChemRxiv. 2025; doi:10.26434/chemrxiv-2025-s2f2r-v1694
22906 | Unknown | [*]CC([*])C(=O)OCCOc1ccc(C(C)(C)c2ccc(OCCO)cc2)cc1 | [16 empty] | 295.15 | [21 empty] | Kunchapu S, Jablonka KM. PolyMetriX: An Ecosystem for Digital Polymer Chemistry. ChemRxiv. 2025; doi:10.26434/chemrxiv-2025-s2f2r-v1695
22907 | Unknown | [*]CC([*])C(=O)OCCSC | [16 empty] | 213.15 | [21 empty] | Kunchapu S, Jablonka KM. PolyMetriX: An Ecosystem for Digital Polymer Chemistry. ChemRxiv. 2025; doi:10.26434/chemrxiv-2025-s2f2r-v1696
22908 | Unknown | [*]CC([*])C(=O)OCCSCC | [16 empty] | 202.15 | [21 empty] | Kunchapu S, Jablonka KM. PolyMetriX: An Ecosystem for Digital Polymer Chemistry. ChemRxiv. 2025; doi:10.26434/chemrxiv-2025-s2f2r-v1697
22909 | Unknown | [*]CC([*])C(=O)OCCSCC#N | [16 empty] | 249.15 | [21 empty] | Kunchapu S, Jablonka KM. PolyMetriX: An Ecosystem for Digital Polymer Chemistry. ChemRxiv. 2025; doi:10.26434/chemrxiv-2025-s2f2r-v1698
22910 | Unknown | [*]CC([*])C(=O)OCCSCCC#N | [16 empty] | 223.15 | [21 empty] | Kunchapu S, Jablonka KM. PolyMetriX: An Ecosystem for Digital Polymer Chemistry. ChemRxiv. 2025; doi:10.26434/chemrxiv-2025-s2f2r-v1699
22911 | Unknown | [*]CC([*])C(=O)OCCSCCCC#N | [16 empty] | 215.15 | [21 empty] | Kunchapu S, Jablonka KM. PolyMetriX: An Ecosystem for Digital Polymer Chemistry. ChemRxiv. 2025; doi:10.26434/chemrxiv-2025-s2f2r-v1700
22912 | Unknown | [*]CC([*])C(=O)OCCc1ccccc1 | [16 empty] | 270.15 | [21 empty] | Kunchapu S, Jablonka KM. PolyMetriX: An Ecosystem for Digital Polymer Chemistry. ChemRxiv. 2025; doi:10.26434/chemrxiv-2025-s2f2r-v1701
22913 | Unknown | [*]CC([*])C(=O)OCCn1c2ccccc2c2ccccc21 | [16 empty] | 379.95 | [21 empty] | Kunchapu S, Jablonka KM. PolyMetriX: An Ecosystem for Digital Polymer Chemistry. ChemRxiv. 2025; doi:10.26434/chemrxiv-2025-s2f2r-v1702
22914 | Unknown | [*]CC([*])C(=O)OCF | [16 empty] | 288.15 | [21 empty] | Kunchapu S, Jablonka KM. PolyMetriX: An Ecosystem for Digital Polymer Chemistry. ChemRxiv. 2025; doi:10.26434/chemrxiv-2025-s2f2r-v1703
22915 | Unknown | [*]CC([*])C(=O)OCc1c(Br)c(Br)c(Br)c(Br)c1Br | [16 empty] | 454.15 | [21 empty] | Kunchapu S, Jablonka KM. PolyMetriX: An Ecosystem for Digital Polymer Chemistry. ChemRxiv. 2025; doi:10.26434/chemrxiv-2025-s2f2r-v1704
22916 | Unknown | [*]CC([*])C(=O)OCc1ccc(C#N)cc1 | [16 empty] | 317.15 | [21 empty] | Kunchapu S, Jablonka KM. PolyMetriX: An Ecosystem for Digital Polymer Chemistry. ChemRxiv. 2025; doi:10.26434/chemrxiv-2025-s2f2r-v1705
22917 | Unknown | [*]CC([*])C(=O)OCc1ccccc1 | [16 empty] | 282.4 | [21 empty] | Kunchapu S, Jablonka KM. PolyMetriX: An Ecosystem for Digital Polymer Chemistry. ChemRxiv. 2025; doi:10.26434/chemrxiv-2025-s2f2r-v1706
22918 | Unknown | [*]CC([*])C(=O)O[Na] | [16 empty] | 387.55 | [21 empty] | Kunchapu S, Jablonka KM. PolyMetriX: An Ecosystem for Digital Polymer Chemistry. ChemRxiv. 2025; doi:10.26434/chemrxiv-2025-s2f2r-v1707
22919 | Unknown | [*]CC([*])C(=O)Oc1c(Cl)c(Cl)c(Cl)c(Cl)c1Cl | [16 empty] | 418.15 | [21 empty] | Kunchapu S, Jablonka KM. PolyMetriX: An Ecosystem for Digital Polymer Chemistry. ChemRxiv. 2025; doi:10.26434/chemrxiv-2025-s2f2r-v1708
22920 | Unknown | [*]CC([*])C(=O)Oc1c(F)c(F)c(F)c(F)c1F | [16 empty] | 337.15 | [21 empty] | Kunchapu S, Jablonka KM. PolyMetriX: An Ecosystem for Digital Polymer Chemistry. ChemRxiv. 2025; doi:10.26434/chemrxiv-2025-s2f2r-v1709
22921 | Unknown | [*]CC([*])C(=O)Oc1cc(C)cc(C)c1 | [16 empty] | 327.15 | [21 empty] | Kunchapu S, Jablonka KM. PolyMetriX: An Ecosystem for Digital Polymer Chemistry. ChemRxiv. 2025; doi:10.26434/chemrxiv-2025-s2f2r-v1710
22922 | Unknown | [*]CC([*])C(=O)Oc1ccc(-c2ccccc2)cc1 | [16 empty] | 383.15 | [21 empty] | Kunchapu S, Jablonka KM. PolyMetriX: An Ecosystem for Digital Polymer Chemistry. ChemRxiv. 2025; doi:10.26434/chemrxiv-2025-s2f2r-v1711
22923 | Unknown | [*]CC([*])C(=O)Oc1ccc(/N=N/c2ccc(OC)cc2)cc1 | [16 empty] | 413.15 | [21 empty] | Kunchapu S, Jablonka KM. PolyMetriX: An Ecosystem for Digital Polymer Chemistry. ChemRxiv. 2025; doi:10.26434/chemrxiv-2025-s2f2r-v1712
22924 | Unknown | [*]CC([*])C(=O)Oc1ccc(/N=N/c2ccc([N+](=O)[O-])cc2)cc1 | [16 empty] | 407.15 | [21 empty] | Kunchapu S, Jablonka KM. PolyMetriX: An Ecosystem for Digital Polymer Chemistry. ChemRxiv. 2025; doi:10.26434/chemrxiv-2025-s2f2r-v1713
22925 | Unknown | [*]CC([*])C(=O)Oc1ccc(C#N)cc1 | [16 empty] | 365.15 | [21 empty] | Kunchapu S, Jablonka KM. PolyMetriX: An Ecosystem for Digital Polymer Chemistry. ChemRxiv. 2025; doi:10.26434/chemrxiv-2025-s2f2r-v1714
22926 | Unknown | [*]CC([*])C(=O)Oc1ccc(C(=O)O)cc1 | [16 empty] | 398.15 | [21 empty] | Kunchapu S, Jablonka KM. PolyMetriX: An Ecosystem for Digital Polymer Chemistry. ChemRxiv. 2025; doi:10.26434/chemrxiv-2025-s2f2r-v1715
22927 | Unknown | [*]CC([*])C(=O)Oc1ccc(C(=O)OC)cc1 | [16 empty] | 340.15 | [21 empty] | Kunchapu S, Jablonka KM. PolyMetriX: An Ecosystem for Digital Polymer Chemistry. ChemRxiv. 2025; doi:10.26434/chemrxiv-2025-s2f2r-v1716
22928 | Unknown | [*]CC([*])C(=O)Oc1ccc(C(=O)OCC)cc1 | [16 empty] | 310.15 | [21 empty] | Kunchapu S, Jablonka KM. PolyMetriX: An Ecosystem for Digital Polymer Chemistry. ChemRxiv. 2025; doi:10.26434/chemrxiv-2025-s2f2r-v1717
22929 | Unknown | [*]CC([*])C(=O)Oc1ccc(C(=O)OCCCC)cc1 | [16 empty] | 286.15 | [21 empty] | Kunchapu S, Jablonka KM. PolyMetriX: An Ecosystem for Digital Polymer Chemistry. ChemRxiv. 2025; doi:10.26434/chemrxiv-2025-s2f2r-v1718
22930 | Unknown | [*]CC([*])C(=O)Oc1ccc(C(=O)OCc2ccccc2)cc1 | [16 empty] | 289.4 | [21 empty] | Kunchapu S, Jablonka KM. PolyMetriX: An Ecosystem for Digital Polymer Chemistry. ChemRxiv. 2025; doi:10.26434/chemrxiv-2025-s2f2r-v1719
22931 | Unknown | [*]CC([*])C(=O)Oc1ccc(C(=O)Oc2ccc(OC(=O)c3ccc(OCCCC)cc3)cc2)cc1 | [16 empty] | 320.15 | [21 empty] | Kunchapu S, Jablonka KM. PolyMetriX: An Ecosystem for Digital Polymer Chemistry. ChemRxiv. 2025; doi:10.26434/chemrxiv-2025-s2f2r-v1720
22932 | Unknown | [*]CC([*])C(=O)Oc1ccc(C(=O)Oc2ccc(OC(=O)c3ccc(OCCCCC)cc3)cc2)cc1 | [16 empty] | 321.15 | [21 empty] | Kunchapu S, Jablonka KM. PolyMetriX: An Ecosystem for Digital Polymer Chemistry. ChemRxiv. 2025; doi:10.26434/chemrxiv-2025-s2f2r-v1721
22933 | Unknown | [*]CC([*])C(=O)Oc1ccc(C(=O)c2ccc(Cl)cc2)cc1 | [16 empty] | 351.15 | [21 empty] | Kunchapu S, Jablonka KM. PolyMetriX: An Ecosystem for Digital Polymer Chemistry. ChemRxiv. 2025; doi:10.26434/chemrxiv-2025-s2f2r-v1722
22934 | Unknown | [*]CC([*])C(=O)Oc1ccc(C(C)(C)C)cc1 | [16 empty] | 344.15 | [21 empty] | Kunchapu S, Jablonka KM. PolyMetriX: An Ecosystem for Digital Polymer Chemistry. ChemRxiv. 2025; doi:10.26434/chemrxiv-2025-s2f2r-v1723
22935 | Unknown | [*]CC([*])C(=O)Oc1ccc(C)cc1 | [16 empty] | 315.65 | [21 empty] | Kunchapu S, Jablonka KM. PolyMetriX: An Ecosystem for Digital Polymer Chemistry. ChemRxiv. 2025; doi:10.26434/chemrxiv-2025-s2f2r-v1724
22936 | Unknown | [*]CC([*])C(=O)Oc1ccc(Cl)cc1 | [16 empty] | 603.15 | [21 empty] | Kunchapu S, Jablonka KM. PolyMetriX: An Ecosystem for Digital Polymer Chemistry. ChemRxiv. 2025; doi:10.26434/chemrxiv-2025-s2f2r-v1725
22937 | Unknown | [*]CC([*])C(=O)Oc1ccc(Cl)cc1Cl | [16 empty] | 333.15 | [21 empty] | Kunchapu S, Jablonka KM. PolyMetriX: An Ecosystem for Digital Polymer Chemistry. ChemRxiv. 2025; doi:10.26434/chemrxiv-2025-s2f2r-v1726
22938 | Unknown | [*]CC([*])C(=O)Oc1ccc(OC)cc1 | [16 empty] | 323.65 | [21 empty] | Kunchapu S, Jablonka KM. PolyMetriX: An Ecosystem for Digital Polymer Chemistry. ChemRxiv. 2025; doi:10.26434/chemrxiv-2025-s2f2r-v1727
22939 | Unknown | [*]CC([*])C(=O)Oc1ccc([N+](=O)[O-])cc1 | [16 empty] | 346.45 | [21 empty] | Kunchapu S, Jablonka KM. PolyMetriX: An Ecosystem for Digital Polymer Chemistry. ChemRxiv. 2025; doi:10.26434/chemrxiv-2025-s2f2r-v1728
22940 | Unknown | [*]CC([*])C(=O)Oc1cccc(C(=O)OC)c1 | [16 empty] | 311.15 | [21 empty] | Kunchapu S, Jablonka KM. PolyMetriX: An Ecosystem for Digital Polymer Chemistry. ChemRxiv. 2025; doi:10.26434/chemrxiv-2025-s2f2r-v1729
22941 | Unknown | [*]CC([*])C(=O)Oc1cccc(C(=O)OCC)c1 | [16 empty] | 297.15 | [21 empty] | Kunchapu S, Jablonka KM. PolyMetriX: An Ecosystem for Digital Polymer Chemistry. ChemRxiv. 2025; doi:10.26434/chemrxiv-2025-s2f2r-v1730
22942 | Unknown | [*]CC([*])C(=O)Oc1cccc(C)c1 | [16 empty] | 297.65 | [21 empty] | Kunchapu S, Jablonka KM. PolyMetriX: An Ecosystem for Digital Polymer Chemistry. ChemRxiv. 2025; doi:10.26434/chemrxiv-2025-s2f2r-v1731
22943 | Unknown | [*]CC([*])C(=O)Oc1cccc(N(C)C)c1 | [16 empty] | 320.15 | [21 empty] | Kunchapu S, Jablonka KM. PolyMetriX: An Ecosystem for Digital Polymer Chemistry. ChemRxiv. 2025; doi:10.26434/chemrxiv-2025-s2f2r-v1732
22944 | Unknown | [*]CC([*])C(=O)Oc1cccc2ccccc12 | [16 empty] | 358.15 | [21 empty] | Kunchapu S, Jablonka KM. PolyMetriX: An Ecosystem for Digital Polymer Chemistry. ChemRxiv. 2025; doi:10.26434/chemrxiv-2025-s2f2r-v1733
22945 | Unknown | [*]CC([*])C(=O)Oc1ccccc1 | [16 empty] | 333.15 | [21 empty] | Kunchapu S, Jablonka KM. PolyMetriX: An Ecosystem for Digital Polymer Chemistry. ChemRxiv. 2025; doi:10.26434/chemrxiv-2025-s2f2r-v1734
22946 | Unknown | [*]CC([*])C(=O)Oc1ccccc1C | [16 empty] | 324.65 | [21 empty] | Kunchapu S, Jablonka KM. PolyMetriX: An Ecosystem for Digital Polymer Chemistry. ChemRxiv. 2025; doi:10.26434/chemrxiv-2025-s2f2r-v1735
22947 | Unknown | [*]CC([*])C(=O)Oc1ccccc1C(=O)OC | [16 empty] | 319.15 | [21 empty] | Kunchapu S, Jablonka KM. PolyMetriX: An Ecosystem for Digital Polymer Chemistry. ChemRxiv. 2025; doi:10.26434/chemrxiv-2025-s2f2r-v1736
22948 | Unknown | [*]CC([*])C(=O)Oc1ccccc1C(=O)OCC | [16 empty] | 303.15 | [21 empty] | Kunchapu S, Jablonka KM. PolyMetriX: An Ecosystem for Digital Polymer Chemistry. ChemRxiv. 2025; doi:10.26434/chemrxiv-2025-s2f2r-v1737
22949 | Unknown | [*]CC([*])C(=O)Oc1ccccc1C(C)(C)C | [16 empty] | 345.15 | [21 empty] | Kunchapu S, Jablonka KM. PolyMetriX: An Ecosystem for Digital Polymer Chemistry. ChemRxiv. 2025; doi:10.26434/chemrxiv-2025-s2f2r-v1738
22950 | Unknown | [*]CC([*])C(=O)Oc1ccccc1Cl | [16 empty] | 591.15 | [21 empty] | Kunchapu S, Jablonka KM. PolyMetriX: An Ecosystem for Digital Polymer Chemistry. ChemRxiv. 2025; doi:10.26434/chemrxiv-2025-s2f2r-v1739
22951 | Unknown | [*]CC([*])C(=O)c1ccc(Br)c(OC)c1 | [16 empty] | 317.15 | [21 empty] | Kunchapu S, Jablonka KM. PolyMetriX: An Ecosystem for Digital Polymer Chemistry. ChemRxiv. 2025; doi:10.26434/chemrxiv-2025-s2f2r-v1740
22952 | Unknown | [*]CC([*])C(=O)c1ccc(Br)cc1 | [16 empty] | 374.65 | [21 empty] | Kunchapu S, Jablonka KM. PolyMetriX: An Ecosystem for Digital Polymer Chemistry. ChemRxiv. 2025; doi:10.26434/chemrxiv-2025-s2f2r-v1741
22953 | Unknown | [*]CC([*])C(=O)c1ccc(C(C)(C)C)cc1 | [16 empty] | 376.65 | [21 empty] | Kunchapu S, Jablonka KM. PolyMetriX: An Ecosystem for Digital Polymer Chemistry. ChemRxiv. 2025; doi:10.26434/chemrxiv-2025-s2f2r-v1742
22954 | Unknown | [*]CC([*])C(=O)c1ccc(C(C)C)cc1 | [16 empty] | 335.65 | [21 empty] | Kunchapu S, Jablonka KM. PolyMetriX: An Ecosystem for Digital Polymer Chemistry. ChemRxiv. 2025; doi:10.26434/chemrxiv-2025-s2f2r-v1743
22955 | Unknown | [*]CC([*])C(=O)c1ccc(C)c(C)c1 | [16 empty] | 315.15 | [21 empty] | Kunchapu S, Jablonka KM. PolyMetriX: An Ecosystem for Digital Polymer Chemistry. ChemRxiv. 2025; doi:10.26434/chemrxiv-2025-s2f2r-v1744
22956 | Unknown | [*]CC([*])C(=O)c1ccc(C)cc1 | [16 empty] | 332.65 | [21 empty] | Kunchapu S, Jablonka KM. PolyMetriX: An Ecosystem for Digital Polymer Chemistry. ChemRxiv. 2025; doi:10.26434/chemrxiv-2025-s2f2r-v1745
22957 | Unknown | [*]CC([*])C(=O)c1ccc(CC)cc1 | [16 empty] | 322.4 | [21 empty] | Kunchapu S, Jablonka KM. PolyMetriX: An Ecosystem for Digital Polymer Chemistry. ChemRxiv. 2025; doi:10.26434/chemrxiv-2025-s2f2r-v1746
22958 | Unknown | [*]CC([*])C(=O)c1ccc(CCC)cc1 | [16 empty] | 317.15 | [21 empty] | Kunchapu S, Jablonka KM. PolyMetriX: An Ecosystem for Digital Polymer Chemistry. ChemRxiv. 2025; doi:10.26434/chemrxiv-2025-s2f2r-v1747
22959 | Unknown | [*]CC([*])C(=O)c1ccc(Cl)cc1 | [16 empty] | 336.15 | [21 empty] | Kunchapu S, Jablonka KM. PolyMetriX: An Ecosystem for Digital Polymer Chemistry. ChemRxiv. 2025; doi:10.26434/chemrxiv-2025-s2f2r-v1748
22960 | Unknown | [*]CC([*])C(=O)c1ccc(OC)cc1 | [16 empty] | 319.15 | [21 empty] | Kunchapu S, Jablonka KM. PolyMetriX: An Ecosystem for Digital Polymer Chemistry. ChemRxiv. 2025; doi:10.26434/chemrxiv-2025-s2f2r-v1749
22961 | Unknown | [*]CC([*])C(=O)n1c2ccccc2c2ccccc21 | [16 empty] | 323.25 | [21 empty] | Kunchapu S, Jablonka KM. PolyMetriX: An Ecosystem for Digital Polymer Chemistry. ChemRxiv. 2025; doi:10.26434/chemrxiv-2025-s2f2r-v1750
22962 | Unknown | [*]CC([*])C(C)=O | [16 empty] | 388.15 | [21 empty] | Kunchapu S, Jablonka KM. PolyMetriX: An Ecosystem for Digital Polymer Chemistry. ChemRxiv. 2025; doi:10.26434/chemrxiv-2025-s2f2r-v1751
22963 | Unknown | [*]CC([*])C1=NCCN1 | [16 empty] | 224.8 | [21 empty] | Kunchapu S, Jablonka KM. PolyMetriX: An Ecosystem for Digital Polymer Chemistry. ChemRxiv. 2025; doi:10.26434/chemrxiv-2025-s2f2r-v1752
22964 | Unknown | [*]CC([*])C1CCC(C(C)(C)C)CC1 | [16 empty] | 404.15 | [21 empty] | Kunchapu S, Jablonka KM. PolyMetriX: An Ecosystem for Digital Polymer Chemistry. ChemRxiv. 2025; doi:10.26434/chemrxiv-2025-s2f2r-v1753
22965 | Unknown | [*]CC([*])C1CCC(C)CC1 | [16 empty] | 405.15 | [21 empty] | Kunchapu S, Jablonka KM. PolyMetriX: An Ecosystem for Digital Polymer Chemistry. ChemRxiv. 2025; doi:10.26434/chemrxiv-2025-s2f2r-v1754
22966 | Unknown | [*]CC([*])C1CCCC(C)C1 | [16 empty] | 414.15 | [21 empty] | Kunchapu S, Jablonka KM. PolyMetriX: An Ecosystem for Digital Polymer Chemistry. ChemRxiv. 2025; doi:10.26434/chemrxiv-2025-s2f2r-v1755
22967 | Unknown | [*]CC([*])C1CCCCC1C | [16 empty] | 459.15 | [21 empty] | Kunchapu S, Jablonka KM. PolyMetriX: An Ecosystem for Digital Polymer Chemistry. ChemRxiv. 2025; doi:10.26434/chemrxiv-2025-s2f2r-v1756
22968 | Unknown | [*]CC([*])CC(C)(C)C | [16 empty] | 463.15 | [21 empty] | Kunchapu S, Jablonka KM. PolyMetriX: An Ecosystem for Digital Polymer Chemistry. ChemRxiv. 2025; doi:10.26434/chemrxiv-2025-s2f2r-v1757
22969 | Unknown | [*]CC([*])CC(C)C | [16 empty] | 308.35 | [21 empty] | Kunchapu S, Jablonka KM. PolyMetriX: An Ecosystem for Digital Polymer Chemistry. ChemRxiv. 2025; doi:10.26434/chemrxiv-2025-s2f2r-v1758
22970 | Unknown | [*]CC([*])CC1CCCC1 | [16 empty] | 333.15 | [21 empty] | Kunchapu S, Jablonka KM. PolyMetriX: An Ecosystem for Digital Polymer Chemistry. ChemRxiv. 2025; doi:10.26434/chemrxiv-2025-s2f2r-v1759
22971 | Unknown | [*]CC([*])CC1CCCCC1 | [16 empty] | 348.15 | [21 empty] | Kunchapu S, Jablonka KM. PolyMetriX: An Ecosystem for Digital Polymer Chemistry. ChemRxiv. 2025; doi:10.26434/chemrxiv-2025-s2f2r-v1760
22972 | Unknown | [*]CC([*])CCC1CCCCC1 | [16 empty] | 313.15 | [21 empty] | Kunchapu S, Jablonka KM. PolyMetriX: An Ecosystem for Digital Polymer Chemistry. ChemRxiv. 2025; doi:10.26434/chemrxiv-2025-s2f2r-v1761
22973 | Unknown | [*]CC([*])CCCC | [16 empty] | 223.15 | [21 empty] | Kunchapu S, Jablonka KM. PolyMetriX: An Ecosystem for Digital Polymer Chemistry. ChemRxiv. 2025; doi:10.26434/chemrxiv-2025-s2f2r-v1762
22974 | Unknown | [*]CC([*])CCCCCCCC | [16 empty] | 238.15 | [21 empty] | Kunchapu S, Jablonka KM. PolyMetriX: An Ecosystem for Digital Polymer Chemistry. ChemRxiv. 2025; doi:10.26434/chemrxiv-2025-s2f2r-v1763
22975 | Unknown | [*]CC([*])CCCCCCCCCC | [16 empty] | 267.15 | [21 empty] | Kunchapu S, Jablonka KM. PolyMetriX: An Ecosystem for Digital Polymer Chemistry. ChemRxiv. 2025; doi:10.26434/chemrxiv-2025-s2f2r-v1764
22976 | Unknown | [*]CC([*])CCCCCCCCCCCC | [16 empty] | 283.15 | [21 empty] | Kunchapu S, Jablonka KM. PolyMetriX: An Ecosystem for Digital Polymer Chemistry. ChemRxiv. 2025; doi:10.26434/chemrxiv-2025-s2f2r-v1765
22977 | Unknown | [*]CC([*])CCCCCCCCCCCCCC | [16 empty] | 249.15 | [21 empty] | Kunchapu S, Jablonka KM. PolyMetriX: An Ecosystem for Digital Polymer Chemistry. ChemRxiv. 2025; doi:10.26434/chemrxiv-2025-s2f2r-v1766
22978 | Unknown | [*]CC([*])CCCCCCCCCCCCCCCC | [16 empty] | 328.15 | [21 empty] | Kunchapu S, Jablonka KM. PolyMetriX: An Ecosystem for Digital Polymer Chemistry. ChemRxiv. 2025; doi:10.26434/chemrxiv-2025-s2f2r-v1767
22979 | Unknown | [*]CC([*])CCCCCCCCCCCCCCCCCC | [16 empty] | 185.15 | [21 empty] | Kunchapu S, Jablonka KM. PolyMetriX: An Ecosystem for Digital Polymer Chemistry. ChemRxiv. 2025; doi:10.26434/chemrxiv-2025-s2f2r-v1768
22980 | Unknown | [*]CC([*])CCCCCCCCCI | [16 empty] | 267.15 | [21 empty] | Kunchapu S, Jablonka KM. PolyMetriX: An Ecosystem for Digital Polymer Chemistry. ChemRxiv. 2025; doi:10.26434/chemrxiv-2025-s2f2r-v1769
22981 | Unknown | [*]CC([*])CCCI | [16 empty] | 303.15 | [21 empty] | Kunchapu S, Jablonka KM. PolyMetriX: An Ecosystem for Digital Polymer Chemistry. ChemRxiv. 2025; doi:10.26434/chemrxiv-2025-s2f2r-v1770
22982 | Unknown | [*]CC([*])CCI | [16 empty] | 343.15 | [21 empty] | Kunchapu S, Jablonka KM. PolyMetriX: An Ecosystem for Digital Polymer Chemistry. ChemRxiv. 2025; doi:10.26434/chemrxiv-2025-s2f2r-v1771
22983 | Unknown | [*]CC([*])CC[Si](C)(C)C | [16 empty] | 405.15 | [21 empty] | Kunchapu S, Jablonka KM. PolyMetriX: An Ecosystem for Digital Polymer Chemistry. ChemRxiv. 2025; doi:10.26434/chemrxiv-2025-s2f2r-v1772
22984 | Unknown | [*]CC([*])CCc1ccccc1 | [16 empty] | 283.15 | [21 empty] | Kunchapu S, Jablonka KM. PolyMetriX: An Ecosystem for Digital Polymer Chemistry. ChemRxiv. 2025; doi:10.26434/chemrxiv-2025-s2f2r-v1773
22985 | Unknown | [*]CC([*])CN | [16 empty] | 463.15 | [21 empty] | Kunchapu S, Jablonka KM. PolyMetriX: An Ecosystem for Digital Polymer Chemistry. ChemRxiv. 2025; doi:10.26434/chemrxiv-2025-s2f2r-v1774
22986 | Unknown | [*]CC([*])CNc1ccc([N+](=O)[O-])c(C(F)(F)F)c1 | [16 empty] | 426.15 | [21 empty] | Kunchapu S, Jablonka KM. PolyMetriX: An Ecosystem for Digital Polymer Chemistry. ChemRxiv. 2025; doi:10.26434/chemrxiv-2025-s2f2r-v1775
22987 | Unknown | [*]CC([*])CNc1ccc([N+](=O)[O-])cc1 | [16 empty] | 417.15 | [21 empty] | Kunchapu S, Jablonka KM. PolyMetriX: An Ecosystem for Digital Polymer Chemistry. ChemRxiv. 2025; doi:10.26434/chemrxiv-2025-s2f2r-v1776
22988 | Unknown | [*]CC([*])CNc1ccc([N+](=O)[O-])cc1C | [16 empty] | 424.15 | [21 empty] | Kunchapu S, Jablonka KM. PolyMetriX: An Ecosystem for Digital Polymer Chemistry. ChemRxiv. 2025; doi:10.26434/chemrxiv-2025-s2f2r-v1777
22989 | Unknown | [*]CC([*])CNc1ccc([N+](=O)[O-])cc1[N+](=O)[O-] | [16 empty] | 433.15 | [21 empty] | Kunchapu S, Jablonka KM. PolyMetriX: An Ecosystem for Digital Polymer Chemistry. ChemRxiv. 2025; doi:10.26434/chemrxiv-2025-s2f2r-v1778
22990 | Unknown | [*]CC([*])CNc1ccc([N+](=O)[O-])cn1 | [16 empty] | 424.15 | [21 empty] | Kunchapu S, Jablonka KM. PolyMetriX: An Ecosystem for Digital Polymer Chemistry. ChemRxiv. 2025; doi:10.26434/chemrxiv-2025-s2f2r-v1779
22991 | Unknown | [*]CC([*])CO | [16 empty] | 309.15 | [21 empty] | Kunchapu S, Jablonka KM. PolyMetriX: An Ecosystem for Digital Polymer Chemistry. ChemRxiv. 2025; doi:10.26434/chemrxiv-2025-s2f2r-v1780
22992 | Unknown | [*]CC([*])C[Si](C)(C)C | [16 empty] | 387.15 | [21 empty] | Kunchapu S, Jablonka KM. PolyMetriX: An Ecosystem for Digital Polymer Chemistry. ChemRxiv. 2025; doi:10.26434/chemrxiv-2025-s2f2r-v1781
22993 | Unknown | [*]CC([*])Cc1ccc(C)cc1 | [16 empty] | 338.15 | [21 empty] | Kunchapu S, Jablonka KM. PolyMetriX: An Ecosystem for Digital Polymer Chemistry. ChemRxiv. 2025; doi:10.26434/chemrxiv-2025-s2f2r-v1782
22994 | Unknown | [*]CC([*])Cc1cccc(C)c1 | [16 empty] | 313.15 | [21 empty] | Kunchapu S, Jablonka KM. PolyMetriX: An Ecosystem for Digital Polymer Chemistry. ChemRxiv. 2025; doi:10.26434/chemrxiv-2025-s2f2r-v1783
22995 | Unknown | [*]CC([*])Cc1ccccc1 | [16 empty] | 343.15 | [21 empty] | Kunchapu S, Jablonka KM. PolyMetriX: An Ecosystem for Digital Polymer Chemistry. ChemRxiv. 2025; doi:10.26434/chemrxiv-2025-s2f2r-v1784
22996 | Unknown | [*]CC([*])Cc1ccccc1C | [16 empty] | 353.15 | [21 empty] | Kunchapu S, Jablonka KM. PolyMetriX: An Ecosystem for Digital Polymer Chemistry. ChemRxiv. 2025; doi:10.26434/chemrxiv-2025-s2f2r-v1785
22997 | Unknown | [*]CC([*])N | [16 empty] | 330.15 | [21 empty] | Kunchapu S, Jablonka KM. PolyMetriX: An Ecosystem for Digital Polymer Chemistry. ChemRxiv. 2025; doi:10.26434/chemrxiv-2025-s2f2r-v1786
22998 | Unknown | [*]CC([*])N1CCCC1=S | [16 empty] | 353.15 | [21 empty] | Kunchapu S, Jablonka KM. PolyMetriX: An Ecosystem for Digital Polymer Chemistry. ChemRxiv. 2025; doi:10.26434/chemrxiv-2025-s2f2r-v1787
22999 | Unknown | [*]CC([*])N1CCCCCC1=O | [16 empty] | 447.75 | [21 empty] | Kunchapu S, Jablonka KM. PolyMetriX: An Ecosystem for Digital Polymer Chemistry. ChemRxiv. 2025; doi:10.26434/chemrxiv-2025-s2f2r-v1788
23000 | Unknown | [*]CC([*])NC(=O)OC(C)(C)C | [16 empty] | 393.15 | [21 empty] | Kunchapu S, Jablonka KM. PolyMetriX: An Ecosystem for Digital Polymer Chemistry. ChemRxiv. 2025; doi:10.26434/chemrxiv-2025-s2f2r-v1789
23001 | Unknown | [*]CC([*])NC=O | [16 empty] | 423.15 | [21 empty] | Kunchapu S, Jablonka KM. PolyMetriX: An Ecosystem for Digital Polymer Chemistry. ChemRxiv. 2025; doi:10.26434/chemrxiv-2025-s2f2r-v1790
23002 | Unknown | [*]CC([*])OC(=O)/C=C/c1ccccc1 | [16 empty] | 400.15 | [21 empty] | Kunchapu S, Jablonka KM. PolyMetriX: An Ecosystem for Digital Polymer Chemistry. ChemRxiv. 2025; doi:10.26434/chemrxiv-2025-s2f2r-v1791
23003 | Unknown | [*]CC([*])OC(=O)C(C)(C(C)C)C(C)C | [16 empty] | 393.15 | [21 empty] | Kunchapu S, Jablonka KM. PolyMetriX: An Ecosystem for Digital Polymer Chemistry. ChemRxiv. 2025; doi:10.26434/chemrxiv-2025-s2f2r-v1792
23004 | Unknown | [*]CC([*])OC(=O)C(C)(C)C(C)(C)CC | [16 empty] | 363.15 | [21 empty] | Kunchapu S, Jablonka KM. PolyMetriX: An Ecosystem for Digital Polymer Chemistry. ChemRxiv. 2025; doi:10.26434/chemrxiv-2025-s2f2r-v1793
23005 | Unknown | [*]CC([*])OC(=O)C(C)(C)C(C)C(C)C | [16 empty] | 328.15 | [21 empty] | Kunchapu S, Jablonka KM. PolyMetriX: An Ecosystem for Digital Polymer Chemistry. ChemRxiv. 2025; doi:10.26434/chemrxiv-2025-s2f2r-v1794
23006 | Unknown | [*]CC([*])OC(=O)C(C)(C)CC(C)(C)C | [16 empty] | 328.15 | [21 empty] | Kunchapu S, Jablonka KM. PolyMetriX: An Ecosystem for Digital Polymer Chemistry. ChemRxiv. 2025; doi:10.26434/chemrxiv-2025-s2f2r-v1795
23007 | Unknown | [*]CC([*])OC(=O)C(C)(C)CCC | [16 empty] | 283.15 | [21 empty] | Kunchapu S, Jablonka KM. PolyMetriX: An Ecosystem for Digital Polymer Chemistry. ChemRxiv. 2025; doi:10.26434/chemrxiv-2025-s2f2r-v1796
23008 | Unknown | [*]CC([*])OC(=O)C(C)(CC)C(C)(C)C | [16 empty] | 393.15 | [21 empty] | Kunchapu S, Jablonka KM. PolyMetriX: An Ecosystem for Digital Polymer Chemistry. ChemRxiv. 2025; doi:10.26434/chemrxiv-2025-s2f2r-v1797
23009 | Unknown | [*]CC([*])OC(=O)C(Cl)(Cl)Cl | [16 empty] | 332.15 | [21 empty] | Kunchapu S, Jablonka KM. PolyMetriX: An Ecosystem for Digital Polymer Chemistry. ChemRxiv. 2025; doi:10.26434/chemrxiv-2025-s2f2r-v1798
23010 | Unknown | [*]CC([*])OC(=O)C(F)(F)C(F)(F)C(F)(F)C(F)(F)C(F)(F)C(F)(F)C(F)(F)C(F)(F)C(F)(F)F | [16 empty] | 255.15 | [21 empty] | Kunchapu S, Jablonka KM. PolyMetriX: An Ecosystem for Digital Polymer Chemistry. ChemRxiv. 2025; doi:10.26434/chemrxiv-2025-s2f2r-v1799
23011 | Unknown | [*]CC([*])OC(=O)C(F)(F)C(F)(F)C(F)(F)C(F)(F)C(F)(F)C(F)(F)C(F)(F)F | [16 empty] | 263.15 | [21 empty] | Kunchapu S, Jablonka KM. PolyMetriX: An Ecosystem for Digital Polymer Chemistry. ChemRxiv. 2025; doi:10.26434/chemrxiv-2025-s2f2r-v1800
23012 | Unknown | [*]CC([*])OC(=O)C(F)(F)C(F)(F)C(F)(F)C(F)(F)C(F)(F)F | [16 empty] | 264.15 | [21 empty] | Kunchapu S, Jablonka KM. PolyMetriX: An Ecosystem for Digital Polymer Chemistry. ChemRxiv. 2025; doi:10.26434/chemrxiv-2025-s2f2r-v1801
23013 | Unknown | [*]CC([*])OC(=O)C(F)(F)C(F)(F)C(F)(F)C(F)(F)F | [16 empty] | 293.15 | [21 empty] | Kunchapu S, Jablonka KM. PolyMetriX: An Ecosystem for Digital Polymer Chemistry. ChemRxiv. 2025; doi:10.26434/chemrxiv-2025-s2f2r-v1802
23014 | Unknown | [*]CC([*])OC(=O)C(F)(F)C(F)(F)C(F)(F)F | [16 empty] | 300.15 | [21 empty] | Kunchapu S, Jablonka KM. PolyMetriX: An Ecosystem for Digital Polymer Chemistry. ChemRxiv. 2025; doi:10.26434/chemrxiv-2025-s2f2r-v1803
23015 | Unknown | [*]CC([*])OC(=O)C(F)(F)C(F)(F)F | [16 empty] | 315.15 | [21 empty] | Kunchapu S, Jablonka KM. PolyMetriX: An Ecosystem for Digital Polymer Chemistry. ChemRxiv. 2025; doi:10.26434/chemrxiv-2025-s2f2r-v1804
23016 | Unknown | [*]CC([*])OC(=O)C1(C)CCCCC1 | [16 empty] | 359.15 | [21 empty] | Kunchapu S, Jablonka KM. PolyMetriX: An Ecosystem for Digital Polymer Chemistry. ChemRxiv. 2025; doi:10.26434/chemrxiv-2025-s2f2r-v1805
23017 | Unknown | [*]CC([*])OC(=O)C1(F)C(F)(F)C(F)(F)C(F)(F)C(F)(F)C1(F)F | [16 empty] | 327.15 | [21 empty] | Kunchapu S, Jablonka KM. PolyMetriX: An Ecosystem for Digital Polymer Chemistry. ChemRxiv. 2025; doi:10.26434/chemrxiv-2025-s2f2r-v1806
23018 | Unknown | [*]CC([*])OC(=O)C1CCCC1 | [16 empty] | 309.15 | [21 empty] | Kunchapu S, Jablonka KM. PolyMetriX: An Ecosystem for Digital Polymer Chemistry. ChemRxiv. 2025; doi:10.26434/chemrxiv-2025-s2f2r-v1807
23019 | Unknown | [*]CC([*])OC(=O)C1CCCCC1 | [16 empty] | 339.15 | [21 empty] | Kunchapu S, Jablonka KM. PolyMetriX: An Ecosystem for Digital Polymer Chemistry. ChemRxiv. 2025; doi:10.26434/chemrxiv-2025-s2f2r-v1808
23020 | Unknown | [*]CC([*])OC(=O)C=Cc1ccccc1 | [16 empty] | 350 | [21 empty] | Kunchapu S, Jablonka KM. PolyMetriX: An Ecosystem for Digital Polymer Chemistry. ChemRxiv. 2025; doi:10.26434/chemrxiv-2025-s2f2r-v1809
23021 | Unknown | [*]CC([*])OC(=O)CC(C)(C)c1ccccc1 | [16 empty] | 293.15 | [21 empty] | Kunchapu S, Jablonka KM. PolyMetriX: An Ecosystem for Digital Polymer Chemistry. ChemRxiv. 2025; doi:10.26434/chemrxiv-2025-s2f2r-v1810
23022 | Unknown | [*]CC([*])OC(=O)CC1CCCC1 | [16 empty] | 270.15 | [21 empty] | Kunchapu S, Jablonka KM. PolyMetriX: An Ecosystem for Digital Polymer Chemistry. ChemRxiv. 2025; doi:10.26434/chemrxiv-2025-s2f2r-v1811
23023 | Unknown | [*]CC([*])OC(=O)CC1CCCCC1 | [16 empty] | 298.15 | [21 empty] | Kunchapu S, Jablonka KM. PolyMetriX: An Ecosystem for Digital Polymer Chemistry. ChemRxiv. 2025; doi:10.26434/chemrxiv-2025-s2f2r-v1812
23024 | Unknown | [*]CC([*])OC(=O)CCCC(=O)c1ccccc1 | [16 empty] | 318.15 | [21 empty] | Kunchapu S, Jablonka KM. PolyMetriX: An Ecosystem for Digital Polymer Chemistry. ChemRxiv. 2025; doi:10.26434/chemrxiv-2025-s2f2r-v1813
23025 | Unknown | [*]CC([*])OC(=O)CCCC1CCCCC1 | [16 empty] | 263.15 | [21 empty] | Kunchapu S, Jablonka KM. PolyMetriX: An Ecosystem for Digital Polymer Chemistry. ChemRxiv. 2025; doi:10.26434/chemrxiv-2025-s2f2r-v1814
23026 | Unknown | [*]CC([*])OC(=O)CCl | [16 empty] | 293.6 | [21 empty] | Kunchapu S, Jablonka KM. PolyMetriX: An Ecosystem for Digital Polymer Chemistry. ChemRxiv. 2025; doi:10.26434/chemrxiv-2025-s2f2r-v1815
23027 | Unknown | [*]CC([*])OC(=O)OC([2H])([2H])[2H] | [16 empty] | 328.15 | [21 empty] | Kunchapu S, Jablonka KM. PolyMetriX: An Ecosystem for Digital Polymer Chemistry. ChemRxiv. 2025; doi:10.26434/chemrxiv-2025-s2f2r-v1816
23028 | Unknown | [*]CC([*])OC(=O)OCC(Cl)(Cl)Cl | [16 empty] | 347.15 | [21 empty] | Kunchapu S, Jablonka KM. PolyMetriX: An Ecosystem for Digital Polymer Chemistry. ChemRxiv. 2025; doi:10.26434/chemrxiv-2025-s2f2r-v1817
23029 | Unknown | [*]CC([*])OC(=O)OCC(F)(F)F | [16 empty] | 330.15 | [21 empty] | Kunchapu S, Jablonka KM. PolyMetriX: An Ecosystem for Digital Polymer Chemistry. ChemRxiv. 2025; doi:10.26434/chemrxiv-2025-s2f2r-v1818
23030 | Unknown | [*]CC([*])OC(=O)OCCC(F)(F)C(F)(F)C(F)(F)C(F)(F)C(F)(F)C(F)(F)F | [16 empty] | 310.15 | [21 empty] | Kunchapu S, Jablonka KM. PolyMetriX: An Ecosystem for Digital Polymer Chemistry. ChemRxiv. 2025; doi:10.26434/chemrxiv-2025-s2f2r-v1819
23031 | Unknown | [*]CC([*])OC(=O)c1ccc(Br)cc1 | [16 empty] | 358.65 | [21 empty] | Kunchapu S, Jablonka KM. PolyMetriX: An Ecosystem for Digital Polymer Chemistry. ChemRxiv. 2025; doi:10.26434/chemrxiv-2025-s2f2r-v1820
23032 | Unknown | [*]CC([*])OC(=O)c1ccc(C(C)(C)C)cc1 | [16 empty] | 394.15 | [21 empty] | Kunchapu S, Jablonka KM. PolyMetriX: An Ecosystem for Digital Polymer Chemistry. ChemRxiv. 2025; doi:10.26434/chemrxiv-2025-s2f2r-v1821
23033 | Unknown | [*]CC([*])OC(=O)c1ccc(C(C)C)cc1 | [16 empty] | 340.85 | [21 empty] | Kunchapu S, Jablonka KM. PolyMetriX: An Ecosystem for Digital Polymer Chemistry. ChemRxiv. 2025; doi:10.26434/chemrxiv-2025-s2f2r-v1822
23034 | Unknown | [*]CC([*])OC(=O)c1ccc(C)cc1 | [16 empty] | 346.65 | [21 empty] | Kunchapu S, Jablonka KM. PolyMetriX: An Ecosystem for Digital Polymer Chemistry. ChemRxiv. 2025; doi:10.26434/chemrxiv-2025-s2f2r-v1823
23035 | Unknown | [*]CC([*])OC(=O)c1ccc(CC)cc1 | [16 empty] | 330.15 | [21 empty] | Kunchapu S, Jablonka KM. PolyMetriX: An Ecosystem for Digital Polymer Chemistry. ChemRxiv. 2025; doi:10.26434/chemrxiv-2025-s2f2r-v1824
23036 | Unknown | [*]CC([*])OC(=O)c1ccc(Cl)cc1 | [16 empty] | 343.4 | [21 empty] | Kunchapu S, Jablonka KM. PolyMetriX: An Ecosystem for Digital Polymer Chemistry. ChemRxiv. 2025; doi:10.26434/chemrxiv-2025-s2f2r-v1825
23037 | Unknown | [*]CC([*])OC(=O)c1ccc(OC(=O)CCC)cc1 | [16 empty] | 334.15 | [21 empty] | Kunchapu S, Jablonka KM. PolyMetriX: An Ecosystem for Digital Polymer Chemistry. ChemRxiv. 2025; doi:10.26434/chemrxiv-2025-s2f2r-v1826
23038 | Unknown | [*]CC([*])OC(=O)c1ccc(OC(C)=O)cc1 | [16 empty] | 349.15 | [21 empty] | Kunchapu S, Jablonka KM. PolyMetriX: An Ecosystem for Digital Polymer Chemistry. ChemRxiv. 2025; doi:10.26434/chemrxiv-2025-s2f2r-v1827
23039 | Unknown | [*]CC([*])OC(=O)c1ccc(OC)cc1 | [16 empty] | 359.65 | [21 empty] | Kunchapu S, Jablonka KM. PolyMetriX: An Ecosystem for Digital Polymer Chemistry. ChemRxiv. 2025; doi:10.26434/chemrxiv-2025-s2f2r-v1828
23040 | Unknown | [*]CC([*])OC(=O)c1ccc(OCC)cc1 | [16 empty] | 343.15 | [21 empty] | Kunchapu S, Jablonka KM. PolyMetriX: An Ecosystem for Digital Polymer Chemistry. ChemRxiv. 2025; doi:10.26434/chemrxiv-2025-s2f2r-v1829
23041 | Unknown | [*]CC([*])OC(=O)c1ccc([Si](C)(C)C)cc1 | [16 empty] | 403.65 | [21 empty] | Kunchapu S, Jablonka KM. PolyMetriX: An Ecosystem for Digital Polymer Chemistry. ChemRxiv. 2025; doi:10.26434/chemrxiv-2025-s2f2r-v1830
23042 | Unknown | [*]CC([*])OC(=O)c1cccc(Br)c1 | [16 empty] | 330.65 | [21 empty] | Kunchapu S, Jablonka KM. PolyMetriX: An Ecosystem for Digital Polymer Chemistry. ChemRxiv. 2025; doi:10.26434/chemrxiv-2025-s2f2r-v1831
23043 | Unknown | [*]CC([*])OC(=O)c1cccc(C)c1 | [16 empty] | 322.15 | [21 empty] | Kunchapu S, Jablonka KM. PolyMetriX: An Ecosystem for Digital Polymer Chemistry. ChemRxiv. 2025; doi:10.26434/chemrxiv-2025-s2f2r-v1832
23044 | Unknown | [*]CC([*])OC(=O)c1cccc(Cl)c1 | [16 empty] | 334.9 | [21 empty] | Kunchapu S, Jablonka KM. PolyMetriX: An Ecosystem for Digital Polymer Chemistry. ChemRxiv. 2025; doi:10.26434/chemrxiv-2025-s2f2r-v1833
23045 | Unknown | [*]CC([*])OC(=O)c1cccc(OC)c1 | [16 empty] | 317.15 | [21 empty] | Kunchapu S, Jablonka KM. PolyMetriX: An Ecosystem for Digital Polymer Chemistry. ChemRxiv. 2025; doi:10.26434/chemrxiv-2025-s2f2r-v1834
23046 | Unknown | [*]CC([*])OC(=O)c1cccc([N+](=O)[O-])c1 | [16 empty] | 366.15 | [21 empty] | Kunchapu S, Jablonka KM. PolyMetriX: An Ecosystem for Digital Polymer Chemistry. ChemRxiv. 2025; doi:10.26434/chemrxiv-2025-s2f2r-v1835
23047 | Unknown | [*]CC([*])OC(=O)c1cccc([Si](C)(C)C)c1 | [16 empty] | 353.15 | [21 empty] | Kunchapu S, Jablonka KM. PolyMetriX: An Ecosystem for Digital Polymer Chemistry. ChemRxiv. 2025; doi:10.26434/chemrxiv-2025-s2f2r-v1836
23048 | Unknown | [*]CC([*])OC(=O)c1ccccc1 | [16 empty] | 343.55 | [21 empty] | Kunchapu S, Jablonka KM. PolyMetriX: An Ecosystem for Digital Polymer Chemistry. ChemRxiv. 2025; doi:10.26434/chemrxiv-2025-s2f2r-v1837
23049 | Unknown | [*]CC([*])OC(=O)c1ccccc1C | [16 empty] | 315.65 | [21 empty] | Kunchapu S, Jablonka KM. PolyMetriX: An Ecosystem for Digital Polymer Chemistry. ChemRxiv. 2025; doi:10.26434/chemrxiv-2025-s2f2r-v1838
23050 | Unknown | [*]CC([*])OC(=O)c1ccccc1Cl | [16 empty] | 328.9 | [21 empty] | Kunchapu S, Jablonka KM. PolyMetriX: An Ecosystem for Digital Polymer Chemistry. ChemRxiv. 2025; doi:10.26434/chemrxiv-2025-s2f2r-v1839
23051 | Unknown | [*]CC([*])OC(=O)c1ccccc1OC | [16 empty] | 338.15 | [21 empty] | Kunchapu S, Jablonka KM. PolyMetriX: An Ecosystem for Digital Polymer Chemistry. ChemRxiv. 2025; doi:10.26434/chemrxiv-2025-s2f2r-v1840
23052 | Unknown | [*]CC([*])OC(=O)c1ccccc1OC(C)=O | [16 empty] | 332.65 | [21 empty] | Kunchapu S, Jablonka KM. PolyMetriX: An Ecosystem for Digital Polymer Chemistry. ChemRxiv. 2025; doi:10.26434/chemrxiv-2025-s2f2r-v1841
23053 | Unknown | [*]CC([*])OC(=O)c1cccnc1 | [16 empty] | 359.65 | [21 empty] | Kunchapu S, Jablonka KM. PolyMetriX: An Ecosystem for Digital Polymer Chemistry. ChemRxiv. 2025; doi:10.26434/chemrxiv-2025-s2f2r-v1842
23054 | Unknown | [*]CC([*])OC(=O)c1ccncc1 | [16 empty] | 371.65 | [21 empty] | Kunchapu S, Jablonka KM. PolyMetriX: An Ecosystem for Digital Polymer Chemistry. ChemRxiv. 2025; doi:10.26434/chemrxiv-2025-s2f2r-v1843
23055 | Unknown | [*]CC([*])OC(=O)c1nn(C(C)=O)c2ccccc12 | [16 empty] | 423.15 | [21 empty] | Kunchapu S, Jablonka KM. PolyMetriX: An Ecosystem for Digital Polymer Chemistry. ChemRxiv. 2025; doi:10.26434/chemrxiv-2025-s2f2r-v1844
23056 | Unknown | [*]CC([*])OC(F)(C(F)(F)F)C(F)(F)F | [16 empty] | 338.15 | [21 empty] | Kunchapu S, Jablonka KM. PolyMetriX: An Ecosystem for Digital Polymer Chemistry. ChemRxiv. 2025; doi:10.26434/chemrxiv-2025-s2f2r-v1845
23057 | Unknown | [*]CC([*])OCC(C)(C)CC | [16 empty] | 282.15 | [21 empty] | Kunchapu S, Jablonka KM. PolyMetriX: An Ecosystem for Digital Polymer Chemistry. ChemRxiv. 2025; doi:10.26434/chemrxiv-2025-s2f2r-v1846
23058 | Unknown | [*]CC([*])OCC(CC)CCCC | [16 empty] | 207.15 | [21 empty] | Kunchapu S, Jablonka KM. PolyMetriX: An Ecosystem for Digital Polymer Chemistry. ChemRxiv. 2025; doi:10.26434/chemrxiv-2025-s2f2r-v1847
23059 | Unknown | [*]CC([*])OCCC | [16 empty] | 224 | [21 empty] | Kunchapu S, Jablonka KM. PolyMetriX: An Ecosystem for Digital Polymer Chemistry. ChemRxiv. 2025; doi:10.26434/chemrxiv-2025-s2f2r-v1848
23060 | Unknown | [*]CC([*])OCCCCCCCCCCCOc1ccc(C(=O)Oc2ccc(C#N)cc2)cc1 | [16 empty] | 310.15 | [21 empty] | Kunchapu S, Jablonka KM. PolyMetriX: An Ecosystem for Digital Polymer Chemistry. ChemRxiv. 2025; doi:10.26434/chemrxiv-2025-s2f2r-v1849
23061 | Unknown | [*]CC([*])OCCCCCCCCCCCOc1ccc(C(=O)Oc2ccc(OCC)cc2)cc1 | [16 empty] | 310.15 | [21 empty] | Kunchapu S, Jablonka KM. PolyMetriX: An Ecosystem for Digital Polymer Chemistry. ChemRxiv. 2025; doi:10.26434/chemrxiv-2025-s2f2r-v1850
23062 | Unknown | [*]CC([*])OCCCCCCCOc1ccc(-c2ccc(C#N)cc2)cc1 | [16 empty] | 286.15 | [21 empty] | Kunchapu S, Jablonka KM. PolyMetriX: An Ecosystem for Digital Polymer Chemistry. ChemRxiv. 2025; doi:10.26434/chemrxiv-2025-s2f2r-v1851
23063 | Unknown | [*]CC([*])OCCOCCOCCOC | [16 empty] | 197.15 | [21 empty] | Kunchapu S, Jablonka KM. PolyMetriX: An Ecosystem for Digital Polymer Chemistry. ChemRxiv. 2025; doi:10.26434/chemrxiv-2025-s2f2r-v1852
23064 | Unknown | [*]CC([*])OCCOc1ccc(/C=C(\C#N)C(=O)OC)cc1 | [16 empty] | 320.15 | [21 empty] | Kunchapu S, Jablonka KM. PolyMetriX: An Ecosystem for Digital Polymer Chemistry. ChemRxiv. 2025; doi:10.26434/chemrxiv-2025-s2f2r-v1853
23065 | Unknown | [*]CC([*])OCCOc1ccc(/N=N/c2ccc(C#N)cc2)cc1 | [16 empty] | 334.15 | [21 empty] | Kunchapu S, Jablonka KM. PolyMetriX: An Ecosystem for Digital Polymer Chemistry. ChemRxiv. 2025; doi:10.26434/chemrxiv-2025-s2f2r-v1854
23066 | Unknown | [*]CC([*])OCCOc1ccc(/N=N/c2ccc([N+](=O)[O-])cc2)cc1 | [16 empty] | 327.15 | [21 empty] | Kunchapu S, Jablonka KM. PolyMetriX: An Ecosystem for Digital Polymer Chemistry. ChemRxiv. 2025; doi:10.26434/chemrxiv-2025-s2f2r-v1855
23067 | Unknown | [*]CC([*])OCCOc1ccc(C=C(C#N)C#N)cc1 | [16 empty] | 311.15 | [21 empty] | Kunchapu S, Jablonka KM. PolyMetriX: An Ecosystem for Digital Polymer Chemistry. ChemRxiv. 2025; doi:10.26434/chemrxiv-2025-s2f2r-v1856
23068 | Unknown | [*]CC([*])O[N+](=O)[O-] | [16 empty] | 310.65 | [21 empty] | Kunchapu S, Jablonka KM. PolyMetriX: An Ecosystem for Digital Polymer Chemistry. ChemRxiv. 2025; doi:10.26434/chemrxiv-2025-s2f2r-v1857
23069 | Unknown | [*]CC([*])P(=O)(N(C)C)N(C)C | [16 empty] | 298.15 | [21 empty] | Kunchapu S, Jablonka KM. PolyMetriX: An Ecosystem for Digital Polymer Chemistry. ChemRxiv. 2025; doi:10.26434/chemrxiv-2025-s2f2r-v1858
23070 | Unknown | [*]CC([*])P(=O)(O)O | [16 empty] | 361.15 | [21 empty] | Kunchapu S, Jablonka KM. PolyMetriX: An Ecosystem for Digital Polymer Chemistry. ChemRxiv. 2025; doi:10.26434/chemrxiv-2025-s2f2r-v1859
23071 | Unknown | [*]CC([*])P(=O)(OCC)N(C)C | [16 empty] | 305.15 | [21 empty] | Kunchapu S, Jablonka KM. PolyMetriX: An Ecosystem for Digital Polymer Chemistry. ChemRxiv. 2025; doi:10.26434/chemrxiv-2025-s2f2r-v1860
23072 | Unknown | [*]CC([*])P(=O)(Oc1ccccc1)N(C)C | [16 empty] | 300.15 | [21 empty] | Kunchapu S, Jablonka KM. PolyMetriX: An Ecosystem for Digital Polymer Chemistry. ChemRxiv. 2025; doi:10.26434/chemrxiv-2025-s2f2r-v1861
23073 | Unknown | [*]CC([*])P(=O)(c1ccccc1)c1ccccc1 | [16 empty] | 400.65 | [21 empty] | Kunchapu S, Jablonka KM. PolyMetriX: An Ecosystem for Digital Polymer Chemistry. ChemRxiv. 2025; doi:10.26434/chemrxiv-2025-s2f2r-v1862
23074 | Unknown | [*]CC([*])S(=O)(=O)c1ccccc1 | [16 empty] | 401.15 | [21 empty] | Kunchapu S, Jablonka KM. PolyMetriX: An Ecosystem for Digital Polymer Chemistry. ChemRxiv. 2025; doi:10.26434/chemrxiv-2025-s2f2r-v1863
23075 | Unknown | [*]CC([*])SCC | [16 empty] | 266.15 | [21 empty] | Kunchapu S, Jablonka KM. PolyMetriX: An Ecosystem for Digital Polymer Chemistry. ChemRxiv. 2025; doi:10.26434/chemrxiv-2025-s2f2r-v1864
23076 | Unknown | [*]CC([*])SCCCC | [16 empty] | 253.15 | [21 empty] | Kunchapu S, Jablonka KM. PolyMetriX: An Ecosystem for Digital Polymer Chemistry. ChemRxiv. 2025; doi:10.26434/chemrxiv-2025-s2f2r-v1865
23077 | Unknown | [*]CC([*])[Si](C)(C)C | [16 empty] | 410.15 | [21 empty] | Kunchapu S, Jablonka KM. PolyMetriX: An Ecosystem for Digital Polymer Chemistry. ChemRxiv. 2025; doi:10.26434/chemrxiv-2025-s2f2r-v1866
23078 | Unknown | [*]CC([*])[Si](C)(C)Cc1ccccc1 | [16 empty] | 249.15 | [21 empty] | Kunchapu S, Jablonka KM. PolyMetriX: An Ecosystem for Digital Polymer Chemistry. ChemRxiv. 2025; doi:10.26434/chemrxiv-2025-s2f2r-v1867
23079 | Unknown | [*]CC([*])c1c(C)cc(C)cc1C | [16 empty] | 399.15 | [21 empty] | Kunchapu S, Jablonka KM. PolyMetriX: An Ecosystem for Digital Polymer Chemistry. ChemRxiv. 2025; doi:10.26434/chemrxiv-2025-s2f2r-v1868
23080 | Unknown | [*]CC([*])c1c(Cl)cccc1Cl | [16 empty] | 438.15 | [21 empty] | Kunchapu S, Jablonka KM. PolyMetriX: An Ecosystem for Digital Polymer Chemistry. ChemRxiv. 2025; doi:10.26434/chemrxiv-2025-s2f2r-v1869
23081 | Unknown | [*]CC([*])c1c(F)c(F)c(C(F)(F)F)c(F)c1F | [16 empty] | 385.15 | [21 empty] | Kunchapu S, Jablonka KM. PolyMetriX: An Ecosystem for Digital Polymer Chemistry. ChemRxiv. 2025; doi:10.26434/chemrxiv-2025-s2f2r-v1870
23082 | Unknown | [*]CC([*])c1c(F)c(F)c(OC)c(F)c1F | [16 empty] | 367.15 | [21 empty] | Kunchapu S, Jablonka KM. PolyMetriX: An Ecosystem for Digital Polymer Chemistry. ChemRxiv. 2025; doi:10.26434/chemrxiv-2025-s2f2r-v1871
23083 | Unknown | [*]CC([*])c1c(F)c(F)c(OCC(F)(F)C(F)(F)C(F)(F)C(F)(F)C(F)(F)C(F)(F)C(F)(F)F)c(F)c1F | [16 empty] | 294.15 | [21 empty] | Kunchapu S, Jablonka KM. PolyMetriX: An Ecosystem for Digital Polymer Chemistry. ChemRxiv. 2025; doi:10.26434/chemrxiv-2025-s2f2r-v1872
23084 | Unknown | [*]CC([*])c1c(F)c(F)c(OCC(F)(F)C(F)(F)F)c(F)c1F | [16 empty] | 334.15 | [21 empty] | Kunchapu S, Jablonka KM. PolyMetriX: An Ecosystem for Digital Polymer Chemistry. ChemRxiv. 2025; doi:10.26434/chemrxiv-2025-s2f2r-v1873
23085 | Unknown | [*]CC([*])c1c(F)c(F)c(P(=O)(O)O)c(F)c1F | [16 empty] | 603.15 | [21 empty] | Kunchapu S, Jablonka KM. PolyMetriX: An Ecosystem for Digital Polymer Chemistry. ChemRxiv. 2025; doi:10.26434/chemrxiv-2025-s2f2r-v1874
23086 | Unknown | [*]CC([*])c1c([2H])c([2H])c([2H])c([2H])c1[2H] | [16 empty] | 373.15 | [21 empty] | Kunchapu S, Jablonka KM. PolyMetriX: An Ecosystem for Digital Polymer Chemistry. ChemRxiv. 2025; doi:10.26434/chemrxiv-2025-s2f2r-v1875
23087 | Unknown | [*]CC([*])c1cc(-c2ccc(C(=O)OC(C)CC)cc2)ccc1-c1ccc(C(=O)OC(C)CC)cc1 | [16 empty] | 485.65 | [21 empty] | Kunchapu S, Jablonka KM. PolyMetriX: An Ecosystem for Digital Polymer Chemistry. ChemRxiv. 2025; doi:10.26434/chemrxiv-2025-s2f2r-v1876
23088 | Unknown | [*]CC([*])c1cc(-c2ccc(C(=O)OC(C)CCCCCC)cc2)ccc1-c1ccc(C(=O)OC(C)CCCCCC)cc1 | [16 empty] | 375.15 | [21 empty] | Kunchapu S, Jablonka KM. PolyMetriX: An Ecosystem for Digital Polymer Chemistry. ChemRxiv. 2025; doi:10.26434/chemrxiv-2025-s2f2r-v1877
23089 | Unknown | [*]CC([*])c1cc(-c2ccc(C(=O)OC3CC(C)CCC3C(C)C)cc2)ccc1-c1ccc(C(=O)OC2CC(C)CCC2C(C)C)cc1 | [16 empty] | 490.65 | [21 empty] | Kunchapu S, Jablonka KM. PolyMetriX: An Ecosystem for Digital Polymer Chemistry. ChemRxiv. 2025; doi:10.26434/chemrxiv-2025-s2f2r-v1878
23090 | Unknown | [*]CC([*])c1cc(Br)ccc1OC | [16 empty] | 359.15 | [21 empty] | Kunchapu S, Jablonka KM. PolyMetriX: An Ecosystem for Digital Polymer Chemistry. ChemRxiv. 2025; doi:10.26434/chemrxiv-2025-s2f2r-v1879
23091 | Unknown | [*]CC([*])c1cc(Br)ccc1OC(C)C | [16 empty] | 308.15 | [21 empty] | Kunchapu S, Jablonka KM. PolyMetriX: An Ecosystem for Digital Polymer Chemistry. ChemRxiv. 2025; doi:10.26434/chemrxiv-2025-s2f2r-v1880
23092 | Unknown | [*]CC([*])c1cc(Br)ccc1OCC | [16 empty] | 353.15 | [21 empty] | Kunchapu S, Jablonka KM. PolyMetriX: An Ecosystem for Digital Polymer Chemistry. ChemRxiv. 2025; doi:10.26434/chemrxiv-2025-s2f2r-v1881
23093 | Unknown | [*]CC([*])c1cc(Br)ccc1OCCC | [16 empty] | 327.15 | [21 empty] | Kunchapu S, Jablonka KM. PolyMetriX: An Ecosystem for Digital Polymer Chemistry. ChemRxiv. 2025; doi:10.26434/chemrxiv-2025-s2f2r-v1882
23094 | Unknown | [*]CC([*])c1cc(Br)ccc1OCCC(C)C | [16 empty] | 310.15 | [21 empty] | Kunchapu S, Jablonka KM. PolyMetriX: An Ecosystem for Digital Polymer Chemistry. ChemRxiv. 2025; doi:10.26434/chemrxiv-2025-s2f2r-v1883
23095 | Unknown | [*]CC([*])c1cc(Br)ccc1OCCCC | [16 empty] | 320.15 | [21 empty] | Kunchapu S, Jablonka KM. PolyMetriX: An Ecosystem for Digital Polymer Chemistry. ChemRxiv. 2025; doi:10.26434/chemrxiv-2025-s2f2r-v1884
23096 | Unknown | [*]CC([*])c1cc(Br)ccc1OCCCCC | [16 empty] | 322.15 | [21 empty] | Kunchapu S, Jablonka KM. PolyMetriX: An Ecosystem for Digital Polymer Chemistry. ChemRxiv. 2025; doi:10.26434/chemrxiv-2025-s2f2r-v1885
23097 | Unknown | [*]CC([*])c1cc(C(=O)OC)ccc1-c1ccc(OCCCCCCCC)cc1 | [16 empty] | 399.15 | [21 empty] | Kunchapu S, Jablonka KM. PolyMetriX: An Ecosystem for Digital Polymer Chemistry. ChemRxiv. 2025; doi:10.26434/chemrxiv-2025-s2f2r-v1886
23098 | Unknown | [*]CC([*])c1cc(C(=O)OCC)ccc1-c1ccc(OCCCCCCCC)cc1 | [16 empty] | 368.15 | [21 empty] | Kunchapu S, Jablonka KM. PolyMetriX: An Ecosystem for Digital Polymer Chemistry. ChemRxiv. 2025; doi:10.26434/chemrxiv-2025-s2f2r-v1887
23099 | Unknown | [*]CC([*])c1cc(C(=O)OCCCC)ccc1-c1ccc(OCCCCCCCC)cc1 | [16 empty] | 347.15 | [21 empty] | Kunchapu S, Jablonka KM. PolyMetriX: An Ecosystem for Digital Polymer Chemistry. ChemRxiv. 2025; doi:10.26434/chemrxiv-2025-s2f2r-v1888
23100 | Unknown | [*]CC([*])c1cc(C(=O)OCCCCCC)ccc1-c1ccc(OCCCCCCCC)cc1 | [16 empty] | 337.15 | [21 empty] | Kunchapu S, Jablonka KM. PolyMetriX: An Ecosystem for Digital Polymer Chemistry. ChemRxiv. 2025; doi:10.26434/chemrxiv-2025-s2f2r-v1889
23101 | Unknown | [*]CC([*])c1cc(C(=O)OCCCCCCCC)ccc1-c1ccc(OCCCCCCCC)cc1 | [16 empty] | 330.15 | [21 empty] | Kunchapu S, Jablonka KM. PolyMetriX: An Ecosystem for Digital Polymer Chemistry. ChemRxiv. 2025; doi:10.26434/chemrxiv-2025-s2f2r-v1890
23102 | Unknown | [*]CC([*])c1cc(C(=O)OCCCCCCCCCC)ccc1-c1ccc(OCCCCCCCC)cc1 | [16 empty] | 317.15 | [21 empty] | Kunchapu S, Jablonka KM. PolyMetriX: An Ecosystem for Digital Polymer Chemistry. ChemRxiv. 2025; doi:10.26434/chemrxiv-2025-s2f2r-v1891
23103 | Unknown | [*]CC([*])c1cc(C(=O)OCCCCCCCCCCCC)ccc1-c1ccc(OCCCCCCCC)cc1 | [16 empty] | 315.15 | [21 empty] | Kunchapu S, Jablonka KM. PolyMetriX: An Ecosystem for Digital Polymer Chemistry. ChemRxiv. 2025; doi:10.26434/chemrxiv-2025-s2f2r-v1892
23104 | Unknown | [*]CC([*])c1cc(C(=O)Oc2ccc(OC)cc2)ccc1C(=O)Oc1ccc(OC)cc1 | [16 empty] | 388.15 | [21 empty] | Kunchapu S, Jablonka KM. PolyMetriX: An Ecosystem for Digital Polymer Chemistry. ChemRxiv. 2025; doi:10.26434/chemrxiv-2025-s2f2r-v1893
23105 | Unknown | [*]CC([*])c1cc(C(=O)Oc2ccc(OCCCC)cc2)ccc1C(=O)Oc1ccc(OCCCC)cc1 | [16 empty] | 376.75 | [21 empty] | Kunchapu S, Jablonka KM. PolyMetriX: An Ecosystem for Digital Polymer Chemistry. ChemRxiv. 2025; doi:10.26434/chemrxiv-2025-s2f2r-v1894
23106 | Unknown | [*]CC([*])c1cc(C(C)(C)C)ccc1C | [16 empty] | 360.15 | [21 empty] | Kunchapu S, Jablonka KM. PolyMetriX: An Ecosystem for Digital Polymer Chemistry. ChemRxiv. 2025; doi:10.26434/chemrxiv-2025-s2f2r-v1895
23107 | Unknown | [*]CC([*])c1cc(C(F)(F)F)cc(C(F)(F)F)c1 | [16 empty] | 389.15 | [21 empty] | Kunchapu S, Jablonka KM. PolyMetriX: An Ecosystem for Digital Polymer Chemistry. ChemRxiv. 2025; doi:10.26434/chemrxiv-2025-s2f2r-v1896
23108 | Unknown | [*]CC([*])c1cc(C)c(C)cc1C | [16 empty] | 377.15 | [21 empty] | Kunchapu S, Jablonka KM. PolyMetriX: An Ecosystem for Digital Polymer Chemistry. ChemRxiv. 2025; doi:10.26434/chemrxiv-2025-s2f2r-v1897
23109 | Unknown | [*]CC([*])c1cc(C)cc(C)c1 | [16 empty] | 385.15 | [21 empty] | Kunchapu S, Jablonka KM. PolyMetriX: An Ecosystem for Digital Polymer Chemistry. ChemRxiv. 2025; doi:10.26434/chemrxiv-2025-s2f2r-v1898
23110 | Unknown | [*]CC([*])c1cc(Cl)ccc1Cl | [16 empty] | 381.15 | [21 empty] | Kunchapu S, Jablonka KM. PolyMetriX: An Ecosystem for Digital Polymer Chemistry. ChemRxiv. 2025; doi:10.26434/chemrxiv-2025-s2f2r-v1899
23111 | Unknown | [*]CC([*])c1cc(OC)c(O)c(OC)c1 | [16 empty] | 420.15 | [21 empty] | Kunchapu S, Jablonka KM. PolyMetriX: An Ecosystem for Digital Polymer Chemistry. ChemRxiv. 2025; doi:10.26434/chemrxiv-2025-s2f2r-v1900
23112 | Unknown | [*]CC([*])c1cc(OC)c(OC(C)=O)c(OC)c1 | [16 empty] | 420.15 | [21 empty] | Kunchapu S, Jablonka KM. PolyMetriX: An Ecosystem for Digital Polymer Chemistry. ChemRxiv. 2025; doi:10.26434/chemrxiv-2025-s2f2r-v1901
23113 | Unknown | [*]CC([*])c1cc[n+](CCCCCCCC)cc1 | [16 empty] | 479.35 | [21 empty] | Kunchapu S, Jablonka KM. PolyMetriX: An Ecosystem for Digital Polymer Chemistry. ChemRxiv. 2025; doi:10.26434/chemrxiv-2025-s2f2r-v1902
23114 | Unknown | [*]CC([*])c1ccc(-c2ccc3c(c2)C(CCCCCC)(CCCCCC)c2cc(-c4ccc5c(c4)C(CCCCCC)(CCCCCC)c4ccccc4-5)ccc2-3)cc1 | [16 empty] | 351.75 | [21 empty] | Kunchapu S, Jablonka KM. PolyMetriX: An Ecosystem for Digital Polymer Chemistry. ChemRxiv. 2025; doi:10.26434/chemrxiv-2025-s2f2r-v1903
23115 | Unknown | [*]CC([*])c1ccc(-c2ccc3c(c2)C(CCCCCC)(CCCCCC)c2ccccc2-3)cc1 | [16 empty] | 354.4 | [21 empty] | Kunchapu S, Jablonka KM. PolyMetriX: An Ecosystem for Digital Polymer Chemistry. ChemRxiv. 2025; doi:10.26434/chemrxiv-2025-s2f2r-v1904
23116 | Unknown | [*]CC([*])c1ccc(-c2cccc3nsnc23)cc1 | [16 empty] | 423.15 | [21 empty] | Kunchapu S, Jablonka KM. PolyMetriX: An Ecosystem for Digital Polymer Chemistry. ChemRxiv. 2025; doi:10.26434/chemrxiv-2025-s2f2r-v1905
23117 | Unknown | [*]CC([*])c1ccc(/C(C)=N/O)cc1 | [16 empty] | 407.15 | [21 empty] | Kunchapu S, Jablonka KM. PolyMetriX: An Ecosystem for Digital Polymer Chemistry. ChemRxiv. 2025; doi:10.26434/chemrxiv-2025-s2f2r-v1906
23118 | Unknown | [*]CC([*])c1ccc(/C(Cc2ccccc2)=N/O)cc1 | [16 empty] | 384.15 | [21 empty] | Kunchapu S, Jablonka KM. PolyMetriX: An Ecosystem for Digital Polymer Chemistry. ChemRxiv. 2025; doi:10.26434/chemrxiv-2025-s2f2r-v1907
23119 | Unknown | [*]CC([*])c1ccc(B(O[Si](C)(C)C)O[Si](C)(C)C)cc1 | [16 empty] | 357.15 | [21 empty] | Kunchapu S, Jablonka KM. PolyMetriX: An Ecosystem for Digital Polymer Chemistry. ChemRxiv. 2025; doi:10.26434/chemrxiv-2025-s2f2r-v1908
23120 | Unknown | [*]CC([*])c1ccc(B(Oc2ccc(-c3c(F)c(F)c(F)c(F)c3F)c3cccnc23)c2ccc(C(C)(C)C)cc2)cc1 | [16 empty] | 518.15 | [21 empty] | Kunchapu S, Jablonka KM. PolyMetriX: An Ecosystem for Digital Polymer Chemistry. ChemRxiv. 2025; doi:10.26434/chemrxiv-2025-s2f2r-v1909
23121 | Unknown | [*]CC([*])c1ccc(B(Oc2ccc(-c3ccc(N(C)C)cc3)c3cccnc23)c2ccc(C(C)(C)C)cc2)cc1 | [16 empty] | 503.15 | [21 empty] | Kunchapu S, Jablonka KM. PolyMetriX: An Ecosystem for Digital Polymer Chemistry. ChemRxiv. 2025; doi:10.26434/chemrxiv-2025-s2f2r-v1910
23122 | Unknown | [*]CC([*])c1ccc(B(Oc2ccc(-c3ccc(OC)cc3)c3cccnc23)c2ccc(C(C)(C)C)cc2)cc1 | [16 empty] | 493.15 | [21 empty] | Kunchapu S, Jablonka KM. PolyMetriX: An Ecosystem for Digital Polymer Chemistry. ChemRxiv. 2025; doi:10.26434/chemrxiv-2025-s2f2r-v1911
23123 | Unknown | [*]CC([*])c1ccc(B(Oc2ccc(B3OC(C)(C)C(C)(C)O3)c3cccnc23)c2ccc(C(C)(C)C)cc2)cc1 | [16 empty] | 548.15 | [21 empty] | Kunchapu S, Jablonka KM. PolyMetriX: An Ecosystem for Digital Polymer Chemistry. ChemRxiv. 2025; doi:10.26434/chemrxiv-2025-s2f2r-v1912
23124 | Unknown | [*]CC([*])c1ccc(B(Oc2ccc(Cl)c3cccnc23)c2ccc(C(C)(C)C)cc2)cc1 | [16 empty] | 511.15 | [21 empty] | Kunchapu S, Jablonka KM. PolyMetriX: An Ecosystem for Digital Polymer Chemistry. ChemRxiv. 2025; doi:10.26434/chemrxiv-2025-s2f2r-v1913
23125 | Unknown | [*]CC([*])c1ccc(B(Oc2cccc3cccnc23)c2ccc(C(C)(C)C)cc2)cc1 | [16 empty] | 513.15 | [21 empty] | Kunchapu S, Jablonka KM. PolyMetriX: An Ecosystem for Digital Polymer Chemistry. ChemRxiv. 2025; doi:10.26434/chemrxiv-2025-s2f2r-v1914
23126 | Unknown | [*]CC([*])c1ccc(C#N)cc1 | [16 empty] | 453.15 | [21 empty] | Kunchapu S, Jablonka KM. PolyMetriX: An Ecosystem for Digital Polymer Chemistry. ChemRxiv. 2025; doi:10.26434/chemrxiv-2025-s2f2r-v1915
23127 | Unknown | [*]CC([*])c1ccc(C(=O)C(F)(F)F)cc1 | [16 empty] | 368.15 | [21 empty] | Kunchapu S, Jablonka KM. PolyMetriX: An Ecosystem for Digital Polymer Chemistry. ChemRxiv. 2025; doi:10.26434/chemrxiv-2025-s2f2r-v1916
23128 | Unknown | [*]CC([*])c1ccc(C(=O)CC)cc1 | [16 empty] | 375.15 | [21 empty] | Kunchapu S, Jablonka KM. PolyMetriX: An Ecosystem for Digital Polymer Chemistry. ChemRxiv. 2025; doi:10.26434/chemrxiv-2025-s2f2r-v1917
23129 | Unknown | [*]CC([*])c1ccc(C(=O)CCC)cc1 | [16 empty] | 347.15 | [21 empty] | Kunchapu S, Jablonka KM. PolyMetriX: An Ecosystem for Digital Polymer Chemistry. ChemRxiv. 2025; doi:10.26434/chemrxiv-2025-s2f2r-v1918
23130 | Unknown | [*]CC([*])c1ccc(C(=O)CCCC)cc1 | [16 empty] | 343.15 | [21 empty] | Kunchapu S, Jablonka KM. PolyMetriX: An Ecosystem for Digital Polymer Chemistry. ChemRxiv. 2025; doi:10.26434/chemrxiv-2025-s2f2r-v1919
23131 | Unknown | [*]CC([*])c1ccc(C(=O)CCCCC)cc1 | [16 empty] | 339.15 | [21 empty] | Kunchapu S, Jablonka KM. PolyMetriX: An Ecosystem for Digital Polymer Chemistry. ChemRxiv. 2025; doi:10.26434/chemrxiv-2025-s2f2r-v1920
23132 | Unknown | [*]CC([*])c1ccc(C(=O)CCCCCCC)cc1 | [16 empty] | 323.15 | [21 empty] | Kunchapu S, Jablonka KM. PolyMetriX: An Ecosystem for Digital Polymer Chemistry. ChemRxiv. 2025; doi:10.26434/chemrxiv-2025-s2f2r-v1921
23133 | Unknown | [*]CC([*])c1ccc(C(=O)CCN2CCCCC2)cc1 | [16 empty] | 311.15 | [21 empty] | Kunchapu S, Jablonka KM. PolyMetriX: An Ecosystem for Digital Polymer Chemistry. ChemRxiv. 2025; doi:10.26434/chemrxiv-2025-s2f2r-v1922
23134 | Unknown | [*]CC([*])c1ccc(C(=O)CCN2CCOCC2)cc1 | [16 empty] | 314.15 | [21 empty] | Kunchapu S, Jablonka KM. PolyMetriX: An Ecosystem for Digital Polymer Chemistry. ChemRxiv. 2025; doi:10.26434/chemrxiv-2025-s2f2r-v1923
23135 | Unknown | [*]CC([*])c1ccc(C(=O)Cc2ccccc2)cc1 | [16 empty] | 351.15 | [21 empty] | Kunchapu S, Jablonka KM. PolyMetriX: An Ecosystem for Digital Polymer Chemistry. ChemRxiv. 2025; doi:10.26434/chemrxiv-2025-s2f2r-v1924
23136 | Unknown | [*]CC([*])c1ccc(C(=O)N(C)C)cc1 | [16 empty] | 398.15 | [21 empty] | Kunchapu S, Jablonka KM. PolyMetriX: An Ecosystem for Digital Polymer Chemistry. ChemRxiv. 2025; doi:10.26434/chemrxiv-2025-s2f2r-v1925
23137 | Unknown | [*]CC([*])c1ccc(C(=O)N(CC)CC)cc1 | [16 empty] | 375.15 | [21 empty] | Kunchapu S, Jablonka KM. PolyMetriX: An Ecosystem for Digital Polymer Chemistry. ChemRxiv. 2025; doi:10.26434/chemrxiv-2025-s2f2r-v1926
23138 | Unknown | [*]CC([*])c1ccc(C(=O)N2CCCCC2)cc1 | [16 empty] | 387.15 | [21 empty] | Kunchapu S, Jablonka KM. PolyMetriX: An Ecosystem for Digital Polymer Chemistry. ChemRxiv. 2025; doi:10.26434/chemrxiv-2025-s2f2r-v1927
23139 | Unknown | [*]CC([*])c1ccc(C(=O)N2CCOCC2)cc1 | [16 empty] | 400.15 | [21 empty] | Kunchapu S, Jablonka KM. PolyMetriX: An Ecosystem for Digital Polymer Chemistry. ChemRxiv. 2025; doi:10.26434/chemrxiv-2025-s2f2r-v1928
23140 | Unknown | [*]CC([*])c1ccc(C(=O)OC(C)C)cc1 | [16 empty] | 368.15 | [21 empty] | Kunchapu S, Jablonka KM. PolyMetriX: An Ecosystem for Digital Polymer Chemistry. ChemRxiv. 2025; doi:10.26434/chemrxiv-2025-s2f2r-v1929
23141 | Unknown | [*]CC([*])c1ccc(C(=O)OCC(C)C)cc1 | [16 empty] | 363.15 | [21 empty] | Kunchapu S, Jablonka KM. PolyMetriX: An Ecosystem for Digital Polymer Chemistry. ChemRxiv. 2025; doi:10.26434/chemrxiv-2025-s2f2r-v1930
23142 | Unknown | [*]CC([*])c1ccc(C(=O)OCC)cc1 | [16 empty] | 367.15 | [21 empty] | Kunchapu S, Jablonka KM. PolyMetriX: An Ecosystem for Digital Polymer Chemistry. ChemRxiv. 2025; doi:10.26434/chemrxiv-2025-s2f2r-v1931
23143 | Unknown | [*]CC([*])c1ccc(C(=O)OCCC)cc1 | [16 empty] | 365.15 | [21 empty] | Kunchapu S, Jablonka KM. PolyMetriX: An Ecosystem for Digital Polymer Chemistry. ChemRxiv. 2025; doi:10.26434/chemrxiv-2025-s2f2r-v1932
23144 | Unknown | [*]CC([*])c1ccc(C(=O)OCCCC)cc1 | [16 empty] | 349.15 | [21 empty] | Kunchapu S, Jablonka KM. PolyMetriX: An Ecosystem for Digital Polymer Chemistry. ChemRxiv. 2025; doi:10.26434/chemrxiv-2025-s2f2r-v1933
23145 | Unknown | [*]CC([*])c1ccc(C(=O)OCCCCCC)cc1 | [16 empty] | 339.15 | [21 empty] | Kunchapu S, Jablonka KM. PolyMetriX: An Ecosystem for Digital Polymer Chemistry. ChemRxiv. 2025; doi:10.26434/chemrxiv-2025-s2f2r-v1934
23146 | Unknown | [*]CC([*])c1ccc(C(=O)OCCN(C)C)cc1 | [16 empty] | 364.15 | [21 empty] | Kunchapu S, Jablonka KM. PolyMetriX: An Ecosystem for Digital Polymer Chemistry. ChemRxiv. 2025; doi:10.26434/chemrxiv-2025-s2f2r-v1935
23147 | Unknown | [*]CC([*])c1ccc(C(=O)OCCN(CC)CC)cc1 | [16 empty] | 347.15 | [21 empty] | Kunchapu S, Jablonka KM. PolyMetriX: An Ecosystem for Digital Polymer Chemistry. ChemRxiv. 2025; doi:10.26434/chemrxiv-2025-s2f2r-v1936
23148 | Unknown | [*]CC([*])c1ccc(C(=O)c2ccc(OC)cc2)cc1 | [16 empty] | 376.15 | [21 empty] | Kunchapu S, Jablonka KM. PolyMetriX: An Ecosystem for Digital Polymer Chemistry. ChemRxiv. 2025; doi:10.26434/chemrxiv-2025-s2f2r-v1937
23149 | Unknown | [*]CC([*])c1ccc(C(=O)c2ccccc2)cc1 | [16 empty] | 371.15 | [21 empty] | Kunchapu S, Jablonka KM. PolyMetriX: An Ecosystem for Digital Polymer Chemistry. ChemRxiv. 2025; doi:10.26434/chemrxiv-2025-s2f2r-v1938
23150 | Unknown | [*]CC([*])c1ccc(C(C)(C)O)cc1 | [16 empty] | 443.15 | [21 empty] | Kunchapu S, Jablonka KM. PolyMetriX: An Ecosystem for Digital Polymer Chemistry. ChemRxiv. 2025; doi:10.26434/chemrxiv-2025-s2f2r-v1939
23151 | Unknown | [*]CC([*])c1ccc(C(C)(O)CC)cc1 | [16 empty] | 463.15 | [21 empty] | Kunchapu S, Jablonka KM. PolyMetriX: An Ecosystem for Digital Polymer Chemistry. ChemRxiv. 2025; doi:10.26434/chemrxiv-2025-s2f2r-v1940
23152 | Unknown | [*]CC([*])c1ccc(C(C)(O)CCC)cc1 | [16 empty] | 408.15 | [21 empty] | Kunchapu S, Jablonka KM. PolyMetriX: An Ecosystem for Digital Polymer Chemistry. ChemRxiv. 2025; doi:10.26434/chemrxiv-2025-s2f2r-v1941
23153 | Unknown | [*]CC([*])c1ccc(C(C)(O)CCCC)cc1 | [16 empty] | 363.15 | [21 empty] | Kunchapu S, Jablonka KM. PolyMetriX: An Ecosystem for Digital Polymer Chemistry. ChemRxiv. 2025; doi:10.26434/chemrxiv-2025-s2f2r-v1942
23154 | Unknown | [*]CC([*])c1ccc(C(C)(O)CCCCC)cc1 | [16 empty] | 373.15 | [21 empty] | Kunchapu S, Jablonka KM. PolyMetriX: An Ecosystem for Digital Polymer Chemistry. ChemRxiv. 2025; doi:10.26434/chemrxiv-2025-s2f2r-v1943
23155 | Unknown | [*]CC([*])c1ccc(C(C)=O)cc1 | [16 empty] | 388.65 | [21 empty] | Kunchapu S, Jablonka KM. PolyMetriX: An Ecosystem for Digital Polymer Chemistry. ChemRxiv. 2025; doi:10.26434/chemrxiv-2025-s2f2r-v1944
23156 | Unknown | [*]CC([*])c1ccc(C(C)C)cc1 | [16 empty] | 335.55 | [21 empty] | Kunchapu S, Jablonka KM. PolyMetriX: An Ecosystem for Digital Polymer Chemistry. ChemRxiv. 2025; doi:10.26434/chemrxiv-2025-s2f2r-v1945
23157 | Unknown | [*]CC([*])c1ccc(C(F)(F)C(F)(F)C(F)(F)C(F)(F)C(F)(F)C(F)(F)C(F)(F)F)cc1 | [16 empty] | 315.15 | [21 empty] | Kunchapu S, Jablonka KM. PolyMetriX: An Ecosystem for Digital Polymer Chemistry. ChemRxiv. 2025; doi:10.26434/chemrxiv-2025-s2f2r-v1946
23158 | Unknown | [*]CC([*])c1ccc(C(O)C(F)(F)F)cc1 | [16 empty] | 383.15 | [21 empty] | Kunchapu S, Jablonka KM. PolyMetriX: An Ecosystem for Digital Polymer Chemistry. ChemRxiv. 2025; doi:10.26434/chemrxiv-2025-s2f2r-v1947
23159 | Unknown | [*]CC([*])c1ccc(C(O)CCN(C)C)cc1 | [16 empty] | 316.15 | [21 empty] | Kunchapu S, Jablonka KM. PolyMetriX: An Ecosystem for Digital Polymer Chemistry. ChemRxiv. 2025; doi:10.26434/chemrxiv-2025-s2f2r-v1948
23160 | Unknown | [*]CC([*])c1ccc(C(O)CCN2CCCCC2)cc1 | [16 empty] | 327.15 | [21 empty] | Kunchapu S, Jablonka KM. PolyMetriX: An Ecosystem for Digital Polymer Chemistry. ChemRxiv. 2025; doi:10.26434/chemrxiv-2025-s2f2r-v1949
23161 | Unknown | [*]CC([*])c1ccc(C(O)CCN2CCOCC2)cc1 | [16 empty] | 323.15 | [21 empty] | Kunchapu S, Jablonka KM. PolyMetriX: An Ecosystem for Digital Polymer Chemistry. ChemRxiv. 2025; doi:10.26434/chemrxiv-2025-s2f2r-v1950
23162 | Unknown | [*]CC([*])c1ccc(C([Si](C)(C)C)[Si](C)(C)C)cc1 | [16 empty] | 429.15 | [21 empty] | Kunchapu S, Jablonka KM. PolyMetriX: An Ecosystem for Digital Polymer Chemistry. ChemRxiv. 2025; doi:10.26434/chemrxiv-2025-s2f2r-v1951
23163 | Unknown | [*]CC([*])c1ccc(C([Sn](C)(C)C)[Sn](C)(C)C)cc1 | [16 empty] | 413.15 | [21 empty] | Kunchapu S, Jablonka KM. PolyMetriX: An Ecosystem for Digital Polymer Chemistry. ChemRxiv. 2025; doi:10.26434/chemrxiv-2025-s2f2r-v1952
23164 | Unknown | [*]CC([*])c1ccc(C)nc1 | [16 empty] | 409.15 | [21 empty] | Kunchapu S, Jablonka KM. PolyMetriX: An Ecosystem for Digital Polymer Chemistry. ChemRxiv. 2025; doi:10.26434/chemrxiv-2025-s2f2r-v1953
23165 | Unknown | [*]CC([*])c1ccc(CC)cc1 | [16 empty] | 344.55 | [21 empty] | Kunchapu S, Jablonka KM. PolyMetriX: An Ecosystem for Digital Polymer Chemistry. ChemRxiv. 2025; doi:10.26434/chemrxiv-2025-s2f2r-v1954
23166 | Unknown | [*]CC([*])c1ccc(CCC(F)(F)C(F)(F)C(F)(F)C(F)(F)F)cc1 | [16 empty] | 296.15 | [21 empty] | Kunchapu S, Jablonka KM. PolyMetriX: An Ecosystem for Digital Polymer Chemistry. ChemRxiv. 2025; doi:10.26434/chemrxiv-2025-s2f2r-v1955
23167 | Unknown | [*]CC([*])c1ccc(CCC)cc1 | [16 empty] | 319.9 | [21 empty] | Kunchapu S, Jablonka KM. PolyMetriX: An Ecosystem for Digital Polymer Chemistry. ChemRxiv. 2025; doi:10.26434/chemrxiv-2025-s2f2r-v1956
23168 | Unknown | [*]CC([*])c1ccc(CCCCCC)cc1 | [16 empty] | 246.15 | [21 empty] | Kunchapu S, Jablonka KM. PolyMetriX: An Ecosystem for Digital Polymer Chemistry. ChemRxiv. 2025; doi:10.26434/chemrxiv-2025-s2f2r-v1957
23169 | Unknown | [*]CC([*])c1ccc(CCCCCCCC)cc1 | [16 empty] | 228.15 | [21 empty] | Kunchapu S, Jablonka KM. PolyMetriX: An Ecosystem for Digital Polymer Chemistry. ChemRxiv. 2025; doi:10.26434/chemrxiv-2025-s2f2r-v1958
23170 | Unknown | [*]CC([*])c1ccc(CCCCCCCCC)cc1 | [16 empty] | 220.15 | [21 empty] | Kunchapu S, Jablonka KM. PolyMetriX: An Ecosystem for Digital Polymer Chemistry. ChemRxiv. 2025; doi:10.26434/chemrxiv-2025-s2f2r-v1959
23171 | Unknown | [*]CC([*])c1ccc(CCCCCCCCCC)cc1 | [16 empty] | 208.15 | [21 empty] | Kunchapu S, Jablonka KM. PolyMetriX: An Ecosystem for Digital Polymer Chemistry. ChemRxiv. 2025; doi:10.26434/chemrxiv-2025-s2f2r-v1960
23172 | Unknown | [*]CC([*])c1ccc(CCCCCCCCCCCC)cc1 | [16 empty] | 221.15 | [21 empty] | Kunchapu S, Jablonka KM. PolyMetriX: An Ecosystem for Digital Polymer Chemistry. ChemRxiv. 2025; doi:10.26434/chemrxiv-2025-s2f2r-v1961
23173 | Unknown | [*]CC([*])c1ccc(CCCCCCCCCCCCCC)cc1 | [16 empty] | 237.15 | [21 empty] | Kunchapu S, Jablonka KM. PolyMetriX: An Ecosystem for Digital Polymer Chemistry. ChemRxiv. 2025; doi:10.26434/chemrxiv-2025-s2f2r-v1962
23174 | Unknown | [*]CC([*])c1ccc(CCCCCCCCCCCCCCCC)cc1 | [16 empty] | 277.65 | [21 empty] | Kunchapu S, Jablonka KM. PolyMetriX: An Ecosystem for Digital Polymer Chemistry. ChemRxiv. 2025; doi:10.26434/chemrxiv-2025-s2f2r-v1963
23175 | Unknown | [*]CC([*])c1ccc(CCCCCCCCCCCCCCCCCC)cc1 | [16 empty] | 305.15 | [21 empty] | Kunchapu S, Jablonka KM. PolyMetriX: An Ecosystem for Digital Polymer Chemistry. ChemRxiv. 2025; doi:10.26434/chemrxiv-2025-s2f2r-v1964
23176 | Unknown | [*]CC([*])c1ccc(CCl)cc1 | [16 empty] | 386.65 | [21 empty] | Kunchapu S, Jablonka KM. PolyMetriX: An Ecosystem for Digital Polymer Chemistry. ChemRxiv. 2025; doi:10.26434/chemrxiv-2025-s2f2r-v1965
23177 | Unknown | [*]CC([*])c1ccc(COC(C)CC)cc1 | [16 empty] | 313.15 | [21 empty] | Kunchapu S, Jablonka KM. PolyMetriX: An Ecosystem for Digital Polymer Chemistry. ChemRxiv. 2025; doi:10.26434/chemrxiv-2025-s2f2r-v1966
23178 | Unknown | [*]CC([*])c1ccc(COCC(CC)CCCC)cc1 | [16 empty] | 250.15 | [21 empty] | Kunchapu S, Jablonka KM. PolyMetriX: An Ecosystem for Digital Polymer Chemistry. ChemRxiv. 2025; doi:10.26434/chemrxiv-2025-s2f2r-v1967
23179 | Unknown | [*]CC([*])c1ccc(COCC(F)(F)C(F)(F)C(F)(F)C(F)(F)F)cc1 | [16 empty] | 296.15 | [21 empty] | Kunchapu S, Jablonka KM. PolyMetriX: An Ecosystem for Digital Polymer Chemistry. ChemRxiv. 2025; doi:10.26434/chemrxiv-2025-s2f2r-v1968
23180 | Unknown | [*]CC([*])c1ccc(COCCC(F)(F)C(F)(F)C(F)(F)C(F)(F)C(F)(F)C(F)(F)C(F)(F)C(F)(F)F)cc1 | [16 empty] | 328.15 | [21 empty] | Kunchapu S, Jablonka KM. PolyMetriX: An Ecosystem for Digital Polymer Chemistry. ChemRxiv. 2025; doi:10.26434/chemrxiv-2025-s2f2r-v1969
23181 | Unknown | [*]CC([*])c1ccc(COCCC(F)(F)C(F)(F)C(F)(F)C(F)(F)C(F)(F)C(F)(F)F)cc1 | [16 empty] | 291.15 | [21 empty] | Kunchapu S, Jablonka KM. PolyMetriX: An Ecosystem for Digital Polymer Chemistry. ChemRxiv. 2025; doi:10.26434/chemrxiv-2025-s2f2r-v1970
23182 | Unknown | [*]CC([*])c1ccc(COCCC(F)(F)C(F)(F)C(F)(F)C(F)(F)F)cc1 | [16 empty] | 286.15 | [21 empty] | Kunchapu S, Jablonka KM. PolyMetriX: An Ecosystem for Digital Polymer Chemistry. ChemRxiv. 2025; doi:10.26434/chemrxiv-2025-s2f2r-v1971
23183 | Unknown | [*]CC([*])c1ccc(COCCCC)cc1 | [16 empty] | 283.15 | [21 empty] | Kunchapu S, Jablonka KM. PolyMetriX: An Ecosystem for Digital Polymer Chemistry. ChemRxiv. 2025; doi:10.26434/chemrxiv-2025-s2f2r-v1972
23184 | Unknown | [*]CC([*])c1ccc(COCCCCCC)cc1 | [16 empty] | 253.15 | [21 empty] | Kunchapu S, Jablonka KM. PolyMetriX: An Ecosystem for Digital Polymer Chemistry. ChemRxiv. 2025; doi:10.26434/chemrxiv-2025-s2f2r-v1973
23185 | Unknown | [*]CC([*])c1ccc(COCCCCO)cc1 | [16 empty] | 293.15 | [21 empty] | Kunchapu S, Jablonka KM. PolyMetriX: An Ecosystem for Digital Polymer Chemistry. ChemRxiv. 2025; doi:10.26434/chemrxiv-2025-s2f2r-v1974
23186 | Unknown | [*]CC([*])c1ccc(COCCO)cc1 | [16 empty] | 319.15 | [21 empty] | Kunchapu S, Jablonka KM. PolyMetriX: An Ecosystem for Digital Polymer Chemistry. ChemRxiv. 2025; doi:10.26434/chemrxiv-2025-s2f2r-v1975
23187 | Unknown | [*]CC([*])c1ccc(COCCOCC)cc1 | [16 empty] | 273.15 | [21 empty] | Kunchapu S, Jablonka KM. PolyMetriX: An Ecosystem for Digital Polymer Chemistry. ChemRxiv. 2025; doi:10.26434/chemrxiv-2025-s2f2r-v1976
23188 | Unknown | [*]CC([*])c1ccc(COCCOCCCC)cc1 | [16 empty] | 235.15 | [21 empty] | Kunchapu S, Jablonka KM. PolyMetriX: An Ecosystem for Digital Polymer Chemistry. ChemRxiv. 2025; doi:10.26434/chemrxiv-2025-s2f2r-v1977
23189 | Unknown | [*]CC([*])c1ccc(COCCOCCCCCCCC)cc1 | [16 empty] | 231.15 | [21 empty] | Kunchapu S, Jablonka KM. PolyMetriX: An Ecosystem for Digital Polymer Chemistry. ChemRxiv. 2025; doi:10.26434/chemrxiv-2025-s2f2r-v1978
23190 | Unknown | [*]CC([*])c1ccc(COc2ccc(-c3ccc(-c4ccc(-c5ccc(CCCCCC)s5)s4)c4nsnc34)cc2)cc1 | [16 empty] | 395.15 | [21 empty] | Kunchapu S, Jablonka KM. PolyMetriX: An Ecosystem for Digital Polymer Chemistry. ChemRxiv. 2025; doi:10.26434/chemrxiv-2025-s2f2r-v1979
23191 | Unknown | [*]CC([*])c1ccc(COc2ccc(-c3ccc(-c4ccc(C)cc4)c4nsnc34)cc2)cc1 | [16 empty] | 390.15 | [21 empty] | Kunchapu S, Jablonka KM. PolyMetriX: An Ecosystem for Digital Polymer Chemistry. ChemRxiv. 2025; doi:10.26434/chemrxiv-2025-s2f2r-v1980
23192 | Unknown | [*]CC([*])c1ccc(COc2ccc(-c3ccc(-c4ccc(C)s4)c4nsnc34)cc2)cc1 | [16 empty] | 403.15 | [21 empty] | Kunchapu S, Jablonka KM. PolyMetriX: An Ecosystem for Digital Polymer Chemistry. ChemRxiv. 2025; doi:10.26434/chemrxiv-2025-s2f2r-v1981
23193 | Unknown | [*]CC([*])c1ccc(COc2ccc(-c3ccc(C#N)cc3)cc2)cc1 | [16 empty] | 405.15 | [21 empty] | Kunchapu S, Jablonka KM. PolyMetriX: An Ecosystem for Digital Polymer Chemistry. ChemRxiv. 2025; doi:10.26434/chemrxiv-2025-s2f2r-v1982
23194 | Unknown | [*]CC([*])c1ccc(C[Si](C)(C)C)cc1 | [16 empty] | 355.15 | [21 empty] | Kunchapu S, Jablonka KM. PolyMetriX: An Ecosystem for Digital Polymer Chemistry. ChemRxiv. 2025; doi:10.26434/chemrxiv-2025-s2f2r-v1983
23195 | Unknown | [*]CC([*])c1ccc(Cl)c(C)c1 | [16 empty] | 387.15 | [21 empty] | Kunchapu S, Jablonka KM. PolyMetriX: An Ecosystem for Digital Polymer Chemistry. ChemRxiv. 2025; doi:10.26434/chemrxiv-2025-s2f2r-v1984
23196 | Unknown | [*]CC([*])c1ccc(Cl)c(Cl)c1 | [16 empty] | 401.15 | [21 empty] | Kunchapu S, Jablonka KM. PolyMetriX: An Ecosystem for Digital Polymer Chemistry. ChemRxiv. 2025; doi:10.26434/chemrxiv-2025-s2f2r-v1985
23197 | Unknown | [*]CC([*])c1ccc(Cl)c([N+](=O)[O-])c1 | [16 empty] | 406.05 | [21 empty] | Kunchapu S, Jablonka KM. PolyMetriX: An Ecosystem for Digital Polymer Chemistry. ChemRxiv. 2025; doi:10.26434/chemrxiv-2025-s2f2r-v1986
23198 | Unknown | [*]CC([*])c1ccc(Cl)cc1C | [16 empty] | 418.15 | [21 empty] | Kunchapu S, Jablonka KM. PolyMetriX: An Ecosystem for Digital Polymer Chemistry. ChemRxiv. 2025; doi:10.26434/chemrxiv-2025-s2f2r-v1987
23199 | Unknown | [*]CC([*])c1ccc(Cn2c3ccccc3c3ccccc32)cc1 | [16 empty] | 439.15 | [21 empty] | Kunchapu S, Jablonka KM. PolyMetriX: An Ecosystem for Digital Polymer Chemistry. ChemRxiv. 2025; doi:10.26434/chemrxiv-2025-s2f2r-v1988
23200 | Unknown | [*]CC([*])c1ccc(I)cc1 | [16 empty] | 431.15 | [21 empty] | Kunchapu S, Jablonka KM. PolyMetriX: An Ecosystem for Digital Polymer Chemistry. ChemRxiv. 2025; doi:10.26434/chemrxiv-2025-s2f2r-v1989
23201 | Unknown | [*]CC([*])c1ccc(N(c2ccccc2)c2ccccc2)cc1 | [16 empty] | 396.65 | [21 empty] | Kunchapu S, Jablonka KM. PolyMetriX: An Ecosystem for Digital Polymer Chemistry. ChemRxiv. 2025; doi:10.26434/chemrxiv-2025-s2f2r-v1990
23202 | Unknown | [*]CC([*])c1ccc(O)c(OC)c1 | [16 empty] | 415.15 | [21 empty] | Kunchapu S, Jablonka KM. PolyMetriX: An Ecosystem for Digital Polymer Chemistry. ChemRxiv. 2025; doi:10.26434/chemrxiv-2025-s2f2r-v1991
23203 | Unknown | [*]CC([*])c1ccc(OC(C)=O)c(OC)c1 | [16 empty] | 388.15 | [21 empty] | Kunchapu S, Jablonka KM. PolyMetriX: An Ecosystem for Digital Polymer Chemistry. ChemRxiv. 2025; doi:10.26434/chemrxiv-2025-s2f2r-v1992
23204 | Unknown | [*]CC([*])c1ccc(OCC)cc1 | [16 empty] | 359.15 | [21 empty] | Kunchapu S, Jablonka KM. PolyMetriX: An Ecosystem for Digital Polymer Chemistry. ChemRxiv. 2025; doi:10.26434/chemrxiv-2025-s2f2r-v1993
23205 | Unknown | [*]CC([*])c1ccc(OCCC(C)C)cc1 | [16 empty] | 330.15 | [21 empty] | Kunchapu S, Jablonka KM. PolyMetriX: An Ecosystem for Digital Polymer Chemistry. ChemRxiv. 2025; doi:10.26434/chemrxiv-2025-s2f2r-v1994
23206 | Unknown | [*]CC([*])c1ccc(OCCOCCOC(C)=O)cc1 | [16 empty] | 270.15 | [21 empty] | Kunchapu S, Jablonka KM. PolyMetriX: An Ecosystem for Digital Polymer Chemistry. ChemRxiv. 2025; doi:10.26434/chemrxiv-2025-s2f2r-v1995
23207 | Unknown | [*]CC([*])c1ccc(OP2(OCCOCCOCCOC)=NP(OCCOCCOCCOC)(OCCOCCOCCOC)=NP(OCCOCCOCCOC)(OCCOCCOCCOC)=N2)cc1 | [16 empty] | 227.15 | [21 empty] | Kunchapu S, Jablonka KM. PolyMetriX: An Ecosystem for Digital Polymer Chemistry. ChemRxiv. 2025; doi:10.26434/chemrxiv-2025-s2f2r-v1996
23208 | Unknown | [*]CC([*])c1ccc(Oc2ccccc2)cc1 | [16 empty] | 358.15 | [21 empty] | Kunchapu S, Jablonka KM. PolyMetriX: An Ecosystem for Digital Polymer Chemistry. ChemRxiv. 2025; doi:10.26434/chemrxiv-2025-s2f2r-v1997
23209 | Unknown | [*]CC([*])c1ccc(S(=O)(=O)OCCC)cc1 | [16 empty] | 490.15 | [21 empty] | Kunchapu S, Jablonka KM. PolyMetriX: An Ecosystem for Digital Polymer Chemistry. ChemRxiv. 2025; doi:10.26434/chemrxiv-2025-s2f2r-v1998
23210 | Unknown | [*]CC([*])c1ccc([SiH](C)C)cc1 | [16 empty] | 378.15 | [21 empty] | Kunchapu S, Jablonka KM. PolyMetriX: An Ecosystem for Digital Polymer Chemistry. ChemRxiv. 2025; doi:10.26434/chemrxiv-2025-s2f2r-v1999
23211 | Unknown | [*]CC([*])c1ccc([Si](C)(C)C)cc1 | [16 empty] | 409.15 | [21 empty] | Kunchapu S, Jablonka KM. PolyMetriX: An Ecosystem for Digital Polymer Chemistry. ChemRxiv. 2025; doi:10.26434/chemrxiv-2025-s2f2r-v2000
23212 | Unknown | [*]CC([*])c1ccc([Si](C)(C)O)cc1 | [16 empty] | 420.15 | [21 empty] | Kunchapu S, Jablonka KM. PolyMetriX: An Ecosystem for Digital Polymer Chemistry. ChemRxiv. 2025; doi:10.26434/chemrxiv-2025-s2f2r-v2001
23213 | Unknown | [*]CC([*])c1ccc([Si](C)(C)OC(C)C)cc1 | [16 empty] | 453.15 | [21 empty] | Kunchapu S, Jablonka KM. PolyMetriX: An Ecosystem for Digital Polymer Chemistry. ChemRxiv. 2025; doi:10.26434/chemrxiv-2025-s2f2r-v2002
23214 | Unknown | [*]CC([*])c1ccc([Si](C)(C)O[Si](C)(C)C)cc1 | [16 empty] | 308.65 | [21 empty] | Kunchapu S, Jablonka KM. PolyMetriX: An Ecosystem for Digital Polymer Chemistry. ChemRxiv. 2025; doi:10.26434/chemrxiv-2025-s2f2r-v2003
23215 | Unknown | [*]CC([*])c1ccc([Si](C)(C)O[Si](C)(C)O[Si](C)(C)C)cc1 | [16 empty] | 246.15 | [21 empty] | Kunchapu S, Jablonka KM. PolyMetriX: An Ecosystem for Digital Polymer Chemistry. ChemRxiv. 2025; doi:10.26434/chemrxiv-2025-s2f2r-v2004
23216 | Unknown | [*]CC([*])c1ccc([Si](C)(O[Si](C)(C)C)O[Si](C)(C)C)cc1 | [16 empty] | 327.15 | [21 empty] | Kunchapu S, Jablonka KM. PolyMetriX: An Ecosystem for Digital Polymer Chemistry. ChemRxiv. 2025; doi:10.26434/chemrxiv-2025-s2f2r-v2005
23217 | Unknown | [*]CC([*])c1ccc([Si](O[Si](C)(C)C)(O[Si](C)(C)C)O[Si](C)(C)C)cc1 | [16 empty] | 387.15 | [21 empty] | Kunchapu S, Jablonka KM. PolyMetriX: An Ecosystem for Digital Polymer Chemistry. ChemRxiv. 2025; doi:10.26434/chemrxiv-2025-s2f2r-v2006
23218 | Unknown | [*]CC([*])c1ccc2c(c1)OCO2 | [16 empty] | 411.15 | [21 empty] | Kunchapu S, Jablonka KM. PolyMetriX: An Ecosystem for Digital Polymer Chemistry. ChemRxiv. 2025; doi:10.26434/chemrxiv-2025-s2f2r-v2007
23219 | Unknown | [*]CC([*])c1ccc2ccccc2c1 | [16 empty] | 419.65 | [21 empty] | Kunchapu S, Jablonka KM. PolyMetriX: An Ecosystem for Digital Polymer Chemistry. ChemRxiv. 2025; doi:10.26434/chemrxiv-2025-s2f2r-v2008
23220 | Unknown | [*]CC([*])c1cccc(B(O[Si](C)(C)C)O[Si](C)(C)C)c1 | [16 empty] | 308.15 | [21 empty] | Kunchapu S, Jablonka KM. PolyMetriX: An Ecosystem for Digital Polymer Chemistry. ChemRxiv. 2025; doi:10.26434/chemrxiv-2025-s2f2r-v2009
23221 | Unknown | [*]CC([*])c1cccc(Br)c1 | [16 empty] | 375.15 | [21 empty] | Kunchapu S, Jablonka KM. PolyMetriX: An Ecosystem for Digital Polymer Chemistry. ChemRxiv. 2025; doi:10.26434/chemrxiv-2025-s2f2r-v2010
23222 | Unknown | [*]CC([*])c1cccc(C)n1 | [16 empty] | 365.15 | [21 empty] | Kunchapu S, Jablonka KM. PolyMetriX: An Ecosystem for Digital Polymer Chemistry. ChemRxiv. 2025; doi:10.26434/chemrxiv-2025-s2f2r-v2011
23223 | Unknown | [*]CC([*])c1cccc(Cl)c1 | [16 empty] | 363.15 | [21 empty] | Kunchapu S, Jablonka KM. PolyMetriX: An Ecosystem for Digital Polymer Chemistry. ChemRxiv. 2025; doi:10.26434/chemrxiv-2025-s2f2r-v2012
23224 | Unknown | [*]CC([*])c1cccc(F)c1 | [16 empty] | 359.15 | [21 empty] | Kunchapu S, Jablonka KM. PolyMetriX: An Ecosystem for Digital Polymer Chemistry. ChemRxiv. 2025; doi:10.26434/chemrxiv-2025-s2f2r-v2013
23225 | Unknown | [*]CC([*])c1cccc(N(c2ccc(C)cc2)c2ccc(C)cc2)c1 | [16 empty] | 399.65 | [21 empty] | Kunchapu S, Jablonka KM. PolyMetriX: An Ecosystem for Digital Polymer Chemistry. ChemRxiv. 2025; doi:10.26434/chemrxiv-2025-s2f2r-v2014
23226 | Unknown | [*]CC([*])c1cccc(NC(C)=O)c1 | [16 empty] | 436.15 | [21 empty] | Kunchapu S, Jablonka KM. PolyMetriX: An Ecosystem for Digital Polymer Chemistry. ChemRxiv. 2025; doi:10.26434/chemrxiv-2025-s2f2r-v2015
23227 | Unknown | [*]CC([*])c1cccc(O)c1 | [16 empty] | 442.15 | [21 empty] | Kunchapu S, Jablonka KM. PolyMetriX: An Ecosystem for Digital Polymer Chemistry. ChemRxiv. 2025; doi:10.26434/chemrxiv-2025-s2f2r-v2016
23228 | Unknown | [*]CC([*])c1cccc(OC(C)=O)c1 | [16 empty] | 349.15 | [21 empty] | Kunchapu S, Jablonka KM. PolyMetriX: An Ecosystem for Digital Polymer Chemistry. ChemRxiv. 2025; doi:10.26434/chemrxiv-2025-s2f2r-v2017
23229 | Unknown | [*]CC([*])c1cccc2c1OCO2 | [16 empty] | 392.15 | [21 empty] | Kunchapu S, Jablonka KM. PolyMetriX: An Ecosystem for Digital Polymer Chemistry. ChemRxiv. 2025; doi:10.26434/chemrxiv-2025-s2f2r-v2018
23230 | Unknown | [*]CC([*])c1cccc2ccccc12 | [16 empty] | 433.15 | [21 empty] | Kunchapu S, Jablonka KM. PolyMetriX: An Ecosystem for Digital Polymer Chemistry. ChemRxiv. 2025; doi:10.26434/chemrxiv-2025-s2f2r-v2019
23231 | Unknown | [*]CC([*])c1ccccc1Br | [16 empty] | 422.15 | [21 empty] | Kunchapu S, Jablonka KM. PolyMetriX: An Ecosystem for Digital Polymer Chemistry. ChemRxiv. 2025; doi:10.26434/chemrxiv-2025-s2f2r-v2020
23232 | Unknown | [*]CC([*])c1ccccc1C | [16 empty] | 404.15 | [21 empty] | Kunchapu S, Jablonka KM. PolyMetriX: An Ecosystem for Digital Polymer Chemistry. ChemRxiv. 2025; doi:10.26434/chemrxiv-2025-s2f2r-v2021
23233 | Unknown | [*]CC([*])c1ccccc1C(=O)N(C)C | [16 empty] | 463.15 | [21 empty] | Kunchapu S, Jablonka KM. PolyMetriX: An Ecosystem for Digital Polymer Chemistry. ChemRxiv. 2025; doi:10.26434/chemrxiv-2025-s2f2r-v2022
23234 | Unknown | [*]CC([*])c1ccccc1C(=O)NC | [16 empty] | 462.15 | [21 empty] | Kunchapu S, Jablonka KM. PolyMetriX: An Ecosystem for Digital Polymer Chemistry. ChemRxiv. 2025; doi:10.26434/chemrxiv-2025-s2f2r-v2023
23235 | Unknown | [*]CC([*])c1ccccc1C(=O)Nc1ccccc1 | [16 empty] | 464.15 | [21 empty] | Kunchapu S, Jablonka KM. PolyMetriX: An Ecosystem for Digital Polymer Chemistry. ChemRxiv. 2025; doi:10.26434/chemrxiv-2025-s2f2r-v2024
23236 | Unknown | [*]CC([*])c1ccccc1C(=O)O | [16 empty] | 450.15 | [21 empty] | Kunchapu S, Jablonka KM. PolyMetriX: An Ecosystem for Digital Polymer Chemistry. ChemRxiv. 2025; doi:10.26434/chemrxiv-2025-s2f2r-v2025
23237 | Unknown | [*]CC([*])c1ccccc1C(=O)OC | [16 empty] | 403.15 | [21 empty] | Kunchapu S, Jablonka KM. PolyMetriX: An Ecosystem for Digital Polymer Chemistry. ChemRxiv. 2025; doi:10.26434/chemrxiv-2025-s2f2r-v2026
23238 | Unknown | [*]CC([*])c1ccccc1C(=O)OC(C)C | [16 empty] | 419.15 | [21 empty] | Kunchapu S, Jablonka KM. PolyMetriX: An Ecosystem for Digital Polymer Chemistry. ChemRxiv. 2025; doi:10.26434/chemrxiv-2025-s2f2r-v2027
23239 | Unknown | [*]CC([*])c1ccccc1C(=O)OCC | [16 empty] | 391.15 | [21 empty] | Kunchapu S, Jablonka KM. PolyMetriX: An Ecosystem for Digital Polymer Chemistry. ChemRxiv. 2025; doi:10.26434/chemrxiv-2025-s2f2r-v2028
23240 | Unknown | [*]CC([*])c1ccccc1C(=O)OCC(C)C | [16 empty] | 400.15 | [21 empty] | Kunchapu S, Jablonka KM. PolyMetriX: An Ecosystem for Digital Polymer Chemistry. ChemRxiv. 2025; doi:10.26434/chemrxiv-2025-s2f2r-v2029
23241 | Unknown | [*]CC([*])c1ccccc1C(=O)OCCC | [16 empty] | 381.15 | [21 empty] | Kunchapu S, Jablonka KM. PolyMetriX: An Ecosystem for Digital Polymer Chemistry. ChemRxiv. 2025; doi:10.26434/chemrxiv-2025-s2f2r-v2030
23242 | Unknown | [*]CC([*])c1ccccc1C(=O)OCCC(C)C | [16 empty] | 341.15 | [21 empty] | Kunchapu S, Jablonka KM. PolyMetriX: An Ecosystem for Digital Polymer Chemistry. ChemRxiv. 2025; doi:10.26434/chemrxiv-2025-s2f2r-v2031
23243 | Unknown | [*]CC([*])c1ccccc1C(=O)OCCCC | [16 empty] | 339.15 | [21 empty] | Kunchapu S, Jablonka KM. PolyMetriX: An Ecosystem for Digital Polymer Chemistry. ChemRxiv. 2025; doi:10.26434/chemrxiv-2025-s2f2r-v2032
23244 | Unknown | [*]CC([*])c1ccccc1C(=O)OCCCCC | [16 empty] | 365.15 | [21 empty] | Kunchapu S, Jablonka KM. PolyMetriX: An Ecosystem for Digital Polymer Chemistry. ChemRxiv. 2025; doi:10.26434/chemrxiv-2025-s2f2r-v2033
23245 | Unknown | [*]CC([*])c1ccccc1C(=O)OCCCCCC | [16 empty] | 318.15 | [21 empty] | Kunchapu S, Jablonka KM. PolyMetriX: An Ecosystem for Digital Polymer Chemistry. ChemRxiv. 2025; doi:10.26434/chemrxiv-2025-s2f2r-v2034
23246 | Unknown | [*]CC([*])c1ccccc1C(=O)OCCN(C)C | [16 empty] | 342.15 | [21 empty] | Kunchapu S, Jablonka KM. PolyMetriX: An Ecosystem for Digital Polymer Chemistry. ChemRxiv. 2025; doi:10.26434/chemrxiv-2025-s2f2r-v2035
23247 | Unknown | [*]CC([*])c1ccccc1C(=O)Oc1ccccc1 | [16 empty] | 397.15 | [21 empty] | Kunchapu S, Jablonka KM. PolyMetriX: An Ecosystem for Digital Polymer Chemistry. ChemRxiv. 2025; doi:10.26434/chemrxiv-2025-s2f2r-v2036
23248 | Unknown | [*]CC([*])c1ccccc1C(F)(F)F | [16 empty] | 438.15 | [21 empty] | Kunchapu S, Jablonka KM. PolyMetriX: An Ecosystem for Digital Polymer Chemistry. ChemRxiv. 2025; doi:10.26434/chemrxiv-2025-s2f2r-v2037
23249 | Unknown | [*]CC([*])c1ccccc1COC | [16 empty] | 362.15 | [21 empty] | Kunchapu S, Jablonka KM. PolyMetriX: An Ecosystem for Digital Polymer Chemistry. ChemRxiv. 2025; doi:10.26434/chemrxiv-2025-s2f2r-v2038
23250 | Unknown | [*]CC([*])c1ccccc1COC(C)C | [16 empty] | 361.15 | [21 empty] | Kunchapu S, Jablonka KM. PolyMetriX: An Ecosystem for Digital Polymer Chemistry. ChemRxiv. 2025; doi:10.26434/chemrxiv-2025-s2f2r-v2039
23251 | Unknown | [*]CC([*])c1ccccc1COCC | [16 empty] | 347.15 | [21 empty] | Kunchapu S, Jablonka KM. PolyMetriX: An Ecosystem for Digital Polymer Chemistry. ChemRxiv. 2025; doi:10.26434/chemrxiv-2025-s2f2r-v2040
23252 | Unknown | [*]CC([*])c1ccccc1COCCC | [16 empty] | 370.15 | [21 empty] | Kunchapu S, Jablonka KM. PolyMetriX: An Ecosystem for Digital Polymer Chemistry. ChemRxiv. 2025; doi:10.26434/chemrxiv-2025-s2f2r-v2041
23253 | Unknown | [*]CC([*])c1ccccc1COCCC(C)C | [16 empty] | 351.15 | [21 empty] | Kunchapu S, Jablonka KM. PolyMetriX: An Ecosystem for Digital Polymer Chemistry. ChemRxiv. 2025; doi:10.26434/chemrxiv-2025-s2f2r-v2042
23254 | Unknown | [*]CC([*])c1ccccc1COCCCC | [16 empty] | 340.15 | [21 empty] | Kunchapu S, Jablonka KM. PolyMetriX: An Ecosystem for Digital Polymer Chemistry. ChemRxiv. 2025; doi:10.26434/chemrxiv-2025-s2f2r-v2043
23255 | Unknown | [*]CC([*])c1ccccc1COCCCCC | [16 empty] | 320.15 | [21 empty] | Kunchapu S, Jablonka KM. PolyMetriX: An Ecosystem for Digital Polymer Chemistry. ChemRxiv. 2025; doi:10.26434/chemrxiv-2025-s2f2r-v2044
23256 | Unknown | [*]CC([*])c1ccccc1COCCCCCCCC | [16 empty] | 286.15 | [21 empty] | Kunchapu S, Jablonka KM. PolyMetriX: An Ecosystem for Digital Polymer Chemistry. ChemRxiv. 2025; doi:10.26434/chemrxiv-2025-s2f2r-v2045
23257 | Unknown | [*]CC([*])c1ccccc1COCCc1ccccc1 | [16 empty] | 336.15 | [21 empty] | Kunchapu S, Jablonka KM. PolyMetriX: An Ecosystem for Digital Polymer Chemistry. ChemRxiv. 2025; doi:10.26434/chemrxiv-2025-s2f2r-v2046
23258 | Unknown | [*]CC([*])c1ccccc1COCc1ccccc1 | [16 empty] | 345.15 | [21 empty] | Kunchapu S, Jablonka KM. PolyMetriX: An Ecosystem for Digital Polymer Chemistry. ChemRxiv. 2025; doi:10.26434/chemrxiv-2025-s2f2r-v2047
23259 | Unknown | [*]CC([*])c1ccccc1F | [16 empty] | 433.65 | [21 empty] | Kunchapu S, Jablonka KM. PolyMetriX: An Ecosystem for Digital Polymer Chemistry. ChemRxiv. 2025; doi:10.26434/chemrxiv-2025-s2f2r-v2048
23260 | Unknown | [*]CC([*])c1ccccc1O | [16 empty] | 445.15 | [21 empty] | Kunchapu S, Jablonka KM. PolyMetriX: An Ecosystem for Digital Polymer Chemistry. ChemRxiv. 2025; doi:10.26434/chemrxiv-2025-s2f2r-v2049
23261 | Unknown | [*]CC([*])c1ccccc1OC(C)=O | [16 empty] | 391.15 | [21 empty] | Kunchapu S, Jablonka KM. PolyMetriX: An Ecosystem for Digital Polymer Chemistry. ChemRxiv. 2025; doi:10.26434/chemrxiv-2025-s2f2r-v2050
23262 | Unknown | [*]CC([*])c1cccs1 | [16 empty] | 344.15 | [21 empty] | Kunchapu S, Jablonka KM. PolyMetriX: An Ecosystem for Digital Polymer Chemistry. ChemRxiv. 2025; doi:10.26434/chemrxiv-2025-s2f2r-v2051
23263 | Unknown | [*]CC([*])c1nc(C)nc(C)n1 | [16 empty] | 343.15 | [21 empty] | Kunchapu S, Jablonka KM. PolyMetriX: An Ecosystem for Digital Polymer Chemistry. ChemRxiv. 2025; doi:10.26434/chemrxiv-2025-s2f2r-v2052
23264 | Unknown | [*]CC([*])c1nnn[nH]1 | [16 empty] | 345.15 | [21 empty] | Kunchapu S, Jablonka KM. PolyMetriX: An Ecosystem for Digital Polymer Chemistry. ChemRxiv. 2025; doi:10.26434/chemrxiv-2025-s2f2r-v2053
23265 | Unknown | [*]CC([*])n1c2ccccc2c2c3ccccc3ccc21 | [16 empty] | 564.65 | [21 empty] | Kunchapu S, Jablonka KM. PolyMetriX: An Ecosystem for Digital Polymer Chemistry. ChemRxiv. 2025; doi:10.26434/chemrxiv-2025-s2f2r-v2054
23266 | Unknown | [*]CC([*])n1c2ccccc2c2cc3ccccc3cc21 | [16 empty] | 526.15 | [21 empty] | Kunchapu S, Jablonka KM. PolyMetriX: An Ecosystem for Digital Polymer Chemistry. ChemRxiv. 2025; doi:10.26434/chemrxiv-2025-s2f2r-v2055
23267 | Unknown | [*]CC([*])n1cc2ccccc2n1 | [16 empty] | 314.65 | [21 empty] | Kunchapu S, Jablonka KM. PolyMetriX: An Ecosystem for Digital Polymer Chemistry. ChemRxiv. 2025; doi:10.26434/chemrxiv-2025-s2f2r-v2056
23268 | Unknown | [*]CC([*])n1ccc2ccccc21 | [16 empty] | 292.15 | [21 empty] | Kunchapu S, Jablonka KM. PolyMetriX: An Ecosystem for Digital Polymer Chemistry. ChemRxiv. 2025; doi:10.26434/chemrxiv-2025-s2f2r-v2057
23269 | Unknown | [*]CC([*])n1ccnc1 | [16 empty] | 448.15 | [21 empty] | Kunchapu S, Jablonka KM. PolyMetriX: An Ecosystem for Digital Polymer Chemistry. ChemRxiv. 2025; doi:10.26434/chemrxiv-2025-s2f2r-v2058
23270 | Unknown | [*]CC([*])n1cncn1 | [16 empty] | 438.15 | [21 empty] | Kunchapu S, Jablonka KM. PolyMetriX: An Ecosystem for Digital Polymer Chemistry. ChemRxiv. 2025; doi:10.26434/chemrxiv-2025-s2f2r-v2059
23271 | Unknown | [*]CC(c1ccccc1)C1C(=O)N(C(C)(C)C)C(=O)C1[*] | [16 empty] | 451.15 | [21 empty] | Kunchapu S, Jablonka KM. PolyMetriX: An Ecosystem for Digital Polymer Chemistry. ChemRxiv. 2025; doi:10.26434/chemrxiv-2025-s2f2r-v2060
23272 | Unknown | [*]CC(c1ccccc1)C1C(=O)N(C)C(=O)C1[*] | [16 empty] | 478.15 | [21 empty] | Kunchapu S, Jablonka KM. PolyMetriX: An Ecosystem for Digital Polymer Chemistry. ChemRxiv. 2025; doi:10.26434/chemrxiv-2025-s2f2r-v2061
23273 | Unknown | [*]CC(c1ccccc1)C1C(=O)N(CCCCCCCCCCCC)C(=O)C1[*] | [16 empty] | 343.15 | [21 empty] | Kunchapu S, Jablonka KM. PolyMetriX: An Ecosystem for Digital Polymer Chemistry. ChemRxiv. 2025; doi:10.26434/chemrxiv-2025-s2f2r-v2062
23274 | Unknown | [*]CC(c1ccccc1)C1C(=O)N(CCCCNC(=O)C(F)(F)C(F)(F)C(F)(F)C(F)(F)C(F)(F)C(F)(F)C(F)(F)F)C(=O)C1[*] | [16 empty] | 386.15 | [21 empty] | Kunchapu S, Jablonka KM. PolyMetriX: An Ecosystem for Digital Polymer Chemistry. ChemRxiv. 2025; doi:10.26434/chemrxiv-2025-s2f2r-v2063
23275 | Unknown | [*]CC(c1ccccc1)C1C(=O)N(CCCN(CC)c2ccc(/N=N/c3ccc([N+](=O)[O-])cc3)c(C)c2)C(=O)C1[*] | [16 empty] | 410.15 | [21 empty] | Kunchapu S, Jablonka KM. PolyMetriX: An Ecosystem for Digital Polymer Chemistry. ChemRxiv. 2025; doi:10.26434/chemrxiv-2025-s2f2r-v2064
23276 | Unknown | [*]CC(c1ccccc1)C1C(=O)N(CCCN(CC)c2ccc(/N=N/c3ccc([N+](=O)[O-])cc3Cl)c(C)c2)C(=O)C1[*] | [16 empty] | 422.15 | [21 empty] | Kunchapu S, Jablonka KM. PolyMetriX: An Ecosystem for Digital Polymer Chemistry. ChemRxiv. 2025; doi:10.26434/chemrxiv-2025-s2f2r-v2065
23277 | Unknown | [*]CC(c1ccccc1)C1C(=O)N(CCCOc2ccc(-c3ccc(C#N)cc3)cc2)C(=O)C1[*] | [16 empty] | 403.15 | [21 empty] | Kunchapu S, Jablonka KM. PolyMetriX: An Ecosystem for Digital Polymer Chemistry. ChemRxiv. 2025; doi:10.26434/chemrxiv-2025-s2f2r-v2066
23278 | Unknown | [*]CC(c1ccccc1)C1C(=O)N(CCN(CC)c2ccc(/N=N/c3ccc([N+](=O)[O-])cc3)cc2)C(=O)C1[*] | [16 empty] | 445.15 | [21 empty] | Kunchapu S, Jablonka KM. PolyMetriX: An Ecosystem for Digital Polymer Chemistry. ChemRxiv. 2025; doi:10.26434/chemrxiv-2025-s2f2r-v2067
23279 | Unknown | [*]CC(c1ccccc1)C1C(=O)N(c2ccc(C(C)(C)C)cc2)C(=O)C1[*] | [16 empty] | 510.15 | [21 empty] | Kunchapu S, Jablonka KM. PolyMetriX: An Ecosystem for Digital Polymer Chemistry. ChemRxiv. 2025; doi:10.26434/chemrxiv-2025-s2f2r-v2068
23280 | Unknown | [*]CC(c1ccccc1)C1C(=O)N(c2ccc(NC(=O)OCC3CCCN3c3ccc([N+](=O)[O-])cc3)cc2)C(=O)C1[*] | [16 empty] | 481.15 | [21 empty] | Kunchapu S, Jablonka KM. PolyMetriX: An Ecosystem for Digital Polymer Chemistry. ChemRxiv. 2025; doi:10.26434/chemrxiv-2025-s2f2r-v2069
23281 | Unknown | [*]CC(c1ccccc1)C1C(=O)N(c2ccc(Oc3ccccc3)cc2)C(=O)C1[*] | [16 empty] | 467.15 | [21 empty] | Kunchapu S, Jablonka KM. PolyMetriX: An Ecosystem for Digital Polymer Chemistry. ChemRxiv. 2025; doi:10.26434/chemrxiv-2025-s2f2r-v2070
23282 | Unknown | [*]CC(c1ccccc1)C1C(=O)N(c2ccccc2)C(=O)C1[*] | [16 empty] | 494.15 | [21 empty] | Kunchapu S, Jablonka KM. PolyMetriX: An Ecosystem for Digital Polymer Chemistry. ChemRxiv. 2025; doi:10.26434/chemrxiv-2025-s2f2r-v2071
23283 | Unknown | [*]CC/C=C/CCC(=O)OCCCCCCCCCCCCCCCCOC([*])=O | [16 empty] | 255.15 | [21 empty] | Kunchapu S, Jablonka KM. PolyMetriX: An Ecosystem for Digital Polymer Chemistry. ChemRxiv. 2025; doi:10.26434/chemrxiv-2025-s2f2r-v2072
23284 | Unknown | [*]CC/C=C/CCC(=O)OCCCCCCCCCCOC([*])=O | [16 empty] | 258.15 | [21 empty] | Kunchapu S, Jablonka KM. PolyMetriX: An Ecosystem for Digital Polymer Chemistry. ChemRxiv. 2025; doi:10.26434/chemrxiv-2025-s2f2r-v2073
23285 | Unknown | [*]CC1(C)C(=O)OC(=O)C1(C)C([*])OC | [16 empty] | 533.15 | [21 empty] | Kunchapu S, Jablonka KM. PolyMetriX: An Ecosystem for Digital Polymer Chemistry. ChemRxiv. 2025; doi:10.26434/chemrxiv-2025-s2f2r-v2074
23286 | Unknown | [*]CC1(C)C(=O)OC(=O)C1(C)C([*])OCC | [16 empty] | 517.15 | [21 empty] | Kunchapu S, Jablonka KM. PolyMetriX: An Ecosystem for Digital Polymer Chemistry. ChemRxiv. 2025; doi:10.26434/chemrxiv-2025-s2f2r-v2075
23287 | Unknown | [*]CC1(C)C(=O)OC(=O)C1(C)C([*])OCC(C)C | [16 empty] | 492.15 | [21 empty] | Kunchapu S, Jablonka KM. PolyMetriX: An Ecosystem for Digital Polymer Chemistry. ChemRxiv. 2025; doi:10.26434/chemrxiv-2025-s2f2r-v2076
23288 | Unknown | [*]CC1(C)C(=O)OC(=O)C1(C)C([*])OCCCC | [16 empty] | 470.15 | [21 empty] | Kunchapu S, Jablonka KM. PolyMetriX: An Ecosystem for Digital Polymer Chemistry. ChemRxiv. 2025; doi:10.26434/chemrxiv-2025-s2f2r-v2077
23289 | Unknown | [*]CC1(C)CC([*])(C)C(=O)OC1=O | [16 empty] | 417.15 | [21 empty] | Kunchapu S, Jablonka KM. PolyMetriX: An Ecosystem for Digital Polymer Chemistry. ChemRxiv. 2025; doi:10.26434/chemrxiv-2025-s2f2r-v2078
23290 | Unknown | [*]CC1([*])CC(=O)N(c2ccccc2)C1=O | [16 empty] | 509.15 | [21 empty] | Kunchapu S, Jablonka KM. PolyMetriX: An Ecosystem for Digital Polymer Chemistry. ChemRxiv. 2025; doi:10.26434/chemrxiv-2025-s2f2r-v2079
23291 | Unknown | [*]CC1([*])CCCCC1 | [16 empty] | 373.15 | [21 empty] | Kunchapu S, Jablonka KM. PolyMetriX: An Ecosystem for Digital Polymer Chemistry. ChemRxiv. 2025; doi:10.26434/chemrxiv-2025-s2f2r-v2080
23292 | Unknown | [*]CC1([*])OCC(c2ccccc2)O1 | [16 empty] | 348.15 | [21 empty] | Kunchapu S, Jablonka KM. PolyMetriX: An Ecosystem for Digital Polymer Chemistry. ChemRxiv. 2025; doi:10.26434/chemrxiv-2025-s2f2r-v2081
23293 | Unknown | [*]CC1=CCC(C([*])(C)C)CC1 | [16 empty] | 350.15 | [21 empty] | Kunchapu S, Jablonka KM. PolyMetriX: An Ecosystem for Digital Polymer Chemistry. ChemRxiv. 2025; doi:10.26434/chemrxiv-2025-s2f2r-v2082
23294 | Unknown | [*]CC1C(=O)N(C2CCCCC2)C(=O)C1C([*])(C)C | [16 empty] | 465.15 | [21 empty] | Kunchapu S, Jablonka KM. PolyMetriX: An Ecosystem for Digital Polymer Chemistry. ChemRxiv. 2025; doi:10.26434/chemrxiv-2025-s2f2r-v2083
23295 | Unknown | [*]CC1C(=O)N(CCCCCCCCCCCC)C(=O)C1C([*])CCCCCCCCCCCCCCCC | [16 empty] | 303.15 | [21 empty] | Kunchapu S, Jablonka KM. PolyMetriX: An Ecosystem for Digital Polymer Chemistry. ChemRxiv. 2025; doi:10.26434/chemrxiv-2025-s2f2r-v2084
23296 | Unknown | [*]CC1C(=O)N(CCCCNC(=O)C(F)(F)C(F)(F)C(F)(F)C(F)(F)C(F)(F)C(F)(F)C(F)(F)F)C(=O)C1C([*])CCCCCCCCCCCCCCCC | [16 empty] | 336.15 | [21 empty] | Kunchapu S, Jablonka KM. PolyMetriX: An Ecosystem for Digital Polymer Chemistry. ChemRxiv. 2025; doi:10.26434/chemrxiv-2025-s2f2r-v2085
23297 | Unknown | [*]CC1C(=O)N(c2ccc(N(C)C)cc2)C(=O)C1C([*])OC | [16 empty] | 494.15 | [21 empty] | Kunchapu S, Jablonka KM. PolyMetriX: An Ecosystem for Digital Polymer Chemistry. ChemRxiv. 2025; doi:10.26434/chemrxiv-2025-s2f2r-v2086
23298 | Unknown | [*]CC1C(=O)N(c2ccccc2)C(=O)C1C([*])(C)C | [16 empty] | 461.15 | [21 empty] | Kunchapu S, Jablonka KM. PolyMetriX: An Ecosystem for Digital Polymer Chemistry. ChemRxiv. 2025; doi:10.26434/chemrxiv-2025-s2f2r-v2087
23299 | Unknown | [*]CC1C(=O)OC(=O)C1C([*])(C)C | [16 empty] | 414.15 | [21 empty] | Kunchapu S, Jablonka KM. PolyMetriX: An Ecosystem for Digital Polymer Chemistry. ChemRxiv. 2025; doi:10.26434/chemrxiv-2025-s2f2r-v2088
23300 | Unknown | [*]CC1C(=O)OC(=O)C1C([*])(C)N=C=O | [16 empty] | 373.15 | [21 empty] | Kunchapu S, Jablonka KM. PolyMetriX: An Ecosystem for Digital Polymer Chemistry. ChemRxiv. 2025; doi:10.26434/chemrxiv-2025-s2f2r-v2089
23301 | Unknown | [*]CC1C(=O)OC(=O)C1C([*])OC | [16 empty] | 426.65 | [21 empty] | Kunchapu S, Jablonka KM. PolyMetriX: An Ecosystem for Digital Polymer Chemistry. ChemRxiv. 2025; doi:10.26434/chemrxiv-2025-s2f2r-v2090
23302 | Unknown | [*]CC1C(=O)OC(=O)C1C([*])OC(C)C | [16 empty] | 415.15 | [21 empty] | Kunchapu S, Jablonka KM. PolyMetriX: An Ecosystem for Digital Polymer Chemistry. ChemRxiv. 2025; doi:10.26434/chemrxiv-2025-s2f2r-v2091
23303 | Unknown | [*]CC1C(=O)OC(=O)C1C([*])OCC | [16 empty] | 419.15 | [21 empty] | Kunchapu S, Jablonka KM. PolyMetriX: An Ecosystem for Digital Polymer Chemistry. ChemRxiv. 2025; doi:10.26434/chemrxiv-2025-s2f2r-v2092
23304 | Unknown | [*]CC1C(=O)OC(=O)C1C([*])OCC(C)C | [16 empty] | 418.15 | [21 empty] | Kunchapu S, Jablonka KM. PolyMetriX: An Ecosystem for Digital Polymer Chemistry. ChemRxiv. 2025; doi:10.26434/chemrxiv-2025-s2f2r-v2093
23305 | Unknown | [*]CC1C(=O)OC(=O)C1C([*])OCCCC | [16 empty] | 391.15 | [21 empty] | Kunchapu S, Jablonka KM. PolyMetriX: An Ecosystem for Digital Polymer Chemistry. ChemRxiv. 2025; doi:10.26434/chemrxiv-2025-s2f2r-v2094
23306 | Unknown | [*]CC1CC(C[*])C2C3CCC(C3)C12 | [16 empty] | 437.15 | [21 empty] | Kunchapu S, Jablonka KM. PolyMetriX: An Ecosystem for Digital Polymer Chemistry. ChemRxiv. 2025; doi:10.26434/chemrxiv-2025-s2f2r-v2095
23307 | Unknown | [*]CC1CC([*])C(=O)OC1=O | [16 empty] | 413.15 | [21 empty] | Kunchapu S, Jablonka KM. PolyMetriX: An Ecosystem for Digital Polymer Chemistry. ChemRxiv. 2025; doi:10.26434/chemrxiv-2025-s2f2r-v2096
23308 | Unknown | [*]CC1CC([*])C(OC(=O)CCCCCCCCCCOc2ccc(-c3ccc(C#N)cc3)cc2)C1OC(=O)CCCCCCCCCCOc1ccc(-c2ccc(C#N)cc2)cc1 | [16 empty] | 287.65 | [21 empty] | Kunchapu S, Jablonka KM. PolyMetriX: An Ecosystem for Digital Polymer Chemistry. ChemRxiv. 2025; doi:10.26434/chemrxiv-2025-s2f2r-v2097
23309 | Unknown | [*]CC1CC([*])CC1OC(=O)CCCCCCCCCCOc1ccc(-c2ccc(C#N)cc2)cc1 | [16 empty] | 303.65 | [21 empty] | Kunchapu S, Jablonka KM. PolyMetriX: An Ecosystem for Digital Polymer Chemistry. ChemRxiv. 2025; doi:10.26434/chemrxiv-2025-s2f2r-v2098
23310 | Unknown | [*]CC1CC2CC1C1CCC(Cn3c(=O)c4cc5c(=O)n([*])c(=O)c5cc4c3=O)C21 | [16 empty] | 538.15 | [21 empty] | Kunchapu S, Jablonka KM. PolyMetriX: An Ecosystem for Digital Polymer Chemistry. ChemRxiv. 2025; doi:10.26434/chemrxiv-2025-s2f2r-v2099
23311 | Unknown | [*]CC1CCC(N2C(=O)C3C4C=CC(C5C(=O)N(C6CCC([*])CC6C)C(=O)C45)C3C2=O)C(C)C1 | [16 empty] | 514.15 | [21 empty] | Kunchapu S, Jablonka KM. PolyMetriX: An Ecosystem for Digital Polymer Chemistry. ChemRxiv. 2025; doi:10.26434/chemrxiv-2025-s2f2r-v2100
23312 | Unknown | [*]CC1CCC(N2C(=O)c3ccc(-c4ccc5c(c4)C(=O)N(C4CCC([*])CC4C)C5=O)cc3C2=O)C(C)C1 | [16 empty] | 533.15 | [21 empty] | Kunchapu S, Jablonka KM. PolyMetriX: An Ecosystem for Digital Polymer Chemistry. ChemRxiv. 2025; doi:10.26434/chemrxiv-2025-s2f2r-v2101
23313 | Unknown | [*]CC1CCC(N2C(=O)c3ccc(C(=O)c4ccc5c(c4)C(=O)N(C4CCC([*])CC4C)C5=O)cc3C2=O)C(C)C1 | [16 empty] | 513.15 | [21 empty] | Kunchapu S, Jablonka KM. PolyMetriX: An Ecosystem for Digital Polymer Chemistry. ChemRxiv. 2025; doi:10.26434/chemrxiv-2025-s2f2r-v2102
23314 | Unknown | [*]CC1CCC(N2C(=O)c3ccc(C(c4ccc5c(c4)C(=O)N(C4CCC([*])CC4C)C5=O)(C(F)(F)F)C(F)(F)F)cc3C2=O)C(C)C1 | [16 empty] | 498.15 | [21 empty] | Kunchapu S, Jablonka KM. PolyMetriX: An Ecosystem for Digital Polymer Chemistry. ChemRxiv. 2025; doi:10.26434/chemrxiv-2025-s2f2r-v2103
23315 | Unknown | [*]CC1CCC(N2C(=O)c3ccc(Oc4ccc5c(c4)C(=O)N(C4CCC([*])CC4C)C5=O)cc3C2=O)C(C)C1 | [16 empty] | 523.15 | [21 empty] | Kunchapu S, Jablonka KM. PolyMetriX: An Ecosystem for Digital Polymer Chemistry. ChemRxiv. 2025; doi:10.26434/chemrxiv-2025-s2f2r-v2104
23316 | Unknown | [*]CC1CCC(NC(=O)CCCCC(=O)NC([*])(C)C)CC1 | [16 empty] | 353.15 | [21 empty] | Kunchapu S, Jablonka KM. PolyMetriX: An Ecosystem for Digital Polymer Chemistry. ChemRxiv. 2025; doi:10.26434/chemrxiv-2025-s2f2r-v2105
23317 | Unknown | [*]CC1CCCC(Cn2c(=O)c3cc4c(=O)n([*])c(=O)c4cc3c2=O)C1 | [16 empty] | 536.15 | [21 empty] | Kunchapu S, Jablonka KM. PolyMetriX: An Ecosystem for Digital Polymer Chemistry. ChemRxiv. 2025; doi:10.26434/chemrxiv-2025-s2f2r-v2106
23318 | Unknown | [*]CC1COC(CC(=O)NCCCCCCNC([*])=O)CO1 | [16 empty] | 346.15 | [21 empty] | Kunchapu S, Jablonka KM. PolyMetriX: An Ecosystem for Digital Polymer Chemistry. ChemRxiv. 2025; doi:10.26434/chemrxiv-2025-s2f2r-v2107
23319 | Unknown | [*]CC=CCC([*])(C(=O)OC12CC3CC(CC(C3)C1)C2)C(=O)OC12CC3CC(CC(C3)C1)C2 | [16 empty] | 307.15 | [21 empty] | Kunchapu S, Jablonka KM. PolyMetriX: An Ecosystem for Digital Polymer Chemistry. ChemRxiv. 2025; doi:10.26434/chemrxiv-2025-s2f2r-v2108
23320 | Unknown | [*]CC=CCC([*])c1ccccc1 | [16 empty] | 287.15 | [21 empty] | Kunchapu S, Jablonka KM. PolyMetriX: An Ecosystem for Digital Polymer Chemistry. ChemRxiv. 2025; doi:10.26434/chemrxiv-2025-s2f2r-v2109
23321 | Unknown | [*]CC=CCC[Si]([*])(C)c1ccccc1 | [16 empty] | 258.25 | [21 empty] | Kunchapu S, Jablonka KM. PolyMetriX: An Ecosystem for Digital Polymer Chemistry. ChemRxiv. 2025; doi:10.26434/chemrxiv-2025-s2f2r-v2110
23322 | Unknown | [*]CC=CCS([*])(=O)=O | [16 empty] | 359.15 | [21 empty] | Kunchapu S, Jablonka KM. PolyMetriX: An Ecosystem for Digital Polymer Chemistry. ChemRxiv. 2025; doi:10.26434/chemrxiv-2025-s2f2r-v2111
23323 | Unknown | [*]CC=CC[Si]([*])(C)C | [16 empty] | 215.65 | [21 empty] | Kunchapu S, Jablonka KM. PolyMetriX: An Ecosystem for Digital Polymer Chemistry. ChemRxiv. 2025; doi:10.26434/chemrxiv-2025-s2f2r-v2112
23324 | Unknown | [*]CC=CC[Si]([*])(C)CCCOc1ccc(-c2ccccc2)cc1 | [16 empty] | 283.15 | [21 empty] | Kunchapu S, Jablonka KM. PolyMetriX: An Ecosystem for Digital Polymer Chemistry. ChemRxiv. 2025; doi:10.26434/chemrxiv-2025-s2f2r-v2113
23325 | Unknown | [*]CC=CC[Si]([*])(C)CCCOc1ccc2ccccc2c1 | [16 empty] | 272.15 | [21 empty] | Kunchapu S, Jablonka KM. PolyMetriX: An Ecosystem for Digital Polymer Chemistry. ChemRxiv. 2025; doi:10.26434/chemrxiv-2025-s2f2r-v2114
23326 | Unknown | [*]CC=CC[Si]([*])(C)CCCOc1ccccc1 | [16 empty] | 243.15 | [21 empty] | Kunchapu S, Jablonka KM. PolyMetriX: An Ecosystem for Digital Polymer Chemistry. ChemRxiv. 2025; doi:10.26434/chemrxiv-2025-s2f2r-v2115
23327 | Unknown | [*]CC=CC[Si]([*])(C)c1ccccc1 | [16 empty] | 272.15 | [21 empty] | Kunchapu S, Jablonka KM. PolyMetriX: An Ecosystem for Digital Polymer Chemistry. ChemRxiv. 2025; doi:10.26434/chemrxiv-2025-s2f2r-v2116
23328 | Unknown | [*]CC=CC[Si]([*])(C=C)C=C | [16 empty] | 208.15 | [21 empty] | Kunchapu S, Jablonka KM. PolyMetriX: An Ecosystem for Digital Polymer Chemistry. ChemRxiv. 2025; doi:10.26434/chemrxiv-2025-s2f2r-v2117
23329 | Unknown | [*]CC=CC[Si]([*])(CCCOc1ccccc1)c1ccccc1 | [16 empty] | 268.15 | [21 empty] | Kunchapu S, Jablonka KM. PolyMetriX: An Ecosystem for Digital Polymer Chemistry. ChemRxiv. 2025; doi:10.26434/chemrxiv-2025-s2f2r-v2118
23330 | Unknown | [*]CC=CC[Si]([*])(c1ccccc1)c1ccccc1 | [16 empty] | 308.05 | [21 empty] | Kunchapu S, Jablonka KM. PolyMetriX: An Ecosystem for Digital Polymer Chemistry. ChemRxiv. 2025; doi:10.26434/chemrxiv-2025-s2f2r-v2119
23331 | Unknown | [*]CCC#CC#CCCC(=O)OCCN(CCOC([*])=O)c1ccc([N+](=O)[O-])cc1 | [16 empty] | 303.15 | [21 empty] | Kunchapu S, Jablonka KM. PolyMetriX: An Ecosystem for Digital Polymer Chemistry. ChemRxiv. 2025; doi:10.26434/chemrxiv-2025-s2f2r-v2120
23332 | Unknown | [*]CCC(=O)NCCCCCCCCCCCCNC(=O)CCP([*])(C)=O | [16 empty] | 317.15 | [21 empty] | Kunchapu S, Jablonka KM. PolyMetriX: An Ecosystem for Digital Polymer Chemistry. ChemRxiv. 2025; doi:10.26434/chemrxiv-2025-s2f2r-v2121
23333 | Unknown | [*]CCC(=O)NCCCCCCCCCCNC(=O)CCP([*])(C)=O | [16 empty] | 318.65 | [21 empty] | Kunchapu S, Jablonka KM. PolyMetriX: An Ecosystem for Digital Polymer Chemistry. ChemRxiv. 2025; doi:10.26434/chemrxiv-2025-s2f2r-v2122
23334 | Unknown | [*]CCC(=O)NCCCCCCCCNC(=O)CCP([*])(C)=O | [16 empty] | 325.15 | [21 empty] | Kunchapu S, Jablonka KM. PolyMetriX: An Ecosystem for Digital Polymer Chemistry. ChemRxiv. 2025; doi:10.26434/chemrxiv-2025-s2f2r-v2123
23335 | Unknown | [*]CCC(=O)NCCCCCCNC(=O)CC([*])C | [16 empty] | 290.15 | [21 empty] | Kunchapu S, Jablonka KM. PolyMetriX: An Ecosystem for Digital Polymer Chemistry. ChemRxiv. 2025; doi:10.26434/chemrxiv-2025-s2f2r-v2124
23336 | Unknown | [*]CCC(=O)NCCCCCCNC(=O)CCC(C)(C)c1ccc(C([*])(C)C)cc1 | [16 empty] | 366.4 | [21 empty] | Kunchapu S, Jablonka KM. PolyMetriX: An Ecosystem for Digital Polymer Chemistry. ChemRxiv. 2025; doi:10.26434/chemrxiv-2025-s2f2r-v2125
23337 | Unknown | [*]CCC(=O)NCCCCCCNC(=O)CCP([*])(C)=O | [16 empty] | 330.65 | [21 empty] | Kunchapu S, Jablonka KM. PolyMetriX: An Ecosystem for Digital Polymer Chemistry. ChemRxiv. 2025; doi:10.26434/chemrxiv-2025-s2f2r-v2126
23338 | Unknown | [*]CCC(=O)Nc1ccc(N=Nc2ccc(NC([*])=O)cc2)cc1 | [16 empty] | 493.15 | [21 empty] | Kunchapu S, Jablonka KM. PolyMetriX: An Ecosystem for Digital Polymer Chemistry. ChemRxiv. 2025; doi:10.26434/chemrxiv-2025-s2f2r-v2127
23339 | Unknown | [*]CCC(=O)OC1COC2C(OC([*])=O)COC12 | [16 empty] | 350.15 | [21 empty] | Kunchapu S, Jablonka KM. PolyMetriX: An Ecosystem for Digital Polymer Chemistry. ChemRxiv. 2025; doi:10.26434/chemrxiv-2025-s2f2r-v2128
23340 | Unknown | [*]CCC(=O)OCC1CCC(COC([*])=O)CC1 | [16 empty] | 272.15 | [21 empty] | Kunchapu S, Jablonka KM. PolyMetriX: An Ecosystem for Digital Polymer Chemistry. ChemRxiv. 2025; doi:10.26434/chemrxiv-2025-s2f2r-v2129
23341 | Unknown | [*]CCC(=O)OCCCCCCCCCOC([*])=O | [16 empty] | 304.15 | [21 empty] | Kunchapu S, Jablonka KM. PolyMetriX: An Ecosystem for Digital Polymer Chemistry. ChemRxiv. 2025; doi:10.26434/chemrxiv-2025-s2f2r-v2130
23342 | Unknown | [*]CCC(=O)OCCCCCCOC([*])=O | [16 empty] | 223.15 | [21 empty] | Kunchapu S, Jablonka KM. PolyMetriX: An Ecosystem for Digital Polymer Chemistry. ChemRxiv. 2025; doi:10.26434/chemrxiv-2025-s2f2r-v2131
23343 | Unknown | [*]CCC(=O)OCCCCOC([*])=O | [16 empty] | 241.15 | [21 empty] | Kunchapu S, Jablonka KM. PolyMetriX: An Ecosystem for Digital Polymer Chemistry. ChemRxiv. 2025; doi:10.26434/chemrxiv-2025-s2f2r-v2132
23344 | Unknown | [*]CCC(=O)OCCCOC([*])=O | [16 empty] | 238.45 | [21 empty] | Kunchapu S, Jablonka KM. PolyMetriX: An Ecosystem for Digital Polymer Chemistry. ChemRxiv. 2025; doi:10.26434/chemrxiv-2025-s2f2r-v2133
23345 | Unknown | [*]CCC(=O)OCCOC(=O)c1ccc(C(=O)OCCOC([*])=O)cc1 | [16 empty] | 297.15 | [21 empty] | Kunchapu S, Jablonka KM. PolyMetriX: An Ecosystem for Digital Polymer Chemistry. ChemRxiv. 2025; doi:10.26434/chemrxiv-2025-s2f2r-v2134
23346 | Unknown | [*]CCC(=O)OCCOCCOC([*])=O | [16 empty] | 234.95 | [21 empty] | Kunchapu S, Jablonka KM. PolyMetriX: An Ecosystem for Digital Polymer Chemistry. ChemRxiv. 2025; doi:10.26434/chemrxiv-2025-s2f2r-v2135
23347 | Unknown | [*]CCC(=O)Oc1ccc(C(C)(C)c2ccc(OC(=O)CC([*])C)cc2)cc1 | [16 empty] | 329.15 | [21 empty] | Kunchapu S, Jablonka KM. PolyMetriX: An Ecosystem for Digital Polymer Chemistry. ChemRxiv. 2025; doi:10.26434/chemrxiv-2025-s2f2r-v2136
23348 | Unknown | [*]CCC(=O)Oc1ccc(C2(c3ccc(OC([*])=O)cc3)c3ccccc3-c3ccccc32)cc1 | [16 empty] | 507.15 | [21 empty] | Kunchapu S, Jablonka KM. PolyMetriX: An Ecosystem for Digital Polymer Chemistry. ChemRxiv. 2025; doi:10.26434/chemrxiv-2025-s2f2r-v2137
23349 | Unknown | [*]CCC(=O)Oc1ccc(CCC(=O)NC(Cc2ccc(OC(=O)CC([*])C)cc2)C(=O)OCc2ccccc2)cc1 | [16 empty] | 328.15 | [21 empty] | Kunchapu S, Jablonka KM. PolyMetriX: An Ecosystem for Digital Polymer Chemistry. ChemRxiv. 2025; doi:10.26434/chemrxiv-2025-s2f2r-v2138
23350 | Unknown | [*]CCC(=O)Oc1cccc(OC([*])=O)c1 | [16 empty] | 311.35 | [21 empty] | Kunchapu S, Jablonka KM. PolyMetriX: An Ecosystem for Digital Polymer Chemistry. ChemRxiv. 2025; doi:10.26434/chemrxiv-2025-s2f2r-v2139
23351 | Unknown | [*]CCC(C(=O)OC)C([*])C(=O)OC | [16 empty] | 304.35 | [21 empty] | Kunchapu S, Jablonka KM. PolyMetriX: An Ecosystem for Digital Polymer Chemistry. ChemRxiv. 2025; doi:10.26434/chemrxiv-2025-s2f2r-v2140
23352 | Unknown | [*]CCC(C)(C)C([*])(C)C | [16 empty] | 360.15 | [21 empty] | Kunchapu S, Jablonka KM. PolyMetriX: An Ecosystem for Digital Polymer Chemistry. ChemRxiv. 2025; doi:10.26434/chemrxiv-2025-s2f2r-v2141
23353 | Unknown | [*]CCC(C)(C)CCCNC(=O)c1ccc(C(=O)NC([*])C)cc1 | [16 empty] | 423.15 | [21 empty] | Kunchapu S, Jablonka KM. PolyMetriX: An Ecosystem for Digital Polymer Chemistry. ChemRxiv. 2025; doi:10.26434/chemrxiv-2025-s2f2r-v2142
23354 | Unknown | [*]CCC(C)C([*])(C)C(=O)OC | [16 empty] | 318.15 | [21 empty] | Kunchapu S, Jablonka KM. PolyMetriX: An Ecosystem for Digital Polymer Chemistry. ChemRxiv. 2025; doi:10.26434/chemrxiv-2025-s2f2r-v2143
23355 | Unknown | [*]CCC(C)C([*])C | [16 empty] | 247.15 | [21 empty] | Kunchapu S, Jablonka KM. PolyMetriX: An Ecosystem for Digital Polymer Chemistry. ChemRxiv. 2025; doi:10.26434/chemrxiv-2025-s2f2r-v2144
23356 | Unknown | [*]CCC(C)CNC(=O)c1cc(C(=O)NCC([*])C)cc(C(C)(C)C)c1 | [16 empty] | 422.15 | [21 empty] | Kunchapu S, Jablonka KM. PolyMetriX: An Ecosystem for Digital Polymer Chemistry. ChemRxiv. 2025; doi:10.26434/chemrxiv-2025-s2f2r-v2145
23357 | Unknown | [*]CCC(C)OC(=O)CCCCCCCCC(=O)OC([*])C | [16 empty] | 207.15 | [21 empty] | Kunchapu S, Jablonka KM. PolyMetriX: An Ecosystem for Digital Polymer Chemistry. ChemRxiv. 2025; doi:10.26434/chemrxiv-2025-s2f2r-v2146
23358 | Unknown | [*]CCC(C)O[Si](C)(C)O[Si](C)(C)OC([*])C | [16 empty] | 190.15 | [21 empty] | Kunchapu S, Jablonka KM. PolyMetriX: An Ecosystem for Digital Polymer Chemistry. ChemRxiv. 2025; doi:10.26434/chemrxiv-2025-s2f2r-v2147
23359 | Unknown | [*]CCC(C)O[Si](C)(C)O[Si](C)(C)O[Si](C)(C)OC([*])C | [16 empty] | 183.15 | [21 empty] | Kunchapu S, Jablonka KM. PolyMetriX: An Ecosystem for Digital Polymer Chemistry. ChemRxiv. 2025; doi:10.26434/chemrxiv-2025-s2f2r-v2148
23360 | Unknown | [*]CCC(C)O[Si](C)(C)O[Si](C)(C)O[Si](C)(C)O[Si](C)(C)OC([*])C | [16 empty] | 177.15 | [21 empty] | Kunchapu S, Jablonka KM. PolyMetriX: An Ecosystem for Digital Polymer Chemistry. ChemRxiv. 2025; doi:10.26434/chemrxiv-2025-s2f2r-v2149
23361 | Unknown | [*]CCC(C)O[Si](C)(C)O[Si](C)(C)O[Si](C)(C)O[Si](C)(C)O[Si](C)(C)OC([*])C | [16 empty] | 167.15 | [21 empty] | Kunchapu S, Jablonka KM. PolyMetriX: An Ecosystem for Digital Polymer Chemistry. ChemRxiv. 2025; doi:10.26434/chemrxiv-2025-s2f2r-v2150
23362 | Unknown | [*]CCC(Cl)C([*])Cl | [16 empty] | 343.15 | [21 empty] | Kunchapu S, Jablonka KM. PolyMetriX: An Ecosystem for Digital Polymer Chemistry. ChemRxiv. 2025; doi:10.26434/chemrxiv-2025-s2f2r-v2151
23363 | Unknown | [*]CCC(F)(F)C(F)(F)C(F)(F)C(F)(F)C(F)(F)C(F)(F)C(F)(F)C(F)(F)C(F)(F)C(F)(F)CC[Si](C)(CCC(F)(F)F)O[Si]([*])(C)CCC(F)(F)F | [16 empty] | 262.15 | [21 empty] | Kunchapu S, Jablonka KM. PolyMetriX: An Ecosystem for Digital Polymer Chemistry. ChemRxiv. 2025; doi:10.26434/chemrxiv-2025-s2f2r-v2152
23364 | Unknown | [*]CCC(F)(F)C(F)(F)C(F)(F)C(F)(F)C(F)(F)C(F)(F)C(F)(F)C(F)(F)CC[Si](C)(CCC(F)(F)F)O[Si]([*])(C)CCC(F)(F)F | [16 empty] | 245.15 | [21 empty] | Kunchapu S, Jablonka KM. PolyMetriX: An Ecosystem for Digital Polymer Chemistry. ChemRxiv. 2025; doi:10.26434/chemrxiv-2025-s2f2r-v2153
23365 | Unknown | [*]CCC(F)(F)C(F)(F)C(F)(F)C(F)(F)C(F)(F)C(F)(F)CC[Si](C)(CCC(F)(F)F)O[Si](C)(CCC(F)(F)F)O[Si](C)(CCC(F)(F)F)O[Si]([*])(C)CCC(F)(F)F | [16 empty] | 230.15 | [21 empty] | Kunchapu S, Jablonka KM. PolyMetriX: An Ecosystem for Digital Polymer Chemistry. ChemRxiv. 2025; doi:10.26434/chemrxiv-2025-s2f2r-v2154
23366 | Unknown | [*]CCC(F)(F)C(F)(F)C(F)(F)C(F)(F)C(F)(F)C(F)(F)CC[Si](C)(CCC(F)(F)F)O[Si]([*])(C)CCC(F)(F)F | [16 empty] | 249.15 | [21 empty] | Kunchapu S, Jablonka KM. PolyMetriX: An Ecosystem for Digital Polymer Chemistry. ChemRxiv. 2025; doi:10.26434/chemrxiv-2025-s2f2r-v2155
23367 | Unknown | [*]CCC(F)(F)C(F)(F)C(F)(F)C(F)(F)CC[Si](C)(CCC(F)(F)F)O[Si]([*])(C)CCC(F)(F)F | [16 empty] | 248.15 | [21 empty] | Kunchapu S, Jablonka KM. PolyMetriX: An Ecosystem for Digital Polymer Chemistry. ChemRxiv. 2025; doi:10.26434/chemrxiv-2025-s2f2r-v2156
23368 | Unknown | [*]CCC(F)(F)C(F)(F)CC[Si](C)(CCC(F)(F)F)O[Si]([*])(C)CCC(F)(F)F | [16 empty] | 246.15 | [21 empty] | Kunchapu S, Jablonka KM. PolyMetriX: An Ecosystem for Digital Polymer Chemistry. ChemRxiv. 2025; doi:10.26434/chemrxiv-2025-s2f2r-v2157
23369 | Unknown | [*]CCC(F)(F)C([*])(F)F | [16 empty] | 165.15 | [21 empty] | Kunchapu S, Jablonka KM. PolyMetriX: An Ecosystem for Digital Polymer Chemistry. ChemRxiv. 2025; doi:10.26434/chemrxiv-2025-s2f2r-v2158
23370 | Unknown | [*]CCC(F)(F)CC[Si](C)(CCC(F)(F)F)O[Si]([*])(C)CCC(F)(F)F | [16 empty] | 235.15 | [21 empty] | Kunchapu S, Jablonka KM. PolyMetriX: An Ecosystem for Digital Polymer Chemistry. ChemRxiv. 2025; doi:10.26434/chemrxiv-2025-s2f2r-v2159
23371 | Unknown | [*]CCC([*])(C)C | [16 empty] | 261.15 | [21 empty] | Kunchapu S, Jablonka KM. PolyMetriX: An Ecosystem for Digital Polymer Chemistry. ChemRxiv. 2025; doi:10.26434/chemrxiv-2025-s2f2r-v2160
23372 | Unknown | [*]CCC([*])(C)c1ccccc1 | [16 empty] | 366.15 | [21 empty] | Kunchapu S, Jablonka KM. PolyMetriX: An Ecosystem for Digital Polymer Chemistry. ChemRxiv. 2025; doi:10.26434/chemrxiv-2025-s2f2r-v2161
23373 | Unknown | [*]CCC([*])=O | [16 empty] | 288.15 | [21 empty] | Kunchapu S, Jablonka KM. PolyMetriX: An Ecosystem for Digital Polymer Chemistry. ChemRxiv. 2025; doi:10.26434/chemrxiv-2025-s2f2r-v2162
23374 | Unknown | [*]CCC([2H])(C)C([*])[2H] | [16 empty] | 225.65 | [21 empty] | Kunchapu S, Jablonka KM. PolyMetriX: An Ecosystem for Digital Polymer Chemistry. ChemRxiv. 2025; doi:10.26434/chemrxiv-2025-s2f2r-v2163
23375 | Unknown | [*]CCC(c1ccccc1)C([*])c1ccccc1 | [16 empty] | 377.45 | [21 empty] | Kunchapu S, Jablonka KM. PolyMetriX: An Ecosystem for Digital Polymer Chemistry. ChemRxiv. 2025; doi:10.26434/chemrxiv-2025-s2f2r-v2164
23376 | Unknown | [*]CCC(c1ccccc1)[Si]([*])(C)C | [16 empty] | 300.15 | [21 empty] | Kunchapu S, Jablonka KM. PolyMetriX: An Ecosystem for Digital Polymer Chemistry. ChemRxiv. 2025; doi:10.26434/chemrxiv-2025-s2f2r-v2165
23377 | Unknown | [*]CCC/N=C/c1cc(Cc2ccc(O)c(/C=N/CCC[Si](C)(C)O[Si]([*])(C)C)c2)ccc1O | [16 empty] | 221.525 | [21 empty] | Kunchapu S, Jablonka KM. PolyMetriX: An Ecosystem for Digital Polymer Chemistry. ChemRxiv. 2025; doi:10.26434/chemrxiv-2025-s2f2r-v2166
23378 | Unknown | [*]CCC/N=C1/C=C(O)/C(=N/CCC[Si](C)(C)O[Si]([*])(C)C)C=C1O | [16 empty] | 343.49 | [21 empty] | Kunchapu S, Jablonka KM. PolyMetriX: An Ecosystem for Digital Polymer Chemistry. ChemRxiv. 2025; doi:10.26434/chemrxiv-2025-s2f2r-v2167
23379 | Unknown | [*]CCC/N=C1/C=C/C(=N\CCC[Si](C)(C)O[Si]([*])(C)C)c2c(O)ccc(O)c21 | [16 empty] | 306.05 | [21 empty] | Kunchapu S, Jablonka KM. PolyMetriX: An Ecosystem for Digital Polymer Chemistry. ChemRxiv. 2025; doi:10.26434/chemrxiv-2025-s2f2r-v2168
23380 | Unknown | [*]CCC/N=C1\c2ccccc2/C(=N\CCC[Si](C)(C)O[Si]([*])(C)C)c2c(O)ccc(O)c21 | [16 empty] | 280.65 | [21 empty] | Kunchapu S, Jablonka KM. PolyMetriX: An Ecosystem for Digital Polymer Chemistry. ChemRxiv. 2025; doi:10.26434/chemrxiv-2025-s2f2r-v2169
23381 | Unknown | [*]CCC1(CCC(=O)N2CCN(C([*])=O)CC2)c2ccccc2-c2ccccc21 | [16 empty] | 418.15 | [21 empty] | Kunchapu S, Jablonka KM. PolyMetriX: An Ecosystem for Digital Polymer Chemistry. ChemRxiv. 2025; doi:10.26434/chemrxiv-2025-s2f2r-v2170
23382 | Unknown | [*]CCC1(CCC(=O)NCCCC2(CCCNC([*])=O)c3ccccc3-c3ccccc32)c2ccccc2-c2ccccc21 | [16 empty] | 438.15 | [21 empty] | Kunchapu S, Jablonka KM. PolyMetriX: An Ecosystem for Digital Polymer Chemistry. ChemRxiv. 2025; doi:10.26434/chemrxiv-2025-s2f2r-v2171
23383 | Unknown | [*]CCC1(CCC(=O)NCCCCCCNC([*])=O)c2ccccc2-c2ccccc21 | [16 empty] | 395.15 | [21 empty] | Kunchapu S, Jablonka KM. PolyMetriX: An Ecosystem for Digital Polymer Chemistry. ChemRxiv. 2025; doi:10.26434/chemrxiv-2025-s2f2r-v2172
23384 | Unknown | [*]CCC1(CCC(=O)NCc2cccc(CNC([*])=O)c2)c2ccccc2-c2ccccc21 | [16 empty] | 423.15 | [21 empty] | Kunchapu S, Jablonka KM. PolyMetriX: An Ecosystem for Digital Polymer Chemistry. ChemRxiv. 2025; doi:10.26434/chemrxiv-2025-s2f2r-v2173
23385 | Unknown | [*]CCC1C(=O)N(C)C(=O)C1[*] | [16 empty] | 414.35 | [21 empty] | Kunchapu S, Jablonka KM. PolyMetriX: An Ecosystem for Digital Polymer Chemistry. ChemRxiv. 2025; doi:10.26434/chemrxiv-2025-s2f2r-v2174
23386 | Unknown | [*]CCC1C(=O)N(CC)C(=O)C1[*] | [16 empty] | 382.35 | [21 empty] | Kunchapu S, Jablonka KM. PolyMetriX: An Ecosystem for Digital Polymer Chemistry. ChemRxiv. 2025; doi:10.26434/chemrxiv-2025-s2f2r-v2175
23387 | Unknown | [*]CCC1C(=O)N(CCC)C(=O)C1[*] | [16 empty] | 363.55 | [21 empty] | Kunchapu S, Jablonka KM. PolyMetriX: An Ecosystem for Digital Polymer Chemistry. ChemRxiv. 2025; doi:10.26434/chemrxiv-2025-s2f2r-v2176
23388 | Unknown | [*]CCC1C(=O)N(CCCC)C(=O)C1[*] | [16 empty] | 341.05 | [21 empty] | Kunchapu S, Jablonka KM. PolyMetriX: An Ecosystem for Digital Polymer Chemistry. ChemRxiv. 2025; doi:10.26434/chemrxiv-2025-s2f2r-v2177
23389 | Unknown | [*]CCC1C(=O)N(CCCCCC)C(=O)C1[*] | [16 empty] | 314.65 | [21 empty] | Kunchapu S, Jablonka KM. PolyMetriX: An Ecosystem for Digital Polymer Chemistry. ChemRxiv. 2025; doi:10.26434/chemrxiv-2025-s2f2r-v2178
23390 | Unknown | [*]CCC1C(=O)N(CCCCCCCCCCCC)C(=O)C1[*] | [16 empty] | 328.55 | [21 empty] | Kunchapu S, Jablonka KM. PolyMetriX: An Ecosystem for Digital Polymer Chemistry. ChemRxiv. 2025; doi:10.26434/chemrxiv-2025-s2f2r-v2179
23391 | Unknown | [*]CCC1C(=O)N(CCCCCCCCCCCCCC)C(=O)C1[*] | [16 empty] | 335.55 | [21 empty] | Kunchapu S, Jablonka KM. PolyMetriX: An Ecosystem for Digital Polymer Chemistry. ChemRxiv. 2025; doi:10.26434/chemrxiv-2025-s2f2r-v2180
23392 | Unknown | [*]CCC1C(=O)N(CCCCCCCCCCCCCCCC)C(=O)C1[*] | [16 empty] | 338.75 | [21 empty] | Kunchapu S, Jablonka KM. PolyMetriX: An Ecosystem for Digital Polymer Chemistry. ChemRxiv. 2025; doi:10.26434/chemrxiv-2025-s2f2r-v2181
23393 | Unknown | [*]CCC1C(=O)N(CCCCCCCCCCCCCCCCCC)C(=O)C1[*] | [16 empty] | 340.25 | [21 empty] | Kunchapu S, Jablonka KM. PolyMetriX: An Ecosystem for Digital Polymer Chemistry. ChemRxiv. 2025; doi:10.26434/chemrxiv-2025-s2f2r-v2182
23394 | Unknown | [*]CCC1C(=O)N(CCCCNC(=O)C(F)(F)C(F)(F)C(F)(F)C(F)(F)C(F)(F)C(F)(F)C(F)(F)F)C(=O)C1[*] | [16 empty] | 373.15 | [21 empty] | Kunchapu S, Jablonka KM. PolyMetriX: An Ecosystem for Digital Polymer Chemistry. ChemRxiv. 2025; doi:10.26434/chemrxiv-2025-s2f2r-v2183
23395 | Unknown | [*]CCC1C(=O)N(c2ccc(N(C)C)cc2)C(=O)C1[*] | [16 empty] | 468.15 | [21 empty] | Kunchapu S, Jablonka KM. PolyMetriX: An Ecosystem for Digital Polymer Chemistry. ChemRxiv. 2025; doi:10.26434/chemrxiv-2025-s2f2r-v2184
23396 | Unknown | [*]CCC1CC(OC(=O)CCCCCCCCCCOc2ccc(-c3ccc(C#N)cc3)cc2)CC1[*] | [16 empty] | 297.15 | [21 empty] | Kunchapu S, Jablonka KM. PolyMetriX: An Ecosystem for Digital Polymer Chemistry. ChemRxiv. 2025; doi:10.26434/chemrxiv-2025-s2f2r-v2185
23397 | Unknown | [*]CCC1CC([*])C2C1C1CC2C(C)(C(=O)OC)C1 | [16 empty] | 419.15 | [21 empty] | Kunchapu S, Jablonka KM. PolyMetriX: An Ecosystem for Digital Polymer Chemistry. ChemRxiv. 2025; doi:10.26434/chemrxiv-2025-s2f2r-v2186
23398 | Unknown | [*]CCC1CC([*])C2C3CC(CC3CC)C12 | [16 empty] | 411.15 | [21 empty] | Kunchapu S, Jablonka KM. PolyMetriX: An Ecosystem for Digital Polymer Chemistry. ChemRxiv. 2025; doi:10.26434/chemrxiv-2025-s2f2r-v2187
23399 | Unknown | [*]CCC1CC([*])C2C3CC(CC3c3ccc(COC(C)CC)cc3)C12 | [16 empty] | 412.15 | [21 empty] | Kunchapu S, Jablonka KM. PolyMetriX: An Ecosystem for Digital Polymer Chemistry. ChemRxiv. 2025; doi:10.26434/chemrxiv-2025-s2f2r-v2188
23400 | Unknown | [*]CCC1CC([*])C2CCCC12 | [16 empty] | 374.15 | [21 empty] | Kunchapu S, Jablonka KM. PolyMetriX: An Ecosystem for Digital Polymer Chemistry. ChemRxiv. 2025; doi:10.26434/chemrxiv-2025-s2f2r-v2189
23401 | Unknown | [*]CCC1CC2C(CC([*])C2OC(=O)CCCCCCCCCCOc2ccc(-c3ccc(C#N)cc3)cc2)C1OC(=O)CCCCCCCCCCOc1ccc(-c2ccc(C#N)cc2)cc1 | [16 empty] | 296.65 | [21 empty] | Kunchapu S, Jablonka KM. PolyMetriX: An Ecosystem for Digital Polymer Chemistry. ChemRxiv. 2025; doi:10.26434/chemrxiv-2025-s2f2r-v2190
23402 | Unknown | [*]CCC1C[N+](C)(C)CC1[*] | [16 empty] | 266.45 | [21 empty] | Kunchapu S, Jablonka KM. PolyMetriX: An Ecosystem for Digital Polymer Chemistry. ChemRxiv. 2025; doi:10.26434/chemrxiv-2025-s2f2r-v2191
23403 | Unknown | [*]CCCC(=O)Nc1ccc(NC([*])=O)cc1 | [16 empty] | 408.15 | [21 empty] | Kunchapu S, Jablonka KM. PolyMetriX: An Ecosystem for Digital Polymer Chemistry. ChemRxiv. 2025; doi:10.26434/chemrxiv-2025-s2f2r-v2192
23404 | Unknown | [*]CCCC(=O)OCCCCCCNC([*])=O | [16 empty] | 255.15 | [21 empty] | Kunchapu S, Jablonka KM. PolyMetriX: An Ecosystem for Digital Polymer Chemistry. ChemRxiv. 2025; doi:10.26434/chemrxiv-2025-s2f2r-v2193
23405 | Unknown | [*]CCCC(=O)OCCCCOC([*])=O | [16 empty] | 236.65 | [21 empty] | Kunchapu S, Jablonka KM. PolyMetriX: An Ecosystem for Digital Polymer Chemistry. ChemRxiv. 2025; doi:10.26434/chemrxiv-2025-s2f2r-v2194
23406 | Unknown | [*]CCCC(=O)OCCCOC([*])=O | [16 empty] | 240.15 | [21 empty] | Kunchapu S, Jablonka KM. PolyMetriX: An Ecosystem for Digital Polymer Chemistry. ChemRxiv. 2025; doi:10.26434/chemrxiv-2025-s2f2r-v2195
23407 | Unknown | [*]CCCC(=O)OCCOCCOC([*])=O | [16 empty] | 218.15 | [21 empty] | Kunchapu S, Jablonka KM. PolyMetriX: An Ecosystem for Digital Polymer Chemistry. ChemRxiv. 2025; doi:10.26434/chemrxiv-2025-s2f2r-v2196
23408 | Unknown | [*]CCCC(=O)Oc1ccc(/C=N/c2ccc(/N=C/c3ccc(OC(=O)CCC[Si](C)(C)O[Si]([*])(C)C)cc3)cc2)cc1 | [16 empty] | 333.15 | [21 empty] | Kunchapu S, Jablonka KM. PolyMetriX: An Ecosystem for Digital Polymer Chemistry. ChemRxiv. 2025; doi:10.26434/chemrxiv-2025-s2f2r-v2197
23409 | Unknown | [*]CCCC(=O)Oc1ccc(/C=N/c2ccc(Cc3ccc(/N=C/c4ccc(OC(=O)CCC[Si](C)(C)O[Si]([*])(C)C)cc4)cc3)cc2)cc1 | [16 empty] | 341.15 | [21 empty] | Kunchapu S, Jablonka KM. PolyMetriX: An Ecosystem for Digital Polymer Chemistry. ChemRxiv. 2025; doi:10.26434/chemrxiv-2025-s2f2r-v2198
23410 | Unknown | [*]CCCC(=O)Oc1ccc(/C=N/c2ccc(Oc3ccc(/N=C/c4ccc(OC(=O)CCC[Si](C)(C)O[Si]([*])(C)C)cc4)cc3)cc2)cc1 | [16 empty] | 325.15 | [21 empty] | Kunchapu S, Jablonka KM. PolyMetriX: An Ecosystem for Digital Polymer Chemistry. ChemRxiv. 2025; doi:10.26434/chemrxiv-2025-s2f2r-v2199
23411 | Unknown | [*]CCCC(=O)Oc1ccc(C2(c3ccc(OC([*])=O)cc3)c3ccccc3-c3ccccc32)cc1 | [16 empty] | 480.15 | [21 empty] | Kunchapu S, Jablonka KM. PolyMetriX: An Ecosystem for Digital Polymer Chemistry. ChemRxiv. 2025; doi:10.26434/chemrxiv-2025-s2f2r-v2200
23412 | Unknown | [*]CCCC(=O)Oc1ccccc1C(=O)OC(=O)c1ccccc1OC([*])=O | [16 empty] | 323.15 | [21 empty] | Kunchapu S, Jablonka KM. PolyMetriX: An Ecosystem for Digital Polymer Chemistry. ChemRxiv. 2025; doi:10.26434/chemrxiv-2025-s2f2r-v2201
23413 | Unknown | [*]CCCC(C)C(=O)OC([*])C | [16 empty] | 240.15 | [21 empty] | Kunchapu S, Jablonka KM. PolyMetriX: An Ecosystem for Digital Polymer Chemistry. ChemRxiv. 2025; doi:10.26434/chemrxiv-2025-s2f2r-v2202
23414 | Unknown | [*]CCCC(Cl)C([*])Cl | [16 empty] | 315.15 | [21 empty] | Kunchapu S, Jablonka KM. PolyMetriX: An Ecosystem for Digital Polymer Chemistry. ChemRxiv. 2025; doi:10.26434/chemrxiv-2025-s2f2r-v2203
23415 | Unknown | [*]CCCC([*])(C)C | [16 empty] | 253.15 | [21 empty] | Kunchapu S, Jablonka KM. PolyMetriX: An Ecosystem for Digital Polymer Chemistry. ChemRxiv. 2025; doi:10.26434/chemrxiv-2025-s2f2r-v2204
23416 | Unknown | [*]CCCC([*])(C)C(=O)O | [16 empty] | 405.15 | [21 empty] | Kunchapu S, Jablonka KM. PolyMetriX: An Ecosystem for Digital Polymer Chemistry. ChemRxiv. 2025; doi:10.26434/chemrxiv-2025-s2f2r-v2205
23417 | Unknown | [*]CCCC([*])(C)CC | [16 empty] | 250.15 | [21 empty] | Kunchapu S, Jablonka KM. PolyMetriX: An Ecosystem for Digital Polymer Chemistry. ChemRxiv. 2025; doi:10.26434/chemrxiv-2025-s2f2r-v2206
23418 | Unknown | [*]CCCC([*])C | [16 empty] | 220.55 | [21 empty] | Kunchapu S, Jablonka KM. PolyMetriX: An Ecosystem for Digital Polymer Chemistry. ChemRxiv. 2025; doi:10.26434/chemrxiv-2025-s2f2r-v2207
23419 | Unknown | [*]CCCC1(C)CCN(C(=O)CCC(=O)N2CCC([*])(C)CC2)CC1 | [16 empty] | 372.15 | [21 empty] | Kunchapu S, Jablonka KM. PolyMetriX: An Ecosystem for Digital Polymer Chemistry. ChemRxiv. 2025; doi:10.26434/chemrxiv-2025-s2f2r-v2208
23420 | Unknown | [*]CCCC1(C)CCN(C(=O)CCCC(=O)N2CCC([*])(C)CC2)CC1 | [16 empty] | 331.15 | [21 empty] | Kunchapu S, Jablonka KM. PolyMetriX: An Ecosystem for Digital Polymer Chemistry. ChemRxiv. 2025; doi:10.26434/chemrxiv-2025-s2f2r-v2209
23421 | Unknown | [*]CCCC=CCCCC([*])Cl | [16 empty] | 210.15 | [21 empty] | Kunchapu S, Jablonka KM. PolyMetriX: An Ecosystem for Digital Polymer Chemistry. ChemRxiv. 2025; doi:10.26434/chemrxiv-2025-s2f2r-v2210
23422 | Unknown | [*]CCCCC(=O)N(CCCCCCN(CC(F)(F)C(F)(F)C(F)(F)C(F)(F)C(F)(F)C(F)(F)C(F)(F)F)C([*])=O)CC(F)(F)C(F)(F)C(F)(F)C(F)(F)C(F)(F)C(F)(F)C(F)(F)F | [16 empty] | 392.55 | [21 empty] | Kunchapu S, Jablonka KM. PolyMetriX: An Ecosystem for Digital Polymer Chemistry. ChemRxiv. 2025; doi:10.26434/chemrxiv-2025-s2f2r-v2211
23423 | Unknown | [*]CCCCC(=O)NC(Cc1ccccc1)C(=O)OC/C=C/COC(=O)C(Cc1ccccc1)NC([*])=O | [16 empty] | 334.15 | [21 empty] | Kunchapu S, Jablonka KM. PolyMetriX: An Ecosystem for Digital Polymer Chemistry. ChemRxiv. 2025; doi:10.26434/chemrxiv-2025-s2f2r-v2212
23424 | Unknown | [*]CCCCC(=O)NC(Cc1ccccc1)C(=O)OC1COC2C(OC(=O)C(Cc3ccccc3)NC([*])=O)COC12 | [16 empty] | 370.65 | [21 empty] | Kunchapu S, Jablonka KM. PolyMetriX: An Ecosystem for Digital Polymer Chemistry. ChemRxiv. 2025; doi:10.26434/chemrxiv-2025-s2f2r-v2213
23425 | Unknown | [*]CCCCC(=O)NC1CCC(CC2CCC(NC([*])=O)CC2)CC1 | [16 empty] | 458.15 | [21 empty] | Kunchapu S, Jablonka KM. PolyMetriX: An Ecosystem for Digital Polymer Chemistry. ChemRxiv. 2025; doi:10.26434/chemrxiv-2025-s2f2r-v2214
23426 | Unknown | [*]CCCCC(=O)NCC(=O)NCCCCCCNC([*])=O | [16 empty] | 326.55 | [21 empty] | Kunchapu S, Jablonka KM. PolyMetriX: An Ecosystem for Digital Polymer Chemistry. ChemRxiv. 2025; doi:10.26434/chemrxiv-2025-s2f2r-v2215
23427 | Unknown | [*]CCCCC(=O)NCC1CCC(CNC([*])=O)CC1 | [16 empty] | 386.15 | [21 empty] | Kunchapu S, Jablonka KM. PolyMetriX: An Ecosystem for Digital Polymer Chemistry. ChemRxiv. 2025; doi:10.26434/chemrxiv-2025-s2f2r-v2216
23428 | Unknown | [*]CCCCC(=O)NCC1CCCC(CNC([*])=O)C1 | [16 empty] | 380.15 | [21 empty] | Kunchapu S, Jablonka KM. PolyMetriX: An Ecosystem for Digital Polymer Chemistry. ChemRxiv. 2025; doi:10.26434/chemrxiv-2025-s2f2r-v2217
23429 | Unknown | [*]CCCCC(=O)NCC1COC(CNC([*])=O)CO1 | [16 empty] | 366.15 | [21 empty] | Kunchapu S, Jablonka KM. PolyMetriX: An Ecosystem for Digital Polymer Chemistry. ChemRxiv. 2025; doi:10.26434/chemrxiv-2025-s2f2r-v2218
23430 | Unknown | [*]CCCCC(=O)NCCCC1(CCCNC([*])=O)c2ccccc2-c2ccccc21 | [16 empty] | 393.15 | [21 empty] | Kunchapu S, Jablonka KM. PolyMetriX: An Ecosystem for Digital Polymer Chemistry. ChemRxiv. 2025; doi:10.26434/chemrxiv-2025-s2f2r-v2219
23431 | Unknown | [*]CCCCC(=O)NCCCCCC(=O)OCCCCCCCCCCOC(=O)CCCCCNC([*])=O | [16 empty] | 261.15 | [21 empty] | Kunchapu S, Jablonka KM. PolyMetriX: An Ecosystem for Digital Polymer Chemistry. ChemRxiv. 2025; doi:10.26434/chemrxiv-2025-s2f2r-v2220
23432 | Unknown | [*]CCCCC(=O)NCCCCCC(=O)OCCCCCCOC(=O)CCCCCNC([*])=O | [16 empty] | 266.15 | [21 empty] | Kunchapu S, Jablonka KM. PolyMetriX: An Ecosystem for Digital Polymer Chemistry. ChemRxiv. 2025; doi:10.26434/chemrxiv-2025-s2f2r-v2221
23433 | Unknown | [*]CCCCC(=O)NCCCCCC(=O)OCCCCOC(=O)CCCCCNC([*])=O | [16 empty] | 258.15 | [21 empty] | Kunchapu S, Jablonka KM. PolyMetriX: An Ecosystem for Digital Polymer Chemistry. ChemRxiv. 2025; doi:10.26434/chemrxiv-2025-s2f2r-v2222
23434 | Unknown | [*]CCCCC(=O)NCCCCCCCCCCNC([*])=O | [16 empty] | 318.15 | [21 empty] | Kunchapu S, Jablonka KM. PolyMetriX: An Ecosystem for Digital Polymer Chemistry. ChemRxiv. 2025; doi:10.26434/chemrxiv-2025-s2f2r-v2223
23435 | Unknown | [*]CCCCC(=O)NCCCCCCCCCNC([*])=O | [16 empty] | 341.15 | [21 empty] | Kunchapu S, Jablonka KM. PolyMetriX: An Ecosystem for Digital Polymer Chemistry. ChemRxiv. 2025; doi:10.26434/chemrxiv-2025-s2f2r-v2224
23436 | Unknown | [*]CCCCC(=O)NCCCCCCCCNC([*])=O | [16 empty] | 323.15 | [21 empty] | Kunchapu S, Jablonka KM. PolyMetriX: An Ecosystem for Digital Polymer Chemistry. ChemRxiv. 2025; doi:10.26434/chemrxiv-2025-s2f2r-v2225
23437 | Unknown | [*]CCCCC(=O)NCCCCCCCNC([*])=O | [16 empty] | 328.15 | [21 empty] | Kunchapu S, Jablonka KM. PolyMetriX: An Ecosystem for Digital Polymer Chemistry. ChemRxiv. 2025; doi:10.26434/chemrxiv-2025-s2f2r-v2226
23438 | Unknown | [*]CCCCC(=O)NCCCCCNC([*])=O | [16 empty] | 319.65 | [21 empty] | Kunchapu S, Jablonka KM. PolyMetriX: An Ecosystem for Digital Polymer Chemistry. ChemRxiv. 2025; doi:10.26434/chemrxiv-2025-s2f2r-v2227
23439 | Unknown | [*]CCCCC(=O)NCCCCNC([*])=O | [16 empty] | 331.15 | [21 empty] | Kunchapu S, Jablonka KM. PolyMetriX: An Ecosystem for Digital Polymer Chemistry. ChemRxiv. 2025; doi:10.26434/chemrxiv-2025-s2f2r-v2228
23440 | Unknown | [*]CCCCC(=O)NCCCOCCCNC([*])=O | [16 empty] | 307.15 | [21 empty] | Kunchapu S, Jablonka KM. PolyMetriX: An Ecosystem for Digital Polymer Chemistry. ChemRxiv. 2025; doi:10.26434/chemrxiv-2025-s2f2r-v2229
23441 | Unknown | [*]CCCCC(=O)NCCCP(=O)(CCCNC([*])=O)c1ccccc1 | [16 empty] | 328.15 | [21 empty] | Kunchapu S, Jablonka KM. PolyMetriX: An Ecosystem for Digital Polymer Chemistry. ChemRxiv. 2025; doi:10.26434/chemrxiv-2025-s2f2r-v2230
23442 | Unknown | [*]CCCCC(=O)NCCCP(CCCNC([*])=O)c1ccccc1 | [16 empty] | 322.15 | [21 empty] | Kunchapu S, Jablonka KM. PolyMetriX: An Ecosystem for Digital Polymer Chemistry. ChemRxiv. 2025; doi:10.26434/chemrxiv-2025-s2f2r-v2231
23443 | Unknown | [*]CCCCC(=O)NCCNC([*])=O | [16 empty] | 344.15 | [21 empty] | Kunchapu S, Jablonka KM. PolyMetriX: An Ecosystem for Digital Polymer Chemistry. ChemRxiv. 2025; doi:10.26434/chemrxiv-2025-s2f2r-v2232
23444 | Unknown | [*]CCCCC(=O)NCc1ccc(OC2COC3C(Oc4ccc(CNC([*])=O)cc4)COC23)cc1 | [16 empty] | 389.15 | [21 empty] | Kunchapu S, Jablonka KM. PolyMetriX: An Ecosystem for Digital Polymer Chemistry. ChemRxiv. 2025; doi:10.26434/chemrxiv-2025-s2f2r-v2233
23445 | Unknown | [*]CCCCC(=O)NCc1cccc(CNC([*])=O)c1 | [16 empty] | 357.15 | [21 empty] | Kunchapu S, Jablonka KM. PolyMetriX: An Ecosystem for Digital Polymer Chemistry. ChemRxiv. 2025; doi:10.26434/chemrxiv-2025-s2f2r-v2234
23446 | Unknown | [*]CCCCC(=O)Nc1cc(NC([*])=O)cc(-c2nnc(-c3ccccn3)o2)c1 | [16 empty] | 432.15 | [21 empty] | Kunchapu S, Jablonka KM. PolyMetriX: An Ecosystem for Digital Polymer Chemistry. ChemRxiv. 2025; doi:10.26434/chemrxiv-2025-s2f2r-v2235
23447 | Unknown | [*]CCCCC(=O)Nc1ccc(CCNC([*])=O)cc1 | [16 empty] | 388.15 | [21 empty] | Kunchapu S, Jablonka KM. PolyMetriX: An Ecosystem for Digital Polymer Chemistry. ChemRxiv. 2025; doi:10.26434/chemrxiv-2025-s2f2r-v2236
23448 | Unknown | [*]CCCCC(=O)Nc1ccc(NC([*])=O)cc1 | [16 empty] | 406.15 | [21 empty] | Kunchapu S, Jablonka KM. PolyMetriX: An Ecosystem for Digital Polymer Chemistry. ChemRxiv. 2025; doi:10.26434/chemrxiv-2025-s2f2r-v2237
23449 | Unknown | [*]CCCCC(=O)Nc1ccc(OC2COC3C(Oc4ccc(NC([*])=O)cc4)COC23)cc1 | [16 empty] | 423.15 | [21 empty] | Kunchapu S, Jablonka KM. PolyMetriX: An Ecosystem for Digital Polymer Chemistry. ChemRxiv. 2025; doi:10.26434/chemrxiv-2025-s2f2r-v2238
23450 | Unknown | [*]CCCCC(=O)Nc1ccc(Oc2ccc(NC([*])=O)cc2)cc1 | [16 empty] | 503.15 | [21 empty] | Kunchapu S, Jablonka KM. PolyMetriX: An Ecosystem for Digital Polymer Chemistry. ChemRxiv. 2025; doi:10.26434/chemrxiv-2025-s2f2r-v2239
23451 | Unknown | [*]CCCCC(=O)Nc1ccc(S(=O)(=O)c2ccc(NC([*])=O)cc2)cc1 | [16 empty] | 467.15 | [21 empty] | Kunchapu S, Jablonka KM. PolyMetriX: An Ecosystem for Digital Polymer Chemistry. ChemRxiv. 2025; doi:10.26434/chemrxiv-2025-s2f2r-v2240
23452 | Unknown | [*]CCCCC(=O)Nc1ccc2oc(CCCCCCCCc3nc4cc(NC([*])=O)ccc4o3)nc2c1 | [16 empty] | 365.15 | [21 empty] | Kunchapu S, Jablonka KM. PolyMetriX: An Ecosystem for Digital Polymer Chemistry. ChemRxiv. 2025; doi:10.26434/chemrxiv-2025-s2f2r-v2241
23453 | Unknown | [*]CCCCC(=O)Nc1cccc(NC(=S)NC(=O)c2ccc(NC([*])=O)cc2)c1 | [16 empty] | 540.15 | [21 empty] | Kunchapu S, Jablonka KM. PolyMetriX: An Ecosystem for Digital Polymer Chemistry. ChemRxiv. 2025; doi:10.26434/chemrxiv-2025-s2f2r-v2242
23454 | Unknown | [*]CCCCC(=O)Nc1cccc(NC([*])=O)c1 | [16 empty] | 387.4 | [21 empty] | Kunchapu S, Jablonka KM. PolyMetriX: An Ecosystem for Digital Polymer Chemistry. ChemRxiv. 2025; doi:10.26434/chemrxiv-2025-s2f2r-v2243
23455 | Unknown | [*]CCCCC(=O)Nc1cccc(Oc2ccc(NC([*])=O)cc2)c1 | [16 empty] | 433.15 | [21 empty] | Kunchapu S, Jablonka KM. PolyMetriX: An Ecosystem for Digital Polymer Chemistry. ChemRxiv. 2025; doi:10.26434/chemrxiv-2025-s2f2r-v2244
23456 | Unknown | [*]CCCCC(=O)Nc1cccc(S(=O)(=O)c2cccc(NC([*])=O)c2)c1 | [16 empty] | 413.15 | [21 empty] | Kunchapu S, Jablonka KM. PolyMetriX: An Ecosystem for Digital Polymer Chemistry. ChemRxiv. 2025; doi:10.26434/chemrxiv-2025-s2f2r-v2245
23457 | Unknown | [*]CCCCC(=O)OC([*])C | [16 empty] | 233.15 | [21 empty] | Kunchapu S, Jablonka KM. PolyMetriX: An Ecosystem for Digital Polymer Chemistry. ChemRxiv. 2025; doi:10.26434/chemrxiv-2025-s2f2r-v2246
23458 | Unknown | [*]CCCCC(=O)OC1CCC(OC([*])=O)CC1 | [16 empty] | 350.95 | [21 empty] | Kunchapu S, Jablonka KM. PolyMetriX: An Ecosystem for Digital Polymer Chemistry. ChemRxiv. 2025; doi:10.26434/chemrxiv-2025-s2f2r-v2247
23459 | Unknown | [*]CCCCC(=O)OC1COC2C(OCCCCOC3COC4C(OC([*])=O)COC34)COC12 | [16 empty] | 387.15 | [21 empty] | Kunchapu S, Jablonka KM. PolyMetriX: An Ecosystem for Digital Polymer Chemistry. ChemRxiv. 2025; doi:10.26434/chemrxiv-2025-s2f2r-v2248
23460 | Unknown | [*]CCCCC(=O)OCC(CCCCCCOc1ccc(/N=N/c2ccc(Br)cc2)cc1)COC([*])=O | [16 empty] | 297.15 | [21 empty] | Kunchapu S, Jablonka KM. PolyMetriX: An Ecosystem for Digital Polymer Chemistry. ChemRxiv. 2025; doi:10.26434/chemrxiv-2025-s2f2r-v2249
23461 | Unknown | [*]CCCCC(=O)OCC(CCCCCCOc1ccc(/N=N/c2ccc(C(F)(F)F)cc2)cc1)COC([*])=O | [16 empty] | 317.15 | [21 empty] | Kunchapu S, Jablonka KM. PolyMetriX: An Ecosystem for Digital Polymer Chemistry. ChemRxiv. 2025; doi:10.26434/chemrxiv-2025-s2f2r-v2250
23462 | Unknown | [*]CCCCC(=O)OCC(CCCCCCOc1ccc(/N=N/c2ccc(Cl)cc2)cc1)COC([*])=O | [16 empty] | 282.15 | [21 empty] | Kunchapu S, Jablonka KM. PolyMetriX: An Ecosystem for Digital Polymer Chemistry. ChemRxiv. 2025; doi:10.26434/chemrxiv-2025-s2f2r-v2251
23463 | Unknown | [*]CCCCC(=O)OCC(F)(F)C(F)(F)C(F)(F)COC([*])=O | [16 empty] | 212.65 | [21 empty] | Kunchapu S, Jablonka KM. PolyMetriX: An Ecosystem for Digital Polymer Chemistry. ChemRxiv. 2025; doi:10.26434/chemrxiv-2025-s2f2r-v2252
23464 | Unknown | [*]CCCCC(=O)OCC(O)COc1ccc(C(=O)Oc2ccc(OCC(O)COC([*])=O)cc2)cc1 | [16 empty] | 310.15 | [21 empty] | Kunchapu S, Jablonka KM. PolyMetriX: An Ecosystem for Digital Polymer Chemistry. ChemRxiv. 2025; doi:10.26434/chemrxiv-2025-s2f2r-v2253
23465 | Unknown | [*]CCCCC(=O)OCC(O)COc1ccc(OCC(O)COC([*])=O)cc1 | [16 empty] | 292.15 | [21 empty] | Kunchapu S, Jablonka KM. PolyMetriX: An Ecosystem for Digital Polymer Chemistry. ChemRxiv. 2025; doi:10.26434/chemrxiv-2025-s2f2r-v2254
23466 | Unknown | [*]CCCCC(=O)OCCCCCCCCCCCOc1ccc(-c2nnc(-c3ccc(OCCCCCCCCCCCOC([*])=O)cc3)s2)cc1 | [16 empty] | 342.15 | [21 empty] | Kunchapu S, Jablonka KM. PolyMetriX: An Ecosystem for Digital Polymer Chemistry. ChemRxiv. 2025; doi:10.26434/chemrxiv-2025-s2f2r-v2255
23467 | Unknown | [*]CCCCC(=O)OCCCCCCOC([*])=O | [16 empty] | 204.15 | [21 empty] | Kunchapu S, Jablonka KM. PolyMetriX: An Ecosystem for Digital Polymer Chemistry. ChemRxiv. 2025; doi:10.26434/chemrxiv-2025-s2f2r-v2256
23468 | Unknown | [*]CCCCC(=O)OCCCCCOC([*])=O | [16 empty] | 204.15 | [21 empty] | Kunchapu S, Jablonka KM. PolyMetriX: An Ecosystem for Digital Polymer Chemistry. ChemRxiv. 2025; doi:10.26434/chemrxiv-2025-s2f2r-v2257
23469 | Unknown | [*]CCCCC(=O)OCCCCOC(=O)c1ccc(C(=O)OCCCCOC([*])=O)cc1 | [16 empty] | 253.15 | [21 empty] | Kunchapu S, Jablonka KM. PolyMetriX: An Ecosystem for Digital Polymer Chemistry. ChemRxiv. 2025; doi:10.26434/chemrxiv-2025-s2f2r-v2258
23470 | Unknown | [*]CCCCC(=O)OCCCOC([*])=O | [16 empty] | 218.15 | [21 empty] | Kunchapu S, Jablonka KM. PolyMetriX: An Ecosystem for Digital Polymer Chemistry. ChemRxiv. 2025; doi:10.26434/chemrxiv-2025-s2f2r-v2259
23471 | Unknown | [*]CCCCC(=O)OCCN(CCOC([*])=O)c1ccc(/C=N/N(c2ccccc2)c2ccccc2)cc1 | [16 empty] | 327.15 | [21 empty] | Kunchapu S, Jablonka KM. PolyMetriX: An Ecosystem for Digital Polymer Chemistry. ChemRxiv. 2025; doi:10.26434/chemrxiv-2025-s2f2r-v2260
23472 | Unknown | [*]CCCCC(=O)OCCOC(=O)c1ccc(C(=O)OCCOC([*])=O)cc1 | [16 empty] | 281.15 | [21 empty] | Kunchapu S, Jablonka KM. PolyMetriX: An Ecosystem for Digital Polymer Chemistry. ChemRxiv. 2025; doi:10.26434/chemrxiv-2025-s2f2r-v2261
23473 | Unknown | [*]CCCCC(=O)OCCOCCOC([*])=O | [16 empty] | 222.15 | [21 empty] | Kunchapu S, Jablonka KM. PolyMetriX: An Ecosystem for Digital Polymer Chemistry. ChemRxiv. 2025; doi:10.26434/chemrxiv-2025-s2f2r-v2262
23474 | Unknown | [*]CCCCC(=O)OCCOCCOCCOC([*])=O | [16 empty] | 224.15 | [21 empty] | Kunchapu S, Jablonka KM. PolyMetriX: An Ecosystem for Digital Polymer Chemistry. ChemRxiv. 2025; doi:10.26434/chemrxiv-2025-s2f2r-v2263
23475 | Unknown | [*]CCCCC(=O)Oc1c(-c2ccccc2)cc(Cc2cc(-c3ccccc3)c(OC([*])=O)c(-c3ccccc3)c2)cc1-c1ccccc1 | [16 empty] | 388.15 | [21 empty] | Kunchapu S, Jablonka KM. PolyMetriX: An Ecosystem for Digital Polymer Chemistry. ChemRxiv. 2025; doi:10.26434/chemrxiv-2025-s2f2r-v2264
23476 | Unknown | [*]CCCCC(=O)Oc1ccc(/C(=C/c2ccc(-c3ccc(/C=C(\c4ccccc4)c4ccc(OC([*])=O)cc4)cc3)cc2)c2ccccc2)cc1 | [16 empty] | 401.15 | [21 empty] | Kunchapu S, Jablonka KM. PolyMetriX: An Ecosystem for Digital Polymer Chemistry. ChemRxiv. 2025; doi:10.26434/chemrxiv-2025-s2f2r-v2265
23477 | Unknown | [*]CCCCC(=O)Oc1ccc(C2(c3ccc(OC([*])=O)cc3)c3ccccc3-c3ccccc32)cc1 | [16 empty] | 439.15 | [21 empty] | Kunchapu S, Jablonka KM. PolyMetriX: An Ecosystem for Digital Polymer Chemistry. ChemRxiv. 2025; doi:10.26434/chemrxiv-2025-s2f2r-v2266
23478 | Unknown | [*]CCCCC(=O)Oc1ccc(Cc2ccc(OC([*])=O)cc2)cc1 | [16 empty] | 333.65 | [21 empty] | Kunchapu S, Jablonka KM. PolyMetriX: An Ecosystem for Digital Polymer Chemistry. ChemRxiv. 2025; doi:10.26434/chemrxiv-2025-s2f2r-v2267
23479 | Unknown | [*]CCCCC(=O)Oc1ccc(OC([*])=O)cc1 | [16 empty] | 363.15 | [21 empty] | Kunchapu S, Jablonka KM. PolyMetriX: An Ecosystem for Digital Polymer Chemistry. ChemRxiv. 2025; doi:10.26434/chemrxiv-2025-s2f2r-v2268
23480 | Unknown | [*]CCCCC(=O)Oc1ccccc1C(=O)OC(=O)c1ccccc1OC([*])=O | [16 empty] | 328.15 | [21 empty] | Kunchapu S, Jablonka KM. PolyMetriX: An Ecosystem for Digital Polymer Chemistry. ChemRxiv. 2025; doi:10.26434/chemrxiv-2025-s2f2r-v2269
23481 | Unknown | [*]CCCCC(C)(C)c1ccc2c(c1)C(=O)N(c1ccc(Cc3ccc(N4C(=O)c5ccc(C([*])(C)C)cc5C4=O)cc3)cc1)C2=O | [16 empty] | 443.05 | [21 empty] | Kunchapu S, Jablonka KM. PolyMetriX: An Ecosystem for Digital Polymer Chemistry. ChemRxiv. 2025; doi:10.26434/chemrxiv-2025-s2f2r-v2270
23482 | Unknown | [*]CCCCC(C)O[Si](C)(C)O[Si](C)(C)OC([*])C | [16 empty] | 186.15 | [21 empty] | Kunchapu S, Jablonka KM. PolyMetriX: An Ecosystem for Digital Polymer Chemistry. ChemRxiv. 2025; doi:10.26434/chemrxiv-2025-s2f2r-v2271
23483 | Unknown | [*]CCCCC(C)O[Si](C)(C)O[Si](C)(C)O[Si](C)(C)OC([*])C | [16 empty] | 179.15 | [21 empty] | Kunchapu S, Jablonka KM. PolyMetriX: An Ecosystem for Digital Polymer Chemistry. ChemRxiv. 2025; doi:10.26434/chemrxiv-2025-s2f2r-v2272
23484 | Unknown | [*]CCCCC(C)O[Si](C)(C)O[Si](C)(C)O[Si](C)(C)O[Si](C)(C)OC([*])C | [16 empty] | 175.15 | [21 empty] | Kunchapu S, Jablonka KM. PolyMetriX: An Ecosystem for Digital Polymer Chemistry. ChemRxiv. 2025; doi:10.26434/chemrxiv-2025-s2f2r-v2273
23485 | Unknown | [*]CCCCC(C)O[Si](C)(C)O[Si](C)(C)O[Si](C)(C)O[Si](C)(C)O[Si](C)(C)OC([*])C | [16 empty] | 169.15 | [21 empty] | Kunchapu S, Jablonka KM. PolyMetriX: An Ecosystem for Digital Polymer Chemistry. ChemRxiv. 2025; doi:10.26434/chemrxiv-2025-s2f2r-v2274
23486 | Unknown | [*]CCCCC(c1ccc(O)cc1)C([*])c1ccc(O)cc1C | [16 empty] | 298.15 | [21 empty] | Kunchapu S, Jablonka KM. PolyMetriX: An Ecosystem for Digital Polymer Chemistry. ChemRxiv. 2025; doi:10.26434/chemrxiv-2025-s2f2r-v2275
23487 | Unknown | [*]CCCCCC(=O)NCCCCCCCNC([*])=O | [16 empty] | 328.15 | [21 empty] | Kunchapu S, Jablonka KM. PolyMetriX: An Ecosystem for Digital Polymer Chemistry. ChemRxiv. 2025; doi:10.26434/chemrxiv-2025-s2f2r-v2276
23488 | Unknown | [*]CCCCCC(=O)NCCCCCCNC([*])=O | [16 empty] | 327.15 | [21 empty] | Kunchapu S, Jablonka KM. PolyMetriX: An Ecosystem for Digital Polymer Chemistry. ChemRxiv. 2025; doi:10.26434/chemrxiv-2025-s2f2r-v2277
23489 | Unknown | [*]CCCCCC(=O)Nc1ccc(NC([*])=O)cc1 | [16 empty] | 406.15 | [21 empty] | Kunchapu S, Jablonka KM. PolyMetriX: An Ecosystem for Digital Polymer Chemistry. ChemRxiv. 2025; doi:10.26434/chemrxiv-2025-s2f2r-v2278
23490 | Unknown | [*]CCCCCC(=O)Nc1ccc(Oc2ccc(NC([*])=O)cc2)cc1 | [16 empty] | 453.15 | [21 empty] | Kunchapu S, Jablonka KM. PolyMetriX: An Ecosystem for Digital Polymer Chemistry. ChemRxiv. 2025; doi:10.26434/chemrxiv-2025-s2f2r-v2279
23491 | Unknown | [*]CCCCCC(=O)Nc1ccc(S(=O)(=O)c2ccc(NC([*])=O)cc2)cc1 | [16 empty] | 436.15 | [21 empty] | Kunchapu S, Jablonka KM. PolyMetriX: An Ecosystem for Digital Polymer Chemistry. ChemRxiv. 2025; doi:10.26434/chemrxiv-2025-s2f2r-v2280
23492 | Unknown | [*]CCCCCC(=O)Nc1cccc(Oc2ccc(NC([*])=O)cc2)c1 | [16 empty] | 403.15 | [21 empty] | Kunchapu S, Jablonka KM. PolyMetriX: An Ecosystem for Digital Polymer Chemistry. ChemRxiv. 2025; doi:10.26434/chemrxiv-2025-s2f2r-v2281
23493 | Unknown | [*]CCCCCC(=O)OCCCCCCS(=O)(=O)c1ccc(/N=N/c2ccc(N([*])C)cc2)cc1 | [16 empty] | 333.65 | [21 empty] | Kunchapu S, Jablonka KM. PolyMetriX: An Ecosystem for Digital Polymer Chemistry. ChemRxiv. 2025; doi:10.26434/chemrxiv-2025-s2f2r-v2282
23494 | Unknown | [*]CCCCCC(=O)OCCOC([*])=O | [16 empty] | 227.15 | [21 empty] | Kunchapu S, Jablonka KM. PolyMetriX: An Ecosystem for Digital Polymer Chemistry. ChemRxiv. 2025; doi:10.26434/chemrxiv-2025-s2f2r-v2283
23495 | Unknown | [*]CCCCCC(=O)OCCOCCOC([*])=O | [16 empty] | 231.65 | [21 empty] | Kunchapu S, Jablonka KM. PolyMetriX: An Ecosystem for Digital Polymer Chemistry. ChemRxiv. 2025; doi:10.26434/chemrxiv-2025-s2f2r-v2284
23496 | Unknown | [*]CCCCCC(=O)OCCOCCOCCOC([*])=O | [16 empty] | 228.65 | [21 empty] | Kunchapu S, Jablonka KM. PolyMetriX: An Ecosystem for Digital Polymer Chemistry. ChemRxiv. 2025; doi:10.26434/chemrxiv-2025-s2f2r-v2285
23497 | Unknown | [*]CCCCCC(=O)Oc1c(-c2ccccc2)cc(Cc2cc(-c3ccccc3)c(OC([*])=O)c(-c3ccccc3)c2)cc1-c1ccccc1 | [16 empty] | 384.15 | [21 empty] | Kunchapu S, Jablonka KM. PolyMetriX: An Ecosystem for Digital Polymer Chemistry. ChemRxiv. 2025; doi:10.26434/chemrxiv-2025-s2f2r-v2286
23498 | Unknown | [*]CCCCCC(=O)Oc1ccccc1C(=O)OC(=O)c1ccccc1OC([*])=O | [16 empty] | 313.15 | [21 empty] | Kunchapu S, Jablonka KM. PolyMetriX: An Ecosystem for Digital Polymer Chemistry. ChemRxiv. 2025; doi:10.26434/chemrxiv-2025-s2f2r-v2287
23499 | Unknown | [*]CCCCCC(Cl)C([*])Cl | [16 empty] | 256.15 | [21 empty] | Kunchapu S, Jablonka KM. PolyMetriX: An Ecosystem for Digital Polymer Chemistry. ChemRxiv. 2025; doi:10.26434/chemrxiv-2025-s2f2r-v2288
23500 | Unknown | [*]CCCCCC([*])C | [16 empty] | 207.15 | [21 empty] | Kunchapu S, Jablonka KM. PolyMetriX: An Ecosystem for Digital Polymer Chemistry. ChemRxiv. 2025; doi:10.26434/chemrxiv-2025-s2f2r-v2289
23501 | Unknown | [*]CCCCCC([*])CC | [16 empty] | 200.15 | [21 empty] | Kunchapu S, Jablonka KM. PolyMetriX: An Ecosystem for Digital Polymer Chemistry. ChemRxiv. 2025; doi:10.26434/chemrxiv-2025-s2f2r-v2290
23502 | Unknown | [*]CCCCCC([*])CCC | [16 empty] | 205.15 | [21 empty] | Kunchapu S, Jablonka KM. PolyMetriX: An Ecosystem for Digital Polymer Chemistry. ChemRxiv. 2025; doi:10.26434/chemrxiv-2025-s2f2r-v2291
23503 | Unknown | [*]CCCCCC([*])CCCC | [16 empty] | 204.15 | [21 empty] | Kunchapu S, Jablonka KM. PolyMetriX: An Ecosystem for Digital Polymer Chemistry. ChemRxiv. 2025; doi:10.26434/chemrxiv-2025-s2f2r-v2292
23504 | Unknown | [*]CCCCCC([*])CCCCCC | [16 empty] | 197.15 | [21 empty] | Kunchapu S, Jablonka KM. PolyMetriX: An Ecosystem for Digital Polymer Chemistry. ChemRxiv. 2025; doi:10.26434/chemrxiv-2025-s2f2r-v2293
23505 | Unknown | [*]CCCCCC([*])CCCCCCCC | [16 empty] | 201.15 | [21 empty] | Kunchapu S, Jablonka KM. PolyMetriX: An Ecosystem for Digital Polymer Chemistry. ChemRxiv. 2025; doi:10.26434/chemrxiv-2025-s2f2r-v2294
23506 | Unknown | [*]CCCCCC([*])CCCCCCCCCC | [16 empty] | 208.15 | [21 empty] | Kunchapu S, Jablonka KM. PolyMetriX: An Ecosystem for Digital Polymer Chemistry. ChemRxiv. 2025; doi:10.26434/chemrxiv-2025-s2f2r-v2295
23507 | Unknown | [*]CCCCCC(c1ccc(O)cc1)C([*])c1ccc(O)cc1C | [16 empty] | 289.15 | [21 empty] | Kunchapu S, Jablonka KM. PolyMetriX: An Ecosystem for Digital Polymer Chemistry. ChemRxiv. 2025; doi:10.26434/chemrxiv-2025-s2f2r-v2296
23508 | Unknown | [*]CCCCCCC(=O)NC(Cc1ccccc1)C(=O)OC1COC2C(OC(=O)C(Cc3ccccc3)NC([*])=O)COC12 | [16 empty] | 364.15 | [21 empty] | Kunchapu S, Jablonka KM. PolyMetriX: An Ecosystem for Digital Polymer Chemistry. ChemRxiv. 2025; doi:10.26434/chemrxiv-2025-s2f2r-v2297
23509 | Unknown | [*]CCCCCCC(=O)NCCCCCCNC([*])=O | [16 empty] | 330.15 | [21 empty] | Kunchapu S, Jablonka KM. PolyMetriX: An Ecosystem for Digital Polymer Chemistry. ChemRxiv. 2025; doi:10.26434/chemrxiv-2025-s2f2r-v2298
23510 | Unknown | [*]CCCCCCC(=O)Nc1ccc(NC([*])=O)cc1 | [16 empty] | 411.15 | [21 empty] | Kunchapu S, Jablonka KM. PolyMetriX: An Ecosystem for Digital Polymer Chemistry. ChemRxiv. 2025; doi:10.26434/chemrxiv-2025-s2f2r-v2299
23511 | Unknown | [*]CCCCCCC(=O)Nc1ccc(OC2COC3C(Oc4ccc(NC([*])=O)cc4)COC23)cc1 | [16 empty] | 345.65 | [21 empty] | Kunchapu S, Jablonka KM. PolyMetriX: An Ecosystem for Digital Polymer Chemistry. ChemRxiv. 2025; doi:10.26434/chemrxiv-2025-s2f2r-v2300
23512 | Unknown | [*]CCCCCCC(=O)Nc1ccc(Oc2ccc(NC([*])=O)cc2)cc1 | [16 empty] | 453.15 | [21 empty] | Kunchapu S, Jablonka KM. PolyMetriX: An Ecosystem for Digital Polymer Chemistry. ChemRxiv. 2025; doi:10.26434/chemrxiv-2025-s2f2r-v2301
23513 | Unknown | [*]CCCCCCC(=O)Nc1ccc2oc(CCCCCCc3nc4cc(NC([*])=O)ccc4o3)nc2c1 | [16 empty] | 350.15 | [21 empty] | Kunchapu S, Jablonka KM. PolyMetriX: An Ecosystem for Digital Polymer Chemistry. ChemRxiv. 2025; doi:10.26434/chemrxiv-2025-s2f2r-v2302
23514 | Unknown | [*]CCCCCCC(=O)Nc1cccc(NC([*])=O)c1 | [16 empty] | 388.65 | [21 empty] | Kunchapu S, Jablonka KM. PolyMetriX: An Ecosystem for Digital Polymer Chemistry. ChemRxiv. 2025; doi:10.26434/chemrxiv-2025-s2f2r-v2303
23515 | Unknown | [*]CCCCCCC(=O)Nc1cccc(Oc2ccc(NC([*])=O)cc2)c1 | [16 empty] | 413.15 | [21 empty] | Kunchapu S, Jablonka KM. PolyMetriX: An Ecosystem for Digital Polymer Chemistry. ChemRxiv. 2025; doi:10.26434/chemrxiv-2025-s2f2r-v2304
23516 | Unknown | [*]CCCCCCC(=O)Nc1cccc(S(=O)(=O)c2cccc(NC([*])=O)c2)c1 | [16 empty] | 398.15 | [21 empty] | Kunchapu S, Jablonka KM. PolyMetriX: An Ecosystem for Digital Polymer Chemistry. ChemRxiv. 2025; doi:10.26434/chemrxiv-2025-s2f2r-v2305
23517 | Unknown | [*]CCCCCCC(=O)OCC#CCOC([*])=O | [16 empty] | 235.15 | [21 empty] | Kunchapu S, Jablonka KM. PolyMetriX: An Ecosystem for Digital Polymer Chemistry. ChemRxiv. 2025; doi:10.26434/chemrxiv-2025-s2f2r-v2306
23518 | Unknown | [*]CCCCCCC(=O)OCCCCCCCCCCCCCCCCOC([*])=O | [16 empty] | 247.15 | [21 empty] | Kunchapu S, Jablonka KM. PolyMetriX: An Ecosystem for Digital Polymer Chemistry. ChemRxiv. 2025; doi:10.26434/chemrxiv-2025-s2f2r-v2307
23519 | Unknown | [*]CCCCCCC(=O)OCCCCCCCCCCOC([*])=O | [16 empty] | 251.15 | [21 empty] | Kunchapu S, Jablonka KM. PolyMetriX: An Ecosystem for Digital Polymer Chemistry. ChemRxiv. 2025; doi:10.26434/chemrxiv-2025-s2f2r-v2308
23520 | Unknown | [*]CCCCCCC(=O)OCCCOC([*])=O | [16 empty] | 220.65 | [21 empty] | Kunchapu S, Jablonka KM. PolyMetriX: An Ecosystem for Digital Polymer Chemistry. ChemRxiv. 2025; doi:10.26434/chemrxiv-2025-s2f2r-v2309
23521 | Unknown | [*]CCCCCCC(=O)OCCOC(=O)c1ccc(C(=O)OCCOC([*])=O)cc1 | [16 empty] | 272.15 | [21 empty] | Kunchapu S, Jablonka KM. PolyMetriX: An Ecosystem for Digital Polymer Chemistry. ChemRxiv. 2025; doi:10.26434/chemrxiv-2025-s2f2r-v2310
23522 | Unknown | [*]CCCCCCC(=O)OCCOCCOC([*])=O | [16 empty] | 207.15 | [21 empty] | Kunchapu S, Jablonka KM. PolyMetriX: An Ecosystem for Digital Polymer Chemistry. ChemRxiv. 2025; doi:10.26434/chemrxiv-2025-s2f2r-v2311
23523 | Unknown | [*]CCCCCCC(=O)Oc1ccc(C2(c3ccc(OC([*])=O)cc3)c3ccccc3-c3ccccc32)cc1 | [16 empty] | 431.15 | [21 empty] | Kunchapu S, Jablonka KM. PolyMetriX: An Ecosystem for Digital Polymer Chemistry. ChemRxiv. 2025; doi:10.26434/chemrxiv-2025-s2f2r-v2312
23524 | Unknown | [*]CCCCCCC(=O)Oc1ccccc1C(=O)OC(=O)c1ccccc1OC([*])=O | [16 empty] | 301.15 | [21 empty] | Kunchapu S, Jablonka KM. PolyMetriX: An Ecosystem for Digital Polymer Chemistry. ChemRxiv. 2025; doi:10.26434/chemrxiv-2025-s2f2r-v2313
23525 | Unknown | [*]CCCCCCC(Cl)C([*])Cl | [16 empty] | 255.15 | [21 empty] | Kunchapu S, Jablonka KM. PolyMetriX: An Ecosystem for Digital Polymer Chemistry. ChemRxiv. 2025; doi:10.26434/chemrxiv-2025-s2f2r-v2314
23526 | Unknown | [*]CCCCCCC(c1ccc(O)cc1)C([*])c1ccc(O)cc1C | [16 empty] | 291.15 | [21 empty] | Kunchapu S, Jablonka KM. PolyMetriX: An Ecosystem for Digital Polymer Chemistry. ChemRxiv. 2025; doi:10.26434/chemrxiv-2025-s2f2r-v2315
23527 | Unknown | [*]CCCCCCC=CCCCCCCC([*])Cl | [16 empty] | 216.15 | [21 empty] | Kunchapu S, Jablonka KM. PolyMetriX: An Ecosystem for Digital Polymer Chemistry. ChemRxiv. 2025; doi:10.26434/chemrxiv-2025-s2f2r-v2316
23528 | Unknown | [*]CCCCCCCC(=O)NCCCCCCNC(=O)CCCCCCCC1C([*])C=CC(CCCCCC)C1CCCCCCCC | [16 empty] | 270.15 | [21 empty] | Kunchapu S, Jablonka KM. PolyMetriX: An Ecosystem for Digital Polymer Chemistry. ChemRxiv. 2025; doi:10.26434/chemrxiv-2025-s2f2r-v2317
23529 | Unknown | [*]CCCCCCCC(=O)Nc1ccc(Cc2ccc(NC([*])=O)cc2)cc1 | [16 empty] | 413.15 | [21 empty] | Kunchapu S, Jablonka KM. PolyMetriX: An Ecosystem for Digital Polymer Chemistry. ChemRxiv. 2025; doi:10.26434/chemrxiv-2025-s2f2r-v2318
23530 | Unknown | [*]CCCCCCCC(=O)Nc1ccc(NC([*])=O)cc1 | [16 empty] | 403.15 | [21 empty] | Kunchapu S, Jablonka KM. PolyMetriX: An Ecosystem for Digital Polymer Chemistry. ChemRxiv. 2025; doi:10.26434/chemrxiv-2025-s2f2r-v2319
23531 | Unknown | [*]CCCCCCCC(=O)Nc1ccc(Oc2ccc(NC([*])=O)cc2)cc1 | [16 empty] | 433.15 | [21 empty] | Kunchapu S, Jablonka KM. PolyMetriX: An Ecosystem for Digital Polymer Chemistry. ChemRxiv. 2025; doi:10.26434/chemrxiv-2025-s2f2r-v2320
23532 | Unknown | [*]CCCCCCCC(=O)Nc1ccc(S(=O)(=O)c2ccc(NC([*])=O)cc2)cc1 | [16 empty] | 451.15 | [21 empty] | Kunchapu S, Jablonka KM. PolyMetriX: An Ecosystem for Digital Polymer Chemistry. ChemRxiv. 2025; doi:10.26434/chemrxiv-2025-s2f2r-v2321
23533 | Unknown | [*]CCCCCCCC(=O)Nc1cccc(Oc2ccc(NC([*])=O)cc2)c1 | [16 empty] | 393.15 | [21 empty] | Kunchapu S, Jablonka KM. PolyMetriX: An Ecosystem for Digital Polymer Chemistry. ChemRxiv. 2025; doi:10.26434/chemrxiv-2025-s2f2r-v2322
23534 | Unknown | [*]CCCCCCCC(=O)Nc1cccc(S(=O)(=O)c2cccc(NC([*])=O)c2)c1 | [16 empty] | 398.15 | [21 empty] | Kunchapu S, Jablonka KM. PolyMetriX: An Ecosystem for Digital Polymer Chemistry. ChemRxiv. 2025; doi:10.26434/chemrxiv-2025-s2f2r-v2323
23535 | Unknown | [*]CCCCCCCC(=O)OCCCCOC([*])=O | [16 empty] | 210.65 | [21 empty] | Kunchapu S, Jablonka KM. PolyMetriX: An Ecosystem for Digital Polymer Chemistry. ChemRxiv. 2025; doi:10.26434/chemrxiv-2025-s2f2r-v2324
23536 | Unknown | [*]CCCCCCCC(=O)OCCOC([*])=O | [16 empty] | 228.15 | [21 empty] | Kunchapu S, Jablonka KM. PolyMetriX: An Ecosystem for Digital Polymer Chemistry. ChemRxiv. 2025; doi:10.26434/chemrxiv-2025-s2f2r-v2325
23537 | Unknown | [*]CCCCCCCC(=O)OCCOCCOC([*])=O | [16 empty] | 202.15 | [21 empty] | Kunchapu S, Jablonka KM. PolyMetriX: An Ecosystem for Digital Polymer Chemistry. ChemRxiv. 2025; doi:10.26434/chemrxiv-2025-s2f2r-v2326
23538 | Unknown | [*]CCCCCCCC(=O)Oc1ccc(C2(c3ccc(OC([*])=O)cc3)c3ccccc3-c3ccccc32)cc1 | [16 empty] | 423.15 | [21 empty] | Kunchapu S, Jablonka KM. PolyMetriX: An Ecosystem for Digital Polymer Chemistry. ChemRxiv. 2025; doi:10.26434/chemrxiv-2025-s2f2r-v2327
23539 | Unknown | [*]CCCCCCCC(=O)Oc1ccccc1C(=O)OC(=O)c1ccccc1OC([*])=O | [16 empty] | 298.15 | [21 empty] | Kunchapu S, Jablonka KM. PolyMetriX: An Ecosystem for Digital Polymer Chemistry. ChemRxiv. 2025; doi:10.26434/chemrxiv-2025-s2f2r-v2328
23540 | Unknown | [*]CCCCCCCC([*])C | [16 empty] | 215.15 | [21 empty] | Kunchapu S, Jablonka KM. PolyMetriX: An Ecosystem for Digital Polymer Chemistry. ChemRxiv. 2025; doi:10.26434/chemrxiv-2025-s2f2r-v2329
23541 | Unknown | [*]CCCCCCCC(c1ccc(O)cc1)C([*])c1ccc(O)cc1C | [16 empty] | 277.15 | [21 empty] | Kunchapu S, Jablonka KM. PolyMetriX: An Ecosystem for Digital Polymer Chemistry. ChemRxiv. 2025; doi:10.26434/chemrxiv-2025-s2f2r-v2330
23542 | Unknown | [*]CCCCCCCC1OCC(CCCCOC([*])=O)O1 | [16 empty] | 229.15 | [21 empty] | Kunchapu S, Jablonka KM. PolyMetriX: An Ecosystem for Digital Polymer Chemistry. ChemRxiv. 2025; doi:10.26434/chemrxiv-2025-s2f2r-v2331
23543 | Unknown | [*]CCCCCCCC1OCC(COC([*])=O)O1 | [16 empty] | 250.15 | [21 empty] | Kunchapu S, Jablonka KM. PolyMetriX: An Ecosystem for Digital Polymer Chemistry. ChemRxiv. 2025; doi:10.26434/chemrxiv-2025-s2f2r-v2332
23544 | Unknown | [*]CCCCCCCC1OCC(OC([*])=O)CO1 | [16 empty] | 279.65 | [21 empty] | Kunchapu S, Jablonka KM. PolyMetriX: An Ecosystem for Digital Polymer Chemistry. ChemRxiv. 2025; doi:10.26434/chemrxiv-2025-s2f2r-v2333
23545 | Unknown | [*]CCCCCCCC1OCC2(CO1)COC(CCCCCCCC(=O)OCCOC([*])=O)OC2 | [16 empty] | 273.15 | [21 empty] | Kunchapu S, Jablonka KM. PolyMetriX: An Ecosystem for Digital Polymer Chemistry. ChemRxiv. 2025; doi:10.26434/chemrxiv-2025-s2f2r-v2334
23546 | Unknown | [*]CCCCCCCCC(=O)N1CCCCC(NC([*])=O)C1 | [16 empty] | 226.65 | [21 empty] | Kunchapu S, Jablonka KM. PolyMetriX: An Ecosystem for Digital Polymer Chemistry. ChemRxiv. 2025; doi:10.26434/chemrxiv-2025-s2f2r-v2335
23547 | Unknown | [*]CCCCCCCCC(=O)N1CCN(C([*])=O)CC1 | [16 empty] | 355.15 | [21 empty] | Kunchapu S, Jablonka KM. PolyMetriX: An Ecosystem for Digital Polymer Chemistry. ChemRxiv. 2025; doi:10.26434/chemrxiv-2025-s2f2r-v2336
23548 | Unknown | [*]CCCCCCCCC(=O)NC(Cc1ccccc1)C(=O)NCCCOCCOCCOCCCNC(=O)C(Cc1ccccc1)NC([*])=O | [16 empty] | 317.15 | [21 empty] | Kunchapu S, Jablonka KM. PolyMetriX: An Ecosystem for Digital Polymer Chemistry. ChemRxiv. 2025; doi:10.26434/chemrxiv-2025-s2f2r-v2337
23549 | Unknown | [*]CCCCCCCCC(=O)NC(Cc1ccccc1)C(=O)OC/C=C/COC(=O)C(Cc1ccccc1)NC([*])=O | [16 empty] | 319.15 | [21 empty] | Kunchapu S, Jablonka KM. PolyMetriX: An Ecosystem for Digital Polymer Chemistry. ChemRxiv. 2025; doi:10.26434/chemrxiv-2025-s2f2r-v2338
23550 | Unknown | [*]CCCCCCCCC(=O)NC(Cc1ccccc1)C(=O)OC1COC2C(OC(=O)C(Cc3ccccc3)NC([*])=O)COC12 | [16 empty] | 347.15 | [21 empty] | Kunchapu S, Jablonka KM. PolyMetriX: An Ecosystem for Digital Polymer Chemistry. ChemRxiv. 2025; doi:10.26434/chemrxiv-2025-s2f2r-v2339
23551 | Unknown | [*]CCCCCCCCC(=O)NC1CCC(CC2CCC(NC([*])=O)CC2)CC1 | [16 empty] | 417.15 | [21 empty] | Kunchapu S, Jablonka KM. PolyMetriX: An Ecosystem for Digital Polymer Chemistry. ChemRxiv. 2025; doi:10.26434/chemrxiv-2025-s2f2r-v2340
23552 | Unknown | [*]CCCCCCCCC(=O)NC1CCC(CCC2CCC(NC([*])=O)CC2)CC1 | [16 empty] | 389.15 | [21 empty] | Kunchapu S, Jablonka KM. PolyMetriX: An Ecosystem for Digital Polymer Chemistry. ChemRxiv. 2025; doi:10.26434/chemrxiv-2025-s2f2r-v2341
23553 | Unknown | [*]CCCCCCCCC(=O)NCC(=O)NCC(=O)OC1COC2C(OC(=O)CNC(=O)CNC([*])=O)COC12 | [16 empty] | 320.15 | [21 empty] | Kunchapu S, Jablonka KM. PolyMetriX: An Ecosystem for Digital Polymer Chemistry. ChemRxiv. 2025; doi:10.26434/chemrxiv-2025-s2f2r-v2342
23554 | Unknown | [*]CCCCCCCCC(=O)NCC(=O)OC1COC2C(OC(=O)CNC([*])=O)COC12 | [16 empty] | 339.15 | [21 empty] | Kunchapu S, Jablonka KM. PolyMetriX: An Ecosystem for Digital Polymer Chemistry. ChemRxiv. 2025; doi:10.26434/chemrxiv-2025-s2f2r-v2343
23555 | Unknown | [*]CCCCCCCCC(=O)NCC1CCC(CNC([*])=O)CC1 | [16 empty] | 362.15 | [21 empty] | Kunchapu S, Jablonka KM. PolyMetriX: An Ecosystem for Digital Polymer Chemistry. ChemRxiv. 2025; doi:10.26434/chemrxiv-2025-s2f2r-v2344
23556 | Unknown | [*]CCCCCCCCC(=O)NCC1COC(CNC([*])=O)CO1 | [16 empty] | 346.15 | [21 empty] | Kunchapu S, Jablonka KM. PolyMetriX: An Ecosystem for Digital Polymer Chemistry. ChemRxiv. 2025; doi:10.26434/chemrxiv-2025-s2f2r-v2345
23557 | Unknown | [*]CCCCCCCCC(=O)NCCCC1(CCCNC([*])=O)c2ccccc2-c2ccccc21 | [16 empty] | 358.15 | [21 empty] | Kunchapu S, Jablonka KM. PolyMetriX: An Ecosystem for Digital Polymer Chemistry. ChemRxiv. 2025; doi:10.26434/chemrxiv-2025-s2f2r-v2346
23558 | Unknown | [*]CCCCCCCCC(=O)NCCCCCCCCCCCNC([*])=O | [16 empty] | 313.15 | [21 empty] | Kunchapu S, Jablonka KM. PolyMetriX: An Ecosystem for Digital Polymer Chemistry. ChemRxiv. 2025; doi:10.26434/chemrxiv-2025-s2f2r-v2347
23559 | Unknown | [*]CCCCCCCCC(=O)NCCCCCCCCCCNC([*])=O | [16 empty] | 333.15 | [21 empty] | Kunchapu S, Jablonka KM. PolyMetriX: An Ecosystem for Digital Polymer Chemistry. ChemRxiv. 2025; doi:10.26434/chemrxiv-2025-s2f2r-v2348
23560 | Unknown | [*]CCCCCCCCC(=O)NCCCCCCCCNC([*])=O | [16 empty] | 327.15 | [21 empty] | Kunchapu S, Jablonka KM. PolyMetriX: An Ecosystem for Digital Polymer Chemistry. ChemRxiv. 2025; doi:10.26434/chemrxiv-2025-s2f2r-v2349
23561 | Unknown | [*]CCCCCCCCC(=O)NCCCOCCOCCOCCCNC([*])=O | [16 empty] | 313.15 | [21 empty] | Kunchapu S, Jablonka KM. PolyMetriX: An Ecosystem for Digital Polymer Chemistry. ChemRxiv. 2025; doi:10.26434/chemrxiv-2025-s2f2r-v2350
23562 | Unknown | [*]CCCCCCCCC(=O)NCCc1ccc(CCNC([*])=O)cc1 | [16 empty] | 378.15 | [21 empty] | Kunchapu S, Jablonka KM. PolyMetriX: An Ecosystem for Digital Polymer Chemistry. ChemRxiv. 2025; doi:10.26434/chemrxiv-2025-s2f2r-v2351
23563 | Unknown | [*]CCCCCCCCC(=O)NCc1ccc(CNC([*])=O)cc1 | [16 empty] | 388.15 | [21 empty] | Kunchapu S, Jablonka KM. PolyMetriX: An Ecosystem for Digital Polymer Chemistry. ChemRxiv. 2025; doi:10.26434/chemrxiv-2025-s2f2r-v2352
23564 | Unknown | [*]CCCCCCCCC(=O)NNC(=O)OCCCCCCCCCCOC(=O)NNC([*])=O | [16 empty] | 307.15 | [21 empty] | Kunchapu S, Jablonka KM. PolyMetriX: An Ecosystem for Digital Polymer Chemistry. ChemRxiv. 2025; doi:10.26434/chemrxiv-2025-s2f2r-v2353
23565 | Unknown | [*]CCCCCCCCC(=O)NNC(=O)OCCCCCCCCOC(=O)NNC([*])=O | [16 empty] | 311.15 | [21 empty] | Kunchapu S, Jablonka KM. PolyMetriX: An Ecosystem for Digital Polymer Chemistry. ChemRxiv. 2025; doi:10.26434/chemrxiv-2025-s2f2r-v2354
23566 | Unknown | [*]CCCCCCCCC(=O)NNC(=O)OCCCCCCOC(=O)NNC([*])=O | [16 empty] | 318.15 | [21 empty] | Kunchapu S, Jablonka KM. PolyMetriX: An Ecosystem for Digital Polymer Chemistry. ChemRxiv. 2025; doi:10.26434/chemrxiv-2025-s2f2r-v2355
23567 | Unknown | [*]CCCCCCCCC(=O)NNC(=O)OCCCCCOC(=O)NNC([*])=O | [16 empty] | 293.15 | [21 empty] | Kunchapu S, Jablonka KM. PolyMetriX: An Ecosystem for Digital Polymer Chemistry. ChemRxiv. 2025; doi:10.26434/chemrxiv-2025-s2f2r-v2356
23568 | Unknown | [*]CCCCCCCCC(=O)NNC(=O)OCCCCOC(=O)NNC([*])=O | [16 empty] | 329.15 | [21 empty] | Kunchapu S, Jablonka KM. PolyMetriX: An Ecosystem for Digital Polymer Chemistry. ChemRxiv. 2025; doi:10.26434/chemrxiv-2025-s2f2r-v2357
23569 | Unknown | [*]CCCCCCCCC(=O)NNC(=O)OCCCOC(=O)NNC([*])=O | [16 empty] | 295.15 | [21 empty] | Kunchapu S, Jablonka KM. PolyMetriX: An Ecosystem for Digital Polymer Chemistry. ChemRxiv. 2025; doi:10.26434/chemrxiv-2025-s2f2r-v2358
23570 | Unknown | [*]CCCCCCCCC(=O)NNC(=O)OCCOC(=O)NNC([*])=O | [16 empty] | 336.15 | [21 empty] | Kunchapu S, Jablonka KM. PolyMetriX: An Ecosystem for Digital Polymer Chemistry. ChemRxiv. 2025; doi:10.26434/chemrxiv-2025-s2f2r-v2359
23571 | Unknown | [*]CCCCCCCCC(=O)Nc1cc(NC([*])=O)cc(-c2nnc(-c3ccccn3)o2)c1 | [16 empty] | 358.15 | [21 empty] | Kunchapu S, Jablonka KM. PolyMetriX: An Ecosystem for Digital Polymer Chemistry. ChemRxiv. 2025; doi:10.26434/chemrxiv-2025-s2f2r-v2360
23572 | Unknown | [*]CCCCCCCCC(=O)Nc1ccc(C(=O)c2ccc(Oc3ccc(Oc4ccc(C(=O)c5ccc(NC([*])=O)cc5)cc4)cc3)cc2)cc1 | [16 empty] | 403.15 | [21 empty] | Kunchapu S, Jablonka KM. PolyMetriX: An Ecosystem for Digital Polymer Chemistry. ChemRxiv. 2025; doi:10.26434/chemrxiv-2025-s2f2r-v2361
23573 | Unknown | [*]CCCCCCCCC(=O)Nc1ccc(C(=O)c2ccc(Oc3cccc(Oc4ccc(C(=O)c5ccc(NC([*])=O)cc5)cc4)c3)cc2)cc1 | [16 empty] | 416.15 | [21 empty] | Kunchapu S, Jablonka KM. PolyMetriX: An Ecosystem for Digital Polymer Chemistry. ChemRxiv. 2025; doi:10.26434/chemrxiv-2025-s2f2r-v2362
23574 | Unknown | [*]CCCCCCCCC(=O)Nc1ccc(Cc2ccc(NC([*])=O)cc2)cc1 | [16 empty] | 433.15 | [21 empty] | Kunchapu S, Jablonka KM. PolyMetriX: An Ecosystem for Digital Polymer Chemistry. ChemRxiv. 2025; doi:10.26434/chemrxiv-2025-s2f2r-v2363
23575 | Unknown | [*]CCCCCCCCC(=O)Nc1ccc(NC([*])=O)cc1 | [16 empty] | 398.15 | [21 empty] | Kunchapu S, Jablonka KM. PolyMetriX: An Ecosystem for Digital Polymer Chemistry. ChemRxiv. 2025; doi:10.26434/chemrxiv-2025-s2f2r-v2364
23576 | Unknown | [*]CCCCCCCCC(=O)Nc1ccc(Oc2ccc(NC([*])=O)cc2)cc1 | [16 empty] | 433.15 | [21 empty] | Kunchapu S, Jablonka KM. PolyMetriX: An Ecosystem for Digital Polymer Chemistry. ChemRxiv. 2025; doi:10.26434/chemrxiv-2025-s2f2r-v2365
23577 | Unknown | [*]CCCCCCCCC(=O)Nc1ccc(S(=O)(=O)c2ccc(NC([*])=O)cc2)cc1 | [16 empty] | 345.49 | [21 empty] | Kunchapu S, Jablonka KM. PolyMetriX: An Ecosystem for Digital Polymer Chemistry. ChemRxiv. 2025; doi:10.26434/chemrxiv-2025-s2f2r-v2366
23578 | Unknown | [*]CCCCCCCCC(=O)Nc1ccc2oc(CCCCCCCCc3nc4cc(NC([*])=O)ccc4o3)nc2c1 | [16 empty] | 366.15 | [21 empty] | Kunchapu S, Jablonka KM. PolyMetriX: An Ecosystem for Digital Polymer Chemistry. ChemRxiv. 2025; doi:10.26434/chemrxiv-2025-s2f2r-v2367
23579 | Unknown | [*]CCCCCCCCC(=O)Nc1ccc2oc(CCCCCCc3nc4cc(NC([*])=O)ccc4o3)nc2c1 | [16 empty] | 359.15 | [21 empty] | Kunchapu S, Jablonka KM. PolyMetriX: An Ecosystem for Digital Polymer Chemistry. ChemRxiv. 2025; doi:10.26434/chemrxiv-2025-s2f2r-v2368
23580 | Unknown | [*]CCCCCCCCC(=O)Nc1cccc(C(=O)c2ccc(Oc3ccc(C(=O)c4ccc(NC([*])=O)cc4)cc3)cc2)c1 | [16 empty] | 421.15 | [21 empty] | Kunchapu S, Jablonka KM. PolyMetriX: An Ecosystem for Digital Polymer Chemistry. ChemRxiv. 2025; doi:10.26434/chemrxiv-2025-s2f2r-v2369
23581 | Unknown | [*]CCCCCCCCC(=O)Nc1cccc(C(=O)c2ccc(Oc3ccc(C(=O)c4cccc(NC([*])=O)c4)cc3)cc2)c1 | [16 empty] | 414.15 | [21 empty] | Kunchapu S, Jablonka KM. PolyMetriX: An Ecosystem for Digital Polymer Chemistry. ChemRxiv. 2025; doi:10.26434/chemrxiv-2025-s2f2r-v2370
23582 | Unknown | [*]CCCCCCCCC(=O)Nc1cccc(C(=O)c2ccc(Oc3ccc(Oc4ccc(C(=O)c5cccc(NC([*])=O)c5)cc4)cc3)cc2)c1 | [16 empty] | 417.15 | [21 empty] | Kunchapu S, Jablonka KM. PolyMetriX: An Ecosystem for Digital Polymer Chemistry. ChemRxiv. 2025; doi:10.26434/chemrxiv-2025-s2f2r-v2371
23583 | Unknown | [*]CCCCCCCCC(=O)Nc1cccc(NC(=S)NC(=O)c2ccc(NC([*])=O)cc2)c1 | [16 empty] | 538.15 | [21 empty] | Kunchapu S, Jablonka KM. PolyMetriX: An Ecosystem for Digital Polymer Chemistry. ChemRxiv. 2025; doi:10.26434/chemrxiv-2025-s2f2r-v2372
23584 | Unknown | [*]CCCCCCCCC(=O)Nc1cccc(NC([*])=O)c1 | [16 empty] | 383.15 | [21 empty] | Kunchapu S, Jablonka KM. PolyMetriX: An Ecosystem for Digital Polymer Chemistry. ChemRxiv. 2025; doi:10.26434/chemrxiv-2025-s2f2r-v2373
23585 | Unknown | [*]CCCCCCCCC(=O)Nc1cccc(Oc2ccc(NC([*])=O)cc2)c1 | [16 empty] | 398.15 | [21 empty] | Kunchapu S, Jablonka KM. PolyMetriX: An Ecosystem for Digital Polymer Chemistry. ChemRxiv. 2025; doi:10.26434/chemrxiv-2025-s2f2r-v2374
23586 | Unknown | [*]CCCCCCCCC(=O)Nc1cccc(S(=O)(=O)c2cccc(NC([*])=O)c2)c1 | [16 empty] | 385.15 | [21 empty] | Kunchapu S, Jablonka KM. PolyMetriX: An Ecosystem for Digital Polymer Chemistry. ChemRxiv. 2025; doi:10.26434/chemrxiv-2025-s2f2r-v2375
23587 | Unknown | [*]CCCCCCCCC(=O)OC([*])=O | [16 empty] | 333.15 | [21 empty] | Kunchapu S, Jablonka KM. PolyMetriX: An Ecosystem for Digital Polymer Chemistry. ChemRxiv. 2025; doi:10.26434/chemrxiv-2025-s2f2r-v2376
23588 | Unknown | [*]CCCCCCCCC(=O)OC/C=C/COC([*])=O | [16 empty] | 232.15 | [21 empty] | Kunchapu S, Jablonka KM. PolyMetriX: An Ecosystem for Digital Polymer Chemistry. ChemRxiv. 2025; doi:10.26434/chemrxiv-2025-s2f2r-v2377
23589 | Unknown | [*]CCCCCCCCC(=O)OC1CCC(OC([*])=O)CC1 | [16 empty] | 339.15 | [21 empty] | Kunchapu S, Jablonka KM. PolyMetriX: An Ecosystem for Digital Polymer Chemistry. ChemRxiv. 2025; doi:10.26434/chemrxiv-2025-s2f2r-v2378
23590 | Unknown | [*]CCCCCCCCC(=O)OC1COC2C(OC([*])=O)COC12 | [16 empty] | 276.15 | [21 empty] | Kunchapu S, Jablonka KM. PolyMetriX: An Ecosystem for Digital Polymer Chemistry. ChemRxiv. 2025; doi:10.26434/chemrxiv-2025-s2f2r-v2379
23591 | Unknown | [*]CCCCCCCCC(=O)OCC#CC(C#CCOC([*])=O)=Cc1ccc(C#Cc2ccc(C=C(C#Cc3ccccc3)C#Cc3ccccc3)cc2)cc1 | [16 empty] | 333.15 | [21 empty] | Kunchapu S, Jablonka KM. PolyMetriX: An Ecosystem for Digital Polymer Chemistry. ChemRxiv. 2025; doi:10.26434/chemrxiv-2025-s2f2r-v2380
23592 | Unknown | [*]CCCCCCCCC(=O)OCC#CC(C#CCOC([*])=O)=Cc1ccc(C#Cc2ccc([N+](=O)[O-])cc2)cc1 | [16 empty] | 333.15 | [21 empty] | Kunchapu S, Jablonka KM. PolyMetriX: An Ecosystem for Digital Polymer Chemistry. ChemRxiv. 2025; doi:10.26434/chemrxiv-2025-s2f2r-v2381
23593 | Unknown | [*]CCCCCCCCC(=O)OCC#CC(C#CCOC([*])=O)=Cc1ccc(C#Cc2ccccc2)cc1 | [16 empty] | 333.15 | [21 empty] | Kunchapu S, Jablonka KM. PolyMetriX: An Ecosystem for Digital Polymer Chemistry. ChemRxiv. 2025; doi:10.26434/chemrxiv-2025-s2f2r-v2382
23594 | Unknown | [*]CCCCCCCCC(=O)OCC#CCOC([*])=O | [16 empty] | 246.65 | [21 empty] | Kunchapu S, Jablonka KM. PolyMetriX: An Ecosystem for Digital Polymer Chemistry. ChemRxiv. 2025; doi:10.26434/chemrxiv-2025-s2f2r-v2383
23595 | Unknown | [*]CCCCCCCCC(=O)OCC(O)COc1ccc(C(=O)Oc2ccc(OCC(O)COC([*])=O)cc2)cc1 | [16 empty] | 309.15 | [21 empty] | Kunchapu S, Jablonka KM. PolyMetriX: An Ecosystem for Digital Polymer Chemistry. ChemRxiv. 2025; doi:10.26434/chemrxiv-2025-s2f2r-v2384
23596 | Unknown | [*]CCCCCCCCC(=O)OCCCCCCCCCCCOc1ccc(-c2nnc(-c3ccc(OCCCCCCCCCCCOC([*])=O)cc3)s2)cc1 | [16 empty] | 325.15 | [21 empty] | Kunchapu S, Jablonka KM. PolyMetriX: An Ecosystem for Digital Polymer Chemistry. ChemRxiv. 2025; doi:10.26434/chemrxiv-2025-s2f2r-v2385
23597 | Unknown | [*]CCCCCCCCC(=O)OCCCCCCCCCCOC([*])=O | [16 empty] | 219.15 | [21 empty] | Kunchapu S, Jablonka KM. PolyMetriX: An Ecosystem for Digital Polymer Chemistry. ChemRxiv. 2025; doi:10.26434/chemrxiv-2025-s2f2r-v2386
23598 | Unknown | [*]CCCCCCCCC(=O)OCCCCCCOC([*])=O | [16 empty] | 235.15 | [21 empty] | Kunchapu S, Jablonka KM. PolyMetriX: An Ecosystem for Digital Polymer Chemistry. ChemRxiv. 2025; doi:10.26434/chemrxiv-2025-s2f2r-v2387
23599 | Unknown | [*]CCCCCCCCC(=O)OCCCCOC([*])=O | [16 empty] | 216.15 | [21 empty] | Kunchapu S, Jablonka KM. PolyMetriX: An Ecosystem for Digital Polymer Chemistry. ChemRxiv. 2025; doi:10.26434/chemrxiv-2025-s2f2r-v2388
23600 | Unknown | [*]CCCCCCCCC(=O)OCCOC(=O)c1ccc(C(=O)OCCOC([*])=O)cc1 | [16 empty] | 266.65 | [21 empty] | Kunchapu S, Jablonka KM. PolyMetriX: An Ecosystem for Digital Polymer Chemistry. ChemRxiv. 2025; doi:10.26434/chemrxiv-2025-s2f2r-v2389
23601 | Unknown | [*]CCCCCCCCC(=O)OCCOCCOC([*])=O | [16 empty] | 198.65 | [21 empty] | Kunchapu S, Jablonka KM. PolyMetriX: An Ecosystem for Digital Polymer Chemistry. ChemRxiv. 2025; doi:10.26434/chemrxiv-2025-s2f2r-v2390
23602 | Unknown | [*]CCCCCCCCC(=O)Oc1c(-c2ccccc2)cc(-c2cc(-c3ccccc3)c(OC([*])=O)c(-c3ccccc3)c2)cc1-c1ccccc1 | [16 empty] | 371.15 | [21 empty] | Kunchapu S, Jablonka KM. PolyMetriX: An Ecosystem for Digital Polymer Chemistry. ChemRxiv. 2025; doi:10.26434/chemrxiv-2025-s2f2r-v2391
23603 | Unknown | [*]CCCCCCCCC(=O)Oc1c(-c2ccccc2)cc(Cc2cc(-c3ccccc3)c(OC([*])=O)c(-c3ccccc3)c2)cc1-c1ccccc1 | [16 empty] | 365.15 | [21 empty] | Kunchapu S, Jablonka KM. PolyMetriX: An Ecosystem for Digital Polymer Chemistry. ChemRxiv. 2025; doi:10.26434/chemrxiv-2025-s2f2r-v2392
23604 | Unknown | [*]CCCCCCCCC(=O)Oc1ccc(-c2nnc(C=Cc3ccc(OC([*])=O)cc3)s2)cc1 | [16 empty] | 303.15 | [21 empty] | Kunchapu S, Jablonka KM. PolyMetriX: An Ecosystem for Digital Polymer Chemistry. ChemRxiv. 2025; doi:10.26434/chemrxiv-2025-s2f2r-v2393
23605 | Unknown | [*]CCCCCCCCC(=O)Oc1ccc(/C(=C/c2ccc(-c3ccc(/C=C(\c4ccccc4)c4ccc(OC([*])=O)cc4)cc3)cc2)c2ccccc2)cc1 | [16 empty] | 384.15 | [21 empty] | Kunchapu S, Jablonka KM. PolyMetriX: An Ecosystem for Digital Polymer Chemistry. ChemRxiv. 2025; doi:10.26434/chemrxiv-2025-s2f2r-v2394
23606 | Unknown | [*]CCCCCCCCC(=O)Oc1ccc(C2(c3ccc(OC([*])=O)cc3)c3ccccc3-c3ccccc32)cc1 | [16 empty] | 424.15 | [21 empty] | Kunchapu S, Jablonka KM. PolyMetriX: An Ecosystem for Digital Polymer Chemistry. ChemRxiv. 2025; doi:10.26434/chemrxiv-2025-s2f2r-v2395
23607 | Unknown | [*]CCCCCCCCC(=O)Oc1ccc(C2(c3ccc(OC([*])=O)cc3)c3ccccc3Cc3ccccc32)cc1 | [16 empty] | 407.15 | [21 empty] | Kunchapu S, Jablonka KM. PolyMetriX: An Ecosystem for Digital Polymer Chemistry. ChemRxiv. 2025; doi:10.26434/chemrxiv-2025-s2f2r-v2396
23608 | Unknown | [*]CCCCCCCCC(=O)Oc1ccc(OC([*])=O)cc1 | [16 empty] | 325.95 | [21 empty] | Kunchapu S, Jablonka KM. PolyMetriX: An Ecosystem for Digital Polymer Chemistry. ChemRxiv. 2025; doi:10.26434/chemrxiv-2025-s2f2r-v2397
23609 | Unknown | [*]CCCCCCCCC(=O)Oc1cccc(-c2nnc(C=Cc3ccc(OC([*])=O)cc3)s2)c1 | [16 empty] | 310.15 | [21 empty] | Kunchapu S, Jablonka KM. PolyMetriX: An Ecosystem for Digital Polymer Chemistry. ChemRxiv. 2025; doi:10.26434/chemrxiv-2025-s2f2r-v2398
23610 | Unknown | [*]CCCCCCCCC(=O)Oc1cccc(C=Cc2nnc(-c3ccc(OC([*])=O)cc3)s2)c1 | [16 empty] | 328.15 | [21 empty] | Kunchapu S, Jablonka KM. PolyMetriX: An Ecosystem for Digital Polymer Chemistry. ChemRxiv. 2025; doi:10.26434/chemrxiv-2025-s2f2r-v2399
23611 | Unknown | [*]CCCCCCCCC(=O)Oc1cccc(C=Cc2nnc(-c3cccc(OC([*])=O)c3)s2)c1 | [16 empty] | 314.15 | [21 empty] | Kunchapu S, Jablonka KM. PolyMetriX: An Ecosystem for Digital Polymer Chemistry. ChemRxiv. 2025; doi:10.26434/chemrxiv-2025-s2f2r-v2400
23612 | Unknown | [*]CCCCCCCCC(=O)Oc1ccccc1C(=O)OC(=O)c1ccccc1OC([*])=O | [16 empty] | 301.15 | [21 empty] | Kunchapu S, Jablonka KM. PolyMetriX: An Ecosystem for Digital Polymer Chemistry. ChemRxiv. 2025; doi:10.26434/chemrxiv-2025-s2f2r-v2401
23613 | Unknown | [*]CCCCCCCCC(C)(C)c1ccc2c(c1)C(=O)N(c1ccc(Oc3ccc(N4C(=O)c5ccc(C([*])(C)C)cc5C4=O)cc3)cc1)C2=O | [16 empty] | 396.8 | [21 empty] | Kunchapu S, Jablonka KM. PolyMetriX: An Ecosystem for Digital Polymer Chemistry. ChemRxiv. 2025; doi:10.26434/chemrxiv-2025-s2f2r-v2402
23614 | Unknown | [*]CCCCCCCCC(Cl)C([*])Cl | [16 empty] | 243.15 | [21 empty] | Kunchapu S, Jablonka KM. PolyMetriX: An Ecosystem for Digital Polymer Chemistry. ChemRxiv. 2025; doi:10.26434/chemrxiv-2025-s2f2r-v2403
23615 | Unknown | [*]CCCCCCCCC([*])Cl | [16 empty] | 240.15 | [21 empty] | Kunchapu S, Jablonka KM. PolyMetriX: An Ecosystem for Digital Polymer Chemistry. ChemRxiv. 2025; doi:10.26434/chemrxiv-2025-s2f2r-v2404
23616 | Unknown | [*]CCCCCCCCC(c1ccc(O)cc1)C([*])c1ccc(O)cc1C | [16 empty] | 261.15 | [21 empty] | Kunchapu S, Jablonka KM. PolyMetriX: An Ecosystem for Digital Polymer Chemistry. ChemRxiv. 2025; doi:10.26434/chemrxiv-2025-s2f2r-v2405
23617 | Unknown | [*]CCCCCCCCCC(=O)NCCc1ccc(CCNC([*])=O)cc1 | [16 empty] | 369.15 | [21 empty] | Kunchapu S, Jablonka KM. PolyMetriX: An Ecosystem for Digital Polymer Chemistry. ChemRxiv. 2025; doi:10.26434/chemrxiv-2025-s2f2r-v2406
23618 | Unknown | [*]CCCCCCCCCC(=O)NCc1ccc(CNC([*])=O)cc1 | [16 empty] | 383.15 | [21 empty] | Kunchapu S, Jablonka KM. PolyMetriX: An Ecosystem for Digital Polymer Chemistry. ChemRxiv. 2025; doi:10.26434/chemrxiv-2025-s2f2r-v2407
23619 | Unknown | [*]CCCCCCCCCC(=O)Nc1ccc(Oc2ccc(NC([*])=O)cc2)cc1 | [16 empty] | 423.15 | [21 empty] | Kunchapu S, Jablonka KM. PolyMetriX: An Ecosystem for Digital Polymer Chemistry. ChemRxiv. 2025; doi:10.26434/chemrxiv-2025-s2f2r-v2408
23620 | Unknown | [*]CCCCCCCCCC(=O)Nc1cccc(Oc2ccc(NC([*])=O)cc2)c1 | [16 empty] | 383.15 | [21 empty] | Kunchapu S, Jablonka KM. PolyMetriX: An Ecosystem for Digital Polymer Chemistry. ChemRxiv. 2025; doi:10.26434/chemrxiv-2025-s2f2r-v2409
23621 | Unknown | [*]CCCCCCCCCC(=O)Oc1ccc(C2(c3ccc(OC([*])=O)cc3)c3ccccc3-c3ccccc32)cc1 | [16 empty] | 409.15 | [21 empty] | Kunchapu S, Jablonka KM. PolyMetriX: An Ecosystem for Digital Polymer Chemistry. ChemRxiv. 2025; doi:10.26434/chemrxiv-2025-s2f2r-v2410
23622 | Unknown | [*]CCCCCCCCCC(c1ccc(O)cc1)C([*])c1ccc(O)cc1C | [16 empty] | 272.15 | [21 empty] | Kunchapu S, Jablonka KM. PolyMetriX: An Ecosystem for Digital Polymer Chemistry. ChemRxiv. 2025; doi:10.26434/chemrxiv-2025-s2f2r-v2411
23623 | Unknown | [*]CCCCCCCCCC=CCCCCCCCCCC([*])COCCOCCOCCOCCOCCCCCC | [16 empty] | 197.15 | [21 empty] | Kunchapu S, Jablonka KM. PolyMetriX: An Ecosystem for Digital Polymer Chemistry. ChemRxiv. 2025; doi:10.26434/chemrxiv-2025-s2f2r-v2412
23624 | Unknown | [*]CCCCCCCCCC=CCCCCCCCCCC([*])COCCOCCOCCOCCOCc1ccc2ccc3cccc4ccc1c2c34 | [16 empty] | 237.15 | [21 empty] | Kunchapu S, Jablonka KM. PolyMetriX: An Ecosystem for Digital Polymer Chemistry. ChemRxiv. 2025; doi:10.26434/chemrxiv-2025-s2f2r-v2413
23625 | Unknown | [*]CCCCCCCCCC=CCCCCCCCCCC([*])Cl | [16 empty] | 236.15 | [21 empty] | Kunchapu S, Jablonka KM. PolyMetriX: An Ecosystem for Digital Polymer Chemistry. ChemRxiv. 2025; doi:10.26434/chemrxiv-2025-s2f2r-v2414
23626 | Unknown | [*]CCCCCCCCCCC(=O)N([*])C | [16 empty] | 261.15 | [21 empty] | Kunchapu S, Jablonka KM. PolyMetriX: An Ecosystem for Digital Polymer Chemistry. ChemRxiv. 2025; doi:10.26434/chemrxiv-2025-s2f2r-v2415
23627 | Unknown | [*]CCCCCCCCCCC(=O)NC(Cc1ccccc1)C(=O)OC1COC2C(OC(=O)C(Cc3ccccc3)NC([*])=O)COC12 | [16 empty] | 349.15 | [21 empty] | Kunchapu S, Jablonka KM. PolyMetriX: An Ecosystem for Digital Polymer Chemistry. ChemRxiv. 2025; doi:10.26434/chemrxiv-2025-s2f2r-v2416
23628 | Unknown | [*]CCCCCCCCCCC(=O)NC1CCC(CC2CCC(NC([*])=O)CC2)CC1 | [16 empty] | 415.15 | [21 empty] | Kunchapu S, Jablonka KM. PolyMetriX: An Ecosystem for Digital Polymer Chemistry. ChemRxiv. 2025; doi:10.26434/chemrxiv-2025-s2f2r-v2417
23629 | Unknown | [*]CCCCCCCCCCC(=O)NC1CCC(CCC2CCC(NC([*])=O)CC2)CC1 | [16 empty] | 378.15 | [21 empty] | Kunchapu S, Jablonka KM. PolyMetriX: An Ecosystem for Digital Polymer Chemistry. ChemRxiv. 2025; doi:10.26434/chemrxiv-2025-s2f2r-v2418
23630 | Unknown | [*]CCCCCCCCCCC(=O)NCC1CCC(CNC([*])=O)CC1 | [16 empty] | 358.15 | [21 empty] | Kunchapu S, Jablonka KM. PolyMetriX: An Ecosystem for Digital Polymer Chemistry. ChemRxiv. 2025; doi:10.26434/chemrxiv-2025-s2f2r-v2419
23631 | Unknown | [*]CCCCCCCCCCC(=O)NCCCCCCCCCCCNC([*])=O | [16 empty] | 312.15 | [21 empty] | Kunchapu S, Jablonka KM. PolyMetriX: An Ecosystem for Digital Polymer Chemistry. ChemRxiv. 2025; doi:10.26434/chemrxiv-2025-s2f2r-v2420
23632 | Unknown | [*]CCCCCCCCCCC(=O)NCCCCCCCCCCNC([*])=O | [16 empty] | 322.15 | [21 empty] | Kunchapu S, Jablonka KM. PolyMetriX: An Ecosystem for Digital Polymer Chemistry. ChemRxiv. 2025; doi:10.26434/chemrxiv-2025-s2f2r-v2421
23633 | Unknown | [*]CCCCCCCCCCC(=O)NCCCCCCCCNC([*])=O | [16 empty] | 323.15 | [21 empty] | Kunchapu S, Jablonka KM. PolyMetriX: An Ecosystem for Digital Polymer Chemistry. ChemRxiv. 2025; doi:10.26434/chemrxiv-2025-s2f2r-v2422
23634 | Unknown | [*]CCCCCCCCCCC(=O)NCc1ccc(CNC([*])=O)cc1 | [16 empty] | 378.15 | [21 empty] | Kunchapu S, Jablonka KM. PolyMetriX: An Ecosystem for Digital Polymer Chemistry. ChemRxiv. 2025; doi:10.26434/chemrxiv-2025-s2f2r-v2423
23635 | Unknown | [*]CCCCCCCCCCC(=O)Nc1ccc(Oc2ccc(NC([*])=O)cc2)cc1 | [16 empty] | 423.15 | [21 empty] | Kunchapu S, Jablonka KM. PolyMetriX: An Ecosystem for Digital Polymer Chemistry. ChemRxiv. 2025; doi:10.26434/chemrxiv-2025-s2f2r-v2424
23636 | Unknown | [*]CCCCCCCCCCC(=O)Nc1ccc(S(=O)(=O)c2ccc(NC([*])=O)cc2)cc1 | [16 empty] | 433.15 | [21 empty] | Kunchapu S, Jablonka KM. PolyMetriX: An Ecosystem for Digital Polymer Chemistry. ChemRxiv. 2025; doi:10.26434/chemrxiv-2025-s2f2r-v2425
23637 | Unknown | [*]CCCCCCCCCCC(=O)Nc1cccc(Oc2ccc(NC([*])=O)cc2)c1 | [16 empty] | 383.15 | [21 empty] | Kunchapu S, Jablonka KM. PolyMetriX: An Ecosystem for Digital Polymer Chemistry. ChemRxiv. 2025; doi:10.26434/chemrxiv-2025-s2f2r-v2426
23638 | Unknown | [*]CCCCCCCCCCC(=O)Nc1cccc(S(=O)(=O)c2cccc(NC([*])=O)c2)c1 | [16 empty] | 380.15 | [21 empty] | Kunchapu S, Jablonka KM. PolyMetriX: An Ecosystem for Digital Polymer Chemistry. ChemRxiv. 2025; doi:10.26434/chemrxiv-2025-s2f2r-v2427
23639 | Unknown | [*]CCCCCCCCCCC(=O)OCC#CCOC([*])=O | [16 empty] | 246.15 | [21 empty] | Kunchapu S, Jablonka KM. PolyMetriX: An Ecosystem for Digital Polymer Chemistry. ChemRxiv. 2025; doi:10.26434/chemrxiv-2025-s2f2r-v2428
23640 | Unknown | [*]CCCCCCCCCCC(=O)OCC(O)COc1ccc(OCC(O)COC([*])=O)cc1 | [16 empty] | 283.15 | [21 empty] | Kunchapu S, Jablonka KM. PolyMetriX: An Ecosystem for Digital Polymer Chemistry. ChemRxiv. 2025; doi:10.26434/chemrxiv-2025-s2f2r-v2429
23641 | Unknown | [*]CCCCCCCCCCC(=O)OCCOC(=O)c1ccc(C(=O)OCCOC([*])=O)cc1 | [16 empty] | 265.15 | [21 empty] | Kunchapu S, Jablonka KM. PolyMetriX: An Ecosystem for Digital Polymer Chemistry. ChemRxiv. 2025; doi:10.26434/chemrxiv-2025-s2f2r-v2430
23642 | Unknown | [*]CCCCCCCCCCC(=O)OCCOCCOC([*])=O | [16 empty] | 202.15 | [21 empty] | Kunchapu S, Jablonka KM. PolyMetriX: An Ecosystem for Digital Polymer Chemistry. ChemRxiv. 2025; doi:10.26434/chemrxiv-2025-s2f2r-v2431
23643 | Unknown | [*]CCCCCCCCCCC(=O)Oc1ccc(C2(c3ccc(OC([*])=O)cc3)c3ccccc3-c3ccccc32)cc1 | [16 empty] | 390.15 | [21 empty] | Kunchapu S, Jablonka KM. PolyMetriX: An Ecosystem for Digital Polymer Chemistry. ChemRxiv. 2025; doi:10.26434/chemrxiv-2025-s2f2r-v2432
23644 | Unknown | [*]CCCCCCCCCCC(Cl)C([*])Cl | [16 empty] | 241.15 | [21 empty] | Kunchapu S, Jablonka KM. PolyMetriX: An Ecosystem for Digital Polymer Chemistry. ChemRxiv. 2025; doi:10.26434/chemrxiv-2025-s2f2r-v2433
23645 | Unknown | [*]CCCCCCCCCCC(c1ccc(O)cc1)C([*])c1ccc(O)cc1C | [16 empty] | 269.15 | [21 empty] | Kunchapu S, Jablonka KM. PolyMetriX: An Ecosystem for Digital Polymer Chemistry. ChemRxiv. 2025; doi:10.26434/chemrxiv-2025-s2f2r-v2434
23646 | Unknown | [*]CCCCCCCCCCCC(=O)N([*])C | [16 empty] | 244.15 | [21 empty] | Kunchapu S, Jablonka KM. PolyMetriX: An Ecosystem for Digital Polymer Chemistry. ChemRxiv. 2025; doi:10.26434/chemrxiv-2025-s2f2r-v2435
23647 | Unknown | [*]CCCCCCCCCCCC(=O)NCCCCCCCCCCCCCNC([*])=O | [16 empty] | 329.65 | [21 empty] | Kunchapu S, Jablonka KM. PolyMetriX: An Ecosystem for Digital Polymer Chemistry. ChemRxiv. 2025; doi:10.26434/chemrxiv-2025-s2f2r-v2436
23648 | Unknown | [*]CCCCCCCCCCCC(=O)NCc1ccc(CNC([*])=O)cc1 | [16 empty] | 373.15 | [21 empty] | Kunchapu S, Jablonka KM. PolyMetriX: An Ecosystem for Digital Polymer Chemistry. ChemRxiv. 2025; doi:10.26434/chemrxiv-2025-s2f2r-v2437
23649 | Unknown | [*]CCCCCCCCCCCC(c1ccc(O)cc1)C([*])c1ccc(O)cc1C | [16 empty] | 277.15 | [21 empty] | Kunchapu S, Jablonka KM. PolyMetriX: An Ecosystem for Digital Polymer Chemistry. ChemRxiv. 2025; doi:10.26434/chemrxiv-2025-s2f2r-v2438
23650 | Unknown | [*]CCCCCCCCCCCCC(=O)NC1CCC(CC2CCC(NC([*])=O)CC2)CC1 | [16 empty] | 404.15 | [21 empty] | Kunchapu S, Jablonka KM. PolyMetriX: An Ecosystem for Digital Polymer Chemistry. ChemRxiv. 2025; doi:10.26434/chemrxiv-2025-s2f2r-v2439
23651 | Unknown | [*]CCCCCCCCCCCCC(=O)NCCCCCCCCCCCCNC([*])=O | [16 empty] | 322.15 | [21 empty] | Kunchapu S, Jablonka KM. PolyMetriX: An Ecosystem for Digital Polymer Chemistry. ChemRxiv. 2025; doi:10.26434/chemrxiv-2025-s2f2r-v2440
23652 | Unknown | [*]CCCCCCCCCCCCC(=O)NCCc1ccc(CCNC([*])=O)cc1 | [16 empty] | 366.15 | [21 empty] | Kunchapu S, Jablonka KM. PolyMetriX: An Ecosystem for Digital Polymer Chemistry. ChemRxiv. 2025; doi:10.26434/chemrxiv-2025-s2f2r-v2441
23653 | Unknown | [*]CCCCCCCCCCCCC(=O)Oc1ccc(-c2ccc(OC([*])=O)cc2)cc1 | [16 empty] | 368.15 | [21 empty] | Kunchapu S, Jablonka KM. PolyMetriX: An Ecosystem for Digital Polymer Chemistry. ChemRxiv. 2025; doi:10.26434/chemrxiv-2025-s2f2r-v2442
23654 | Unknown | [*]CCCCCCCCCCCCC(c1ccc(O)cc1)C([*])c1ccc(O)cc1C | [16 empty] | 272.15 | [21 empty] | Kunchapu S, Jablonka KM. PolyMetriX: An Ecosystem for Digital Polymer Chemistry. ChemRxiv. 2025; doi:10.26434/chemrxiv-2025-s2f2r-v2443
23655 | Unknown | [*]CCCCCCCCCCCCCC(=O)NCc1ccc(CNC([*])=O)cc1 | [16 empty] | 363.15 | [21 empty] | Kunchapu S, Jablonka KM. PolyMetriX: An Ecosystem for Digital Polymer Chemistry. ChemRxiv. 2025; doi:10.26434/chemrxiv-2025-s2f2r-v2444
23656 | Unknown | [*]CCCCCCCCCCCCCCC(=O)NCCCCCCCCCCCCNC([*])=O | [16 empty] | 319.15 | [21 empty] | Kunchapu S, Jablonka KM. PolyMetriX: An Ecosystem for Digital Polymer Chemistry. ChemRxiv. 2025; doi:10.26434/chemrxiv-2025-s2f2r-v2445
23657 | Unknown | [*]CCCCCCCCCCCCCCC(=O)NCCCCCCCCCCNC([*])=O | [16 empty] | 318.15 | [21 empty] | Kunchapu S, Jablonka KM. PolyMetriX: An Ecosystem for Digital Polymer Chemistry. ChemRxiv. 2025; doi:10.26434/chemrxiv-2025-s2f2r-v2446
23658 | Unknown | [*]CCCCCCCCCCCCCCC(=O)NCCCCCCCCNC([*])=O | [16 empty] | 325.15 | [21 empty] | Kunchapu S, Jablonka KM. PolyMetriX: An Ecosystem for Digital Polymer Chemistry. ChemRxiv. 2025; doi:10.26434/chemrxiv-2025-s2f2r-v2447
23659 | Unknown | [*]CCCCCCCCCCCCCCC(=O)NCCCCCCNC([*])=O | [16 empty] | 313.15 | [21 empty] | Kunchapu S, Jablonka KM. PolyMetriX: An Ecosystem for Digital Polymer Chemistry. ChemRxiv. 2025; doi:10.26434/chemrxiv-2025-s2f2r-v2448
23660 | Unknown | [*]CCCCCCCCCCCCCCCCC(=O)NCCCCCCCCCCCCCCCCCCNC([*])=O | [16 empty] | 323.15 | [21 empty] | Kunchapu S, Jablonka KM. PolyMetriX: An Ecosystem for Digital Polymer Chemistry. ChemRxiv. 2025; doi:10.26434/chemrxiv-2025-s2f2r-v2449
23661 | Unknown | [*]CCCCCCCCCCCCCCCCC(=O)NCCCCCCCCCCCCCCNC([*])=O | [16 empty] | 321.15 | [21 empty] | Kunchapu S, Jablonka KM. PolyMetriX: An Ecosystem for Digital Polymer Chemistry. ChemRxiv. 2025; doi:10.26434/chemrxiv-2025-s2f2r-v2450
23662 | Unknown | [*]CCCCCCCCCCCCCCCCC(=O)NCCCCCCCCCCCCNC([*])=O | [16 empty] | 319.65 | [21 empty] | Kunchapu S, Jablonka KM. PolyMetriX: An Ecosystem for Digital Polymer Chemistry. ChemRxiv. 2025; doi:10.26434/chemrxiv-2025-s2f2r-v2451
23663 | Unknown | [*]CCCCCCCCCCCCCCCCC(=O)NCCCCCCCCCCNC([*])=O | [16 empty] | 319.15 | [21 empty] | Kunchapu S, Jablonka KM. PolyMetriX: An Ecosystem for Digital Polymer Chemistry. ChemRxiv. 2025; doi:10.26434/chemrxiv-2025-s2f2r-v2452
23664 | Unknown | [*]CCCCCCCCCCCCCCCCC(=O)NCCCCCCCCNC([*])=O | [16 empty] | 309.15 | [21 empty] | Kunchapu S, Jablonka KM. PolyMetriX: An Ecosystem for Digital Polymer Chemistry. ChemRxiv. 2025; doi:10.26434/chemrxiv-2025-s2f2r-v2453
23665 | Unknown | [*]CCCCCCCCCCCCCCCCC(=O)NCCCCCCNC([*])=O | [16 empty] | 320.15 | [21 empty] | Kunchapu S, Jablonka KM. PolyMetriX: An Ecosystem for Digital Polymer Chemistry. ChemRxiv. 2025; doi:10.26434/chemrxiv-2025-s2f2r-v2454
23666 | Unknown | [*]CCCCCCCCCCCCCCCCC(=O)NCCc1ccc(CCNC([*])=O)cc1 | [16 empty] | 348.15 | [21 empty] | Kunchapu S, Jablonka KM. PolyMetriX: An Ecosystem for Digital Polymer Chemistry. ChemRxiv. 2025; doi:10.26434/chemrxiv-2025-s2f2r-v2455
23667 | Unknown | [*]CCCCCCCCCCCCCCCCC(=O)NCc1ccc(CNC([*])=O)cc1 | [16 empty] | 348.15 | [21 empty] | Kunchapu S, Jablonka KM. PolyMetriX: An Ecosystem for Digital Polymer Chemistry. ChemRxiv. 2025; doi:10.26434/chemrxiv-2025-s2f2r-v2456
23668 | Unknown | [*]CCCCCCCCCCCCCCCCC(=O)OCCCCCCCCCCOC([*])=O | [16 empty] | 256.15 | [21 empty] | Kunchapu S, Jablonka KM. PolyMetriX: An Ecosystem for Digital Polymer Chemistry. ChemRxiv. 2025; doi:10.26434/chemrxiv-2025-s2f2r-v2457
23669 | Unknown | [*]CCCCCCCCCCCCCCCCC(=O)OCCOCCOC([*])=O | [16 empty] | 205.15 | [21 empty] | Kunchapu S, Jablonka KM. PolyMetriX: An Ecosystem for Digital Polymer Chemistry. ChemRxiv. 2025; doi:10.26434/chemrxiv-2025-s2f2r-v2458
23670 | Unknown | [*]CCCCCCCCCCCCCCCCCCC(=O)NCCCCCCCCCCCCNC([*])=O | [16 empty] | 494.75 | [21 empty] | Kunchapu S, Jablonka KM. PolyMetriX: An Ecosystem for Digital Polymer Chemistry. ChemRxiv. 2025; doi:10.26434/chemrxiv-2025-s2f2r-v2459
23671 | Unknown | [*]CCCCCCCCCCCCCCCCCCC(=O)NCCCCCCCCCCCNC([*])=O | [16 empty] | 302.15 | [21 empty] | Kunchapu S, Jablonka KM. PolyMetriX: An Ecosystem for Digital Polymer Chemistry. ChemRxiv. 2025; doi:10.26434/chemrxiv-2025-s2f2r-v2460
23672 | Unknown | [*]CCCCCCCCCCCCCCCCCCC(=O)NCCCCCCCCCNC([*])=O | [16 empty] | 315.15 | [21 empty] | Kunchapu S, Jablonka KM. PolyMetriX: An Ecosystem for Digital Polymer Chemistry. ChemRxiv. 2025; doi:10.26434/chemrxiv-2025-s2f2r-v2461
23673 | Unknown | [*]CCCCCCCCCCCCCCCCCCC(=O)NCCCCCCCNC([*])=O | [16 empty] | 319.15 | [21 empty] | Kunchapu S, Jablonka KM. PolyMetriX: An Ecosystem for Digital Polymer Chemistry. ChemRxiv. 2025; doi:10.26434/chemrxiv-2025-s2f2r-v2462
23674 | Unknown | [*]CCCCCCCCCCCCCCCCCCC(=O)NCCCCCNC([*])=O | [16 empty] | 325.15 | [21 empty] | Kunchapu S, Jablonka KM. PolyMetriX: An Ecosystem for Digital Polymer Chemistry. ChemRxiv. 2025; doi:10.26434/chemrxiv-2025-s2f2r-v2463
23675 | Unknown | [*]CCCCCCCCCCCCCCCCCCC(=O)OCCCCCCN1C(=O)c2ccc(S(=O)(=O)c3ccc4c(c3)C(=O)N(CCCCCCOC([*])=O)C4=O)cc2C1=O | [16 empty] | 292.15 | [21 empty] | Kunchapu S, Jablonka KM. PolyMetriX: An Ecosystem for Digital Polymer Chemistry. ChemRxiv. 2025; doi:10.26434/chemrxiv-2025-s2f2r-v2464
23676 | Unknown | [*]CCCCCCCCCCCCCCCCCCCCC(=O)NCCCCCCCCNC([*])=O | [16 empty] | 321.15 | [21 empty] | Kunchapu S, Jablonka KM. PolyMetriX: An Ecosystem for Digital Polymer Chemistry. ChemRxiv. 2025; doi:10.26434/chemrxiv-2025-s2f2r-v2465
23677 | Unknown | [*]CCCCCCCCCCCCCCCCCCCCC(=O)Oc1ccc(N2C(=O)c3ccc(-c4ccc5c(c4)C(=O)N(c4ccc(OC([*])=O)cc4)C5=O)cc3C2=O)cc1 | [16 empty] | 413.15 | [21 empty] | Kunchapu S, Jablonka KM. PolyMetriX: An Ecosystem for Digital Polymer Chemistry. ChemRxiv. 2025; doi:10.26434/chemrxiv-2025-s2f2r-v2466
23678 | Unknown | [*]CCCCCCCCCCCCCCCCCCCCC([*])COCCOCCOCCOCCOCc1ccc2ccc3cccc4ccc1c2c34 | [16 empty] | 252.15 | [21 empty] | Kunchapu S, Jablonka KM. PolyMetriX: An Ecosystem for Digital Polymer Chemistry. ChemRxiv. 2025; doi:10.26434/chemrxiv-2025-s2f2r-v2467
23679 | Unknown | [*]CCCCCCCCCCCCCCCCCCCCCCCCCCCCCCCCCCC(=O)OCCCCOC([*])=O | [16 empty] | 218.15 | [21 empty] | Kunchapu S, Jablonka KM. PolyMetriX: An Ecosystem for Digital Polymer Chemistry. ChemRxiv. 2025; doi:10.26434/chemrxiv-2025-s2f2r-v2468
23680 | Unknown | [*]CCCCCCCCCCCCCCNC([*])=O | [16 empty] | 266.15 | [21 empty] | Kunchapu S, Jablonka KM. PolyMetriX: An Ecosystem for Digital Polymer Chemistry. ChemRxiv. 2025; doi:10.26434/chemrxiv-2025-s2f2r-v2469
23681 | Unknown | [*]CCCCCCCCCCCCNC([*])=O | [16 empty] | 314.15 | [21 empty] | Kunchapu S, Jablonka KM. PolyMetriX: An Ecosystem for Digital Polymer Chemistry. ChemRxiv. 2025; doi:10.26434/chemrxiv-2025-s2f2r-v2470
23682 | Unknown | [*]CCCCCCCCCCCCOC([*])=O | [16 empty] | 237.15 | [21 empty] | Kunchapu S, Jablonka KM. PolyMetriX: An Ecosystem for Digital Polymer Chemistry. ChemRxiv. 2025; doi:10.26434/chemrxiv-2025-s2f2r-v2471
23683 | Unknown | [*]CCCCCCCCCCCN1C(=O)c2ccc(C(=O)Oc3ccc(-c4ccc(OC([*])=O)cc4)cc3)cc2C1=O | [16 empty] | 333.15 | [21 empty] | Kunchapu S, Jablonka KM. PolyMetriX: An Ecosystem for Digital Polymer Chemistry. ChemRxiv. 2025; doi:10.26434/chemrxiv-2025-s2f2r-v2472
23684 | Unknown | [*]CCCCCCCCCCCN1C(=O)c2ccc(C(=O)Oc3ccc(C4(c5ccc(OC([*])=O)cc5)CCCCC4)cc3)cc2C1=O | [16 empty] | 369.15 | [21 empty] | Kunchapu S, Jablonka KM. PolyMetriX: An Ecosystem for Digital Polymer Chemistry. ChemRxiv. 2025; doi:10.26434/chemrxiv-2025-s2f2r-v2473
23685 | Unknown | [*]CCCCCCCCCCCN1C(=O)c2ccc(C(=O)Oc3ccc(C4(c5ccc(OC([*])=O)cc5)OC(=O)c5ccccc54)cc3)cc2C1=O | [16 empty] | 387.15 | [21 empty] | Kunchapu S, Jablonka KM. PolyMetriX: An Ecosystem for Digital Polymer Chemistry. ChemRxiv. 2025; doi:10.26434/chemrxiv-2025-s2f2r-v2474
23686 | Unknown | [*]CCCCCCCCCCCN1C(=O)c2ccc(C(=O)Oc3ccc(OC([*])=O)cc3)cc2C1=O | [16 empty] | 331.15 | [21 empty] | Kunchapu S, Jablonka KM. PolyMetriX: An Ecosystem for Digital Polymer Chemistry. ChemRxiv. 2025; doi:10.26434/chemrxiv-2025-s2f2r-v2475
23687 | Unknown | [*]CCCCCCCCCCCN1C(=O)c2ccc(C(=O)Oc3ccc4ccc(OC([*])=O)cc4c3)cc2C1=O | [16 empty] | 371.15 | [21 empty] | Kunchapu S, Jablonka KM. PolyMetriX: An Ecosystem for Digital Polymer Chemistry. ChemRxiv. 2025; doi:10.26434/chemrxiv-2025-s2f2r-v2476
23688 | Unknown | [*]CCCCCCCCCCCn1c(=O)c2cc3c(=O)n(CCCCCCCCCCCC(=O)Oc4ccc5cc(OC([*])=O)ccc5c4)c(=O)c3cc2c1=O | [16 empty] | 335.15 | [21 empty] | Kunchapu S, Jablonka KM. PolyMetriX: An Ecosystem for Digital Polymer Chemistry. ChemRxiv. 2025; doi:10.26434/chemrxiv-2025-s2f2r-v2477
23689 | Unknown | [*]CCCCCCCCCCN(c1ccccc1)c1ncnc(N([*])c2ccccc2)n1 | [16 empty] | 328.15 | [21 empty] | Kunchapu S, Jablonka KM. PolyMetriX: An Ecosystem for Digital Polymer Chemistry. ChemRxiv. 2025; doi:10.26434/chemrxiv-2025-s2f2r-v2478
23690 | Unknown | [*]CCCCCCCCCCN1C(=O)C2C3C=CC(C4C(=O)N([*])C(=O)C34)C2C1=O | [16 empty] | 492.15 | [21 empty] | Kunchapu S, Jablonka KM. PolyMetriX: An Ecosystem for Digital Polymer Chemistry. ChemRxiv. 2025; doi:10.26434/chemrxiv-2025-s2f2r-v2479
23691 | Unknown | [*]CCCCCCCCCCN1C(=O)c2ccc(-c3ccc(-c4ccc5c(c4)C(=O)N(CCCCCCCCCCC(=O)OCCCCCN4C(=O)c6ccc(-c7ccc8c(c7)C(=O)N(CCCCCOC([*])=O)C8=O)cc6C4=O)C5=O)cc3)cc2C1=O | [16 empty] | 314.15 | [21 empty] | Kunchapu S, Jablonka KM. PolyMetriX: An Ecosystem for Digital Polymer Chemistry. ChemRxiv. 2025; doi:10.26434/chemrxiv-2025-s2f2r-v2480
23692 | Unknown | [*]CCCCCCCCCCN1C(=O)c2ccc(C(=O)Oc3ccc(-c4ccc(OC([*])=O)cc4)cc3)cc2C1=O | [16 empty] | 334.15 | [21 empty] | Kunchapu S, Jablonka KM. PolyMetriX: An Ecosystem for Digital Polymer Chemistry. ChemRxiv. 2025; doi:10.26434/chemrxiv-2025-s2f2r-v2481
23693 | Unknown | [*]CCCCCCCCCCN1C(=O)c2ccc(C(=O)c3ccc4c(c3)C(=O)N(CCCCCCCCCCC(=O)Nc3ccc(Cc5ccc(NC([*])=O)cc5)cc3)C4=O)cc2C1=O | [16 empty] | 409.15 | [21 empty] | Kunchapu S, Jablonka KM. PolyMetriX: An Ecosystem for Digital Polymer Chemistry. ChemRxiv. 2025; doi:10.26434/chemrxiv-2025-s2f2r-v2482
23694 | Unknown | [*]CCCCCCCCCCN1C(=O)c2ccc(C(=O)c3ccc4c(c3)C(=O)N(CCCCCCCCCCC(=O)Nc3ccc(NC([*])=O)cc3)C4=O)cc2C1=O | [16 empty] | 398.15 | [21 empty] | Kunchapu S, Jablonka KM. PolyMetriX: An Ecosystem for Digital Polymer Chemistry. ChemRxiv. 2025; doi:10.26434/chemrxiv-2025-s2f2r-v2483
23695 | Unknown | [*]CCCCCCCCCCN1C(=O)c2ccc(C(=O)c3ccc4c(c3)C(=O)N(CCCCCCCCCCC(=O)Nc3ccc(Oc5ccc(NC([*])=O)cc5)cc3)C4=O)cc2C1=O | [16 empty] | 405.15 | [21 empty] | Kunchapu S, Jablonka KM. PolyMetriX: An Ecosystem for Digital Polymer Chemistry. ChemRxiv. 2025; doi:10.26434/chemrxiv-2025-s2f2r-v2484
23696 | Unknown | [*]CCCCCCCCCCN1C(=O)c2ccc(C(=O)c3ccc4c(c3)C(=O)N(CCCCCCCCCCC(=O)Nc3ccc(Oc5ccc(Oc6ccc(NC([*])=O)cc6)cc5)cc3)C4=O)cc2C1=O | [16 empty] | 395.15 | [21 empty] | Kunchapu S, Jablonka KM. PolyMetriX: An Ecosystem for Digital Polymer Chemistry. ChemRxiv. 2025; doi:10.26434/chemrxiv-2025-s2f2r-v2485
23697 | Unknown | [*]CCCCCCCCCCN1C(=O)c2ccc(C(=O)c3ccc4c(c3)C(=O)N(CCCCCCCCCCC(=O)Nc3cccc(Oc5ccc(NC([*])=O)cc5)c3)C4=O)cc2C1=O | [16 empty] | 399.15 | [21 empty] | Kunchapu S, Jablonka KM. PolyMetriX: An Ecosystem for Digital Polymer Chemistry. ChemRxiv. 2025; doi:10.26434/chemrxiv-2025-s2f2r-v2486
23698 | Unknown | [*]CCCCCCCCCCNC(=O)CCCCCNC([*])=O | [16 empty] | 298.65 | [21 empty] | Kunchapu S, Jablonka KM. PolyMetriX: An Ecosystem for Digital Polymer Chemistry. ChemRxiv. 2025; doi:10.26434/chemrxiv-2025-s2f2r-v2487
23699 | Unknown | [*]CCCCCCCCCCNC([*])=O | [16 empty] | 319.15 | [21 empty] | Kunchapu S, Jablonka KM. PolyMetriX: An Ecosystem for Digital Polymer Chemistry. ChemRxiv. 2025; doi:10.26434/chemrxiv-2025-s2f2r-v2488
23700 | Unknown | [*]CCCCCCCCCCOC([*])=O | [16 empty] | 227.1 | [21 empty] | Kunchapu S, Jablonka KM. PolyMetriX: An Ecosystem for Digital Polymer Chemistry. ChemRxiv. 2025; doi:10.26434/chemrxiv-2025-s2f2r-v2489
23701 | Unknown | [*]CCCCCCCCCCSCCCCCCCCCCC(=O)NCCc1ccc(CCNC([*])=O)cc1 | [16 empty] | 331.15 | [21 empty] | Kunchapu S, Jablonka KM. PolyMetriX: An Ecosystem for Digital Polymer Chemistry. ChemRxiv. 2025; doi:10.26434/chemrxiv-2025-s2f2r-v2490
23702 | Unknown | [*]CCCCCCCCCC[N+]([*])(C)C | [16 empty] | 339.05 | [21 empty] | Kunchapu S, Jablonka KM. PolyMetriX: An Ecosystem for Digital Polymer Chemistry. ChemRxiv. 2025; doi:10.26434/chemrxiv-2025-s2f2r-v2491
23703 | Unknown | [*]CCCCCCCCCCn1c(=O)c2cc3c(=O)n(CCCCCCCCCCC(=O)Oc4ccc5cc(OC([*])=O)ccc5c4)c(=O)c3cc2c1=O | [16 empty] | 339.15 | [21 empty] | Kunchapu S, Jablonka KM. PolyMetriX: An Ecosystem for Digital Polymer Chemistry. ChemRxiv. 2025; doi:10.26434/chemrxiv-2025-s2f2r-v2492
23704 | Unknown | [*]CCCCCCCCCn1c(=O)c2cc3c(=O)n([*])c(=O)c3cc2c1=O | [16 empty] | 383.15 | [21 empty] | Kunchapu S, Jablonka KM. PolyMetriX: An Ecosystem for Digital Polymer Chemistry. ChemRxiv. 2025; doi:10.26434/chemrxiv-2025-s2f2r-v2493
23705 | Unknown | [*]CCCCCCCCN(C)c1ccc(C(=O)c2ccc(N([*])C)cc2)cc1 | [16 empty] | 323.15 | [21 empty] | Kunchapu S, Jablonka KM. PolyMetriX: An Ecosystem for Digital Polymer Chemistry. ChemRxiv. 2025; doi:10.26434/chemrxiv-2025-s2f2r-v2494
23706 | Unknown | [*]CCCCCCCCNC([*])=O | [16 empty] | 321.15 | [21 empty] | Kunchapu S, Jablonka KM. PolyMetriX: An Ecosystem for Digital Polymer Chemistry. ChemRxiv. 2025; doi:10.26434/chemrxiv-2025-s2f2r-v2495
23707 | Unknown | [*]CCCCCCCC[Si](C)(C)O[Si]([*])(C)C | [16 empty] | 185.15 | [21 empty] | Kunchapu S, Jablonka KM. PolyMetriX: An Ecosystem for Digital Polymer Chemistry. ChemRxiv. 2025; doi:10.26434/chemrxiv-2025-s2f2r-v2496
23708 | Unknown | [*]CCCCCCCNC([*])=O | [16 empty] | 310.15 | [21 empty] | Kunchapu S, Jablonka KM. PolyMetriX: An Ecosystem for Digital Polymer Chemistry. ChemRxiv. 2025; doi:10.26434/chemrxiv-2025-s2f2r-v2497
23709 | Unknown | [*]CCCCCCN(C(=O)C(F)(F)C(F)(F)C(F)(F)C(=O)N([*])C(C)C)C(C)C | [16 empty] | 415.65 | [21 empty] | Kunchapu S, Jablonka KM. PolyMetriX: An Ecosystem for Digital Polymer Chemistry. ChemRxiv. 2025; doi:10.26434/chemrxiv-2025-s2f2r-v2498
23710 | Unknown | [*]CCCCCCN(C)C(=O)CCC(=O)N([*])C | [16 empty] | 280.65 | [21 empty] | Kunchapu S, Jablonka KM. PolyMetriX: An Ecosystem for Digital Polymer Chemistry. ChemRxiv. 2025; doi:10.26434/chemrxiv-2025-s2f2r-v2499
23711 | Unknown | [*]CCCCCCN(C)C(=O)CCCC(=O)N([*])C | [16 empty] | 276.15 | [21 empty] | Kunchapu S, Jablonka KM. PolyMetriX: An Ecosystem for Digital Polymer Chemistry. ChemRxiv. 2025; doi:10.26434/chemrxiv-2025-s2f2r-v2500
23712 | Unknown | [*]CCCCCCN(C)c1ccc(C(=O)c2ccc(N([*])C)cc2)cc1 | [16 empty] | 348.65 | [21 empty] | Kunchapu S, Jablonka KM. PolyMetriX: An Ecosystem for Digital Polymer Chemistry. ChemRxiv. 2025; doi:10.26434/chemrxiv-2025-s2f2r-v2501
23713 | Unknown | [*]CCCCCCN(C)c1nc(-c2ccccc2)nc(N([*])C)n1 | [16 empty] | 330.15 | [21 empty] | Kunchapu S, Jablonka KM. PolyMetriX: An Ecosystem for Digital Polymer Chemistry. ChemRxiv. 2025; doi:10.26434/chemrxiv-2025-s2f2r-v2502
23714 | Unknown | [*]CCCCCCN(c1ccccc1)c1ncnc(N([*])c2ccccc2)n1 | [16 empty] | 345.15 | [21 empty] | Kunchapu S, Jablonka KM. PolyMetriX: An Ecosystem for Digital Polymer Chemistry. ChemRxiv. 2025; doi:10.26434/chemrxiv-2025-s2f2r-v2503
23715 | Unknown | [*]CCCCCCN1C(=O)C(=O)N([*])C1=O | [16 empty] | 328.15 | [21 empty] | Kunchapu S, Jablonka KM. PolyMetriX: An Ecosystem for Digital Polymer Chemistry. ChemRxiv. 2025; doi:10.26434/chemrxiv-2025-s2f2r-v2504
23716 | Unknown | [*]CCCCCCN1C(=O)CC(C)(SCCOCCSC2(C)CC(=O)N(CCCCCCN3C(=O)C(C)C(SCCOCCSC4C(=O)N([*])C(=O)C4C)C3=O)C2=O)C1=O | [16 empty] | 351.15 | [21 empty] | Kunchapu S, Jablonka KM. PolyMetriX: An Ecosystem for Digital Polymer Chemistry. ChemRxiv. 2025; doi:10.26434/chemrxiv-2025-s2f2r-v2505
23717 | Unknown | [*]CCCCCCN1C(=O)c2ccc(C(=O)Oc3ccc(-c4ccc(OC([*])=O)cc4)cc3)cc2C1=O | [16 empty] | 380.15 | [21 empty] | Kunchapu S, Jablonka KM. PolyMetriX: An Ecosystem for Digital Polymer Chemistry. ChemRxiv. 2025; doi:10.26434/chemrxiv-2025-s2f2r-v2506
23718 | Unknown | [*]CCCCCCN1C(=O)c2ccc(C(=O)Oc3ccc(OC([*])=O)cc3)cc2C1=O | [16 empty] | 347.465 | [21 empty] | Kunchapu S, Jablonka KM. PolyMetriX: An Ecosystem for Digital Polymer Chemistry. ChemRxiv. 2025; doi:10.26434/chemrxiv-2025-s2f2r-v2507
23719 | Unknown | [*]CCCCCCNC([*])=O | [16 empty] | 325.15 | [21 empty] | Kunchapu S, Jablonka KM. PolyMetriX: An Ecosystem for Digital Polymer Chemistry. ChemRxiv. 2025; doi:10.26434/chemrxiv-2025-s2f2r-v2508
23720 | Unknown | [*]CCCCCCOC([*])=O | [16 empty] | 259.15 | [21 empty] | Kunchapu S, Jablonka KM. PolyMetriX: An Ecosystem for Digital Polymer Chemistry. ChemRxiv. 2025; doi:10.26434/chemrxiv-2025-s2f2r-v2509
23721 | Unknown | [*]CCCCCCSCCCCCCC(=O)NCc1ccc(CNC([*])=O)cc1 | [16 empty] | 338.15 | [21 empty] | Kunchapu S, Jablonka KM. PolyMetriX: An Ecosystem for Digital Polymer Chemistry. ChemRxiv. 2025; doi:10.26434/chemrxiv-2025-s2f2r-v2510
23722 | Unknown | [*]CCCCCC[Si](C)(C)O[Si]([*])(C)C | [16 empty] | 183.15 | [21 empty] | Kunchapu S, Jablonka KM. PolyMetriX: An Ecosystem for Digital Polymer Chemistry. ChemRxiv. 2025; doi:10.26434/chemrxiv-2025-s2f2r-v2511
23723 | Unknown | [*]CCCCCN1C(=O)c2ccc(C(=O)Oc3ccc(-c4ccc(OC([*])=O)cc4)cc3)cc2C1=O | [16 empty] | 391.15 | [21 empty] | Kunchapu S, Jablonka KM. PolyMetriX: An Ecosystem for Digital Polymer Chemistry. ChemRxiv. 2025; doi:10.26434/chemrxiv-2025-s2f2r-v2512
23724 | Unknown | [*]CCCCCN1C(=O)c2ccc(C(=O)Oc3ccc(C4(c5ccc(OC([*])=O)cc5)CCCCC4)cc3)cc2C1=O | [16 empty] | 395.15 | [21 empty] | Kunchapu S, Jablonka KM. PolyMetriX: An Ecosystem for Digital Polymer Chemistry. ChemRxiv. 2025; doi:10.26434/chemrxiv-2025-s2f2r-v2513
23725 | Unknown | [*]CCCCCN1C(=O)c2ccc(C(=O)Oc3ccc(OC([*])=O)cc3)cc2C1=O | [16 empty] | 362.15 | [21 empty] | Kunchapu S, Jablonka KM. PolyMetriX: An Ecosystem for Digital Polymer Chemistry. ChemRxiv. 2025; doi:10.26434/chemrxiv-2025-s2f2r-v2514
23726 | Unknown | [*]CCCCCN1C(=O)c2ccc(C(=O)Oc3ccc4ccc(OC([*])=O)cc4c3)cc2C1=O | [16 empty] | 386.15 | [21 empty] | Kunchapu S, Jablonka KM. PolyMetriX: An Ecosystem for Digital Polymer Chemistry. ChemRxiv. 2025; doi:10.26434/chemrxiv-2025-s2f2r-v2515
23727 | Unknown | [*]CCCCCN1C(=O)c2ccc(C(=O)c3ccc4c(c3)C(=O)N(CCCCCC(=O)Nc3ccc(Cc5ccc(NC([*])=O)cc5)cc3)C4=O)cc2C1=O | [16 empty] | 460.15 | [21 empty] | Kunchapu S, Jablonka KM. PolyMetriX: An Ecosystem for Digital Polymer Chemistry. ChemRxiv. 2025; doi:10.26434/chemrxiv-2025-s2f2r-v2516
23728 | Unknown | [*]CCCCCN1C(=O)c2ccc(C(=O)c3ccc4c(c3)C(=O)N(CCCCCC(=O)Nc3ccc(NC([*])=O)cc3)C4=O)cc2C1=O | [16 empty] | 473.15 | [21 empty] | Kunchapu S, Jablonka KM. PolyMetriX: An Ecosystem for Digital Polymer Chemistry. ChemRxiv. 2025; doi:10.26434/chemrxiv-2025-s2f2r-v2517
23729 | Unknown | [*]CCCCCN1C(=O)c2ccc(C(=O)c3ccc4c(c3)C(=O)N(CCCCCC(=O)Nc3ccc(Oc5ccc(NC([*])=O)cc5)cc3)C4=O)cc2C1=O | [16 empty] | 468.15 | [21 empty] | Kunchapu S, Jablonka KM. PolyMetriX: An Ecosystem for Digital Polymer Chemistry. ChemRxiv. 2025; doi:10.26434/chemrxiv-2025-s2f2r-v2518
23730 | Unknown | [*]CCCCCN1C(=O)c2ccc(C(=O)c3ccc4c(c3)C(=O)N(CCCCCC(=O)Nc3ccc(Oc5ccc(Oc6ccc(NC([*])=O)cc6)cc5)cc3)C4=O)cc2C1=O | [16 empty] | 431.15 | [21 empty] | Kunchapu S, Jablonka KM. PolyMetriX: An Ecosystem for Digital Polymer Chemistry. ChemRxiv. 2025; doi:10.26434/chemrxiv-2025-s2f2r-v2519
23731 | Unknown | [*]CCCCCN1C(=O)c2ccc(C(=O)c3ccc4c(c3)C(=O)N(CCCCCC(=O)Nc3cccc(Oc5ccc(NC([*])=O)cc5)c3)C4=O)cc2C1=O | [16 empty] | 443.15 | [21 empty] | Kunchapu S, Jablonka KM. PolyMetriX: An Ecosystem for Digital Polymer Chemistry. ChemRxiv. 2025; doi:10.26434/chemrxiv-2025-s2f2r-v2520
23732 | Unknown | [*]CCCCCSC([*])=O | [16 empty] | 292.15 | [21 empty] | Kunchapu S, Jablonka KM. PolyMetriX: An Ecosystem for Digital Polymer Chemistry. ChemRxiv. 2025; doi:10.26434/chemrxiv-2025-s2f2r-v2521
23733 | Unknown | [*]CCCCCSSCCCCC[*] | [16 empty] | 208.15 | [21 empty] | Kunchapu S, Jablonka KM. PolyMetriX: An Ecosystem for Digital Polymer Chemistry. ChemRxiv. 2025; doi:10.26434/chemrxiv-2025-s2f2r-v2522
23734 | Unknown | [*]CCCCCSSSCCCCC[*] | [16 empty] | 203.15 | [21 empty] | Kunchapu S, Jablonka KM. PolyMetriX: An Ecosystem for Digital Polymer Chemistry. ChemRxiv. 2025; doi:10.26434/chemrxiv-2025-s2f2r-v2523
23735 | Unknown | [*]CCCCCSSSSCCCCC[*] | [16 empty] | 197.15 | [21 empty] | Kunchapu S, Jablonka KM. PolyMetriX: An Ecosystem for Digital Polymer Chemistry. ChemRxiv. 2025; doi:10.26434/chemrxiv-2025-s2f2r-v2524
23736 | Unknown | [*]CCCCC[Si]([*])(C)c1ccccc1 | [16 empty] | 262.75 | [21 empty] | Kunchapu S, Jablonka KM. PolyMetriX: An Ecosystem for Digital Polymer Chemistry. ChemRxiv. 2025; doi:10.26434/chemrxiv-2025-s2f2r-v2525
23737 | Unknown | [*]CCCCCn1c(=O)c2cc3c(=O)n(CCCCCC(=O)Oc4ccc(OC([*])=O)cc4-c4ccccc4)c(=O)c3cc2c1=O | [16 empty] | 355.15 | [21 empty] | Kunchapu S, Jablonka KM. PolyMetriX: An Ecosystem for Digital Polymer Chemistry. ChemRxiv. 2025; doi:10.26434/chemrxiv-2025-s2f2r-v2526
23738 | Unknown | [*]CCCCCn1c(=O)c2cc3c(=O)n(CCCCCC(=O)Oc4ccc(OC([*])=O)cc4Cl)c(=O)c3cc2c1=O | [16 empty] | 360.15 | [21 empty] | Kunchapu S, Jablonka KM. PolyMetriX: An Ecosystem for Digital Polymer Chemistry. ChemRxiv. 2025; doi:10.26434/chemrxiv-2025-s2f2r-v2527
23739 | Unknown | [*]CCCCCn1c(=O)c2cc3c(=O)n(CCCCCC(=O)Oc4ccc(Oc5ccc(OC([*])=O)cc5)cc4)c(=O)c3cc2c1=O | [16 empty] | 364.15 | [21 empty] | Kunchapu S, Jablonka KM. PolyMetriX: An Ecosystem for Digital Polymer Chemistry. ChemRxiv. 2025; doi:10.26434/chemrxiv-2025-s2f2r-v2528
23740 | Unknown | [*]CCCCCn1c(=O)c2cc3c(=O)n(CCCCCC(=O)Oc4ccc5ccc(OC([*])=O)cc5c4)c(=O)c3cc2c1=O | [16 empty] | 371.15 | [21 empty] | Kunchapu S, Jablonka KM. PolyMetriX: An Ecosystem for Digital Polymer Chemistry. ChemRxiv. 2025; doi:10.26434/chemrxiv-2025-s2f2r-v2529
23741 | Unknown | [*]CCCCN(C)S(=O)(=O)c1ccc(Oc2ccc(C(C)(C)c3ccc(Oc4ccc(S(=O)(=O)N([*])C)cc4)cc3)cc2)cc1 | [16 empty] | 393.15 | [21 empty] | Kunchapu S, Jablonka KM. PolyMetriX: An Ecosystem for Digital Polymer Chemistry. ChemRxiv. 2025; doi:10.26434/chemrxiv-2025-s2f2r-v2530
23742 | Unknown | [*]CCCCN(c1ccccc1)c1ncnc(N([*])c2ccccc2)n1 | [16 empty] | 364.15 | [21 empty] | Kunchapu S, Jablonka KM. PolyMetriX: An Ecosystem for Digital Polymer Chemistry. ChemRxiv. 2025; doi:10.26434/chemrxiv-2025-s2f2r-v2531
23743 | Unknown | [*]CCCCN1C(=O)C2C3C=CC(C4C(=O)N([*])C(=O)C34)C2C1=O | [16 empty] | 484.15 | [21 empty] | Kunchapu S, Jablonka KM. PolyMetriX: An Ecosystem for Digital Polymer Chemistry. ChemRxiv. 2025; doi:10.26434/chemrxiv-2025-s2f2r-v2532
23744 | Unknown | [*]CCCCN1C(=O)c2ccc(C(=O)Oc3ccc(-c4ccc(OC([*])=O)cc4)cc3)cc2C1=O | [16 empty] | 396.15 | [21 empty] | Kunchapu S, Jablonka KM. PolyMetriX: An Ecosystem for Digital Polymer Chemistry. ChemRxiv. 2025; doi:10.26434/chemrxiv-2025-s2f2r-v2533
23745 | Unknown | [*]CCCCN1C(=O)c2ccc(C(=O)Oc3ccc(OC([*])=O)cc3)cc2C1=O | [16 empty] | 362.465 | [21 empty] | Kunchapu S, Jablonka KM. PolyMetriX: An Ecosystem for Digital Polymer Chemistry. ChemRxiv. 2025; doi:10.26434/chemrxiv-2025-s2f2r-v2534
23746 | Unknown | [*]CCCCNC(=O)CCCCC(=O)NCCCP([*])(C)=O | [16 empty] | 332.15 | [21 empty] | Kunchapu S, Jablonka KM. PolyMetriX: An Ecosystem for Digital Polymer Chemistry. ChemRxiv. 2025; doi:10.26434/chemrxiv-2025-s2f2r-v2535
23747 | Unknown | [*]CCCCOC([*])=O | [16 empty] | 207.15 | [21 empty] | Kunchapu S, Jablonka KM. PolyMetriX: An Ecosystem for Digital Polymer Chemistry. ChemRxiv. 2025; doi:10.26434/chemrxiv-2025-s2f2r-v2536
23748 | Unknown | [*]CCCCOCCCCC(=O)NCc1ccc(CNC([*])=O)cc1 | [16 empty] | 343.15 | [21 empty] | Kunchapu S, Jablonka KM. PolyMetriX: An Ecosystem for Digital Polymer Chemistry. ChemRxiv. 2025; doi:10.26434/chemrxiv-2025-s2f2r-v2537
23749 | Unknown | [*]CCCCSCCCCC(=O)NCc1ccc(CNC([*])=O)cc1 | [16 empty] | 343.15 | [21 empty] | Kunchapu S, Jablonka KM. PolyMetriX: An Ecosystem for Digital Polymer Chemistry. ChemRxiv. 2025; doi:10.26434/chemrxiv-2025-s2f2r-v2538
23750 | Unknown | [*]CCCCn1c(=O)c2cc3c(=O)n(CCC([*])C)c(=O)c3cc2c1=O | [16 empty] | 408.15 | [21 empty] | Kunchapu S, Jablonka KM. PolyMetriX: An Ecosystem for Digital Polymer Chemistry. ChemRxiv. 2025; doi:10.26434/chemrxiv-2025-s2f2r-v2539
23751 | Unknown | [*]CCCN(C)c1ccc(C(=O)c2ccc(N([*])C)cc2)cc1 | [16 empty] | 374.15 | [21 empty] | Kunchapu S, Jablonka KM. PolyMetriX: An Ecosystem for Digital Polymer Chemistry. ChemRxiv. 2025; doi:10.26434/chemrxiv-2025-s2f2r-v2540
23752 | Unknown | [*]CCCN([*])C | [16 empty] | 235.65 | [21 empty] | Kunchapu S, Jablonka KM. PolyMetriX: An Ecosystem for Digital Polymer Chemistry. ChemRxiv. 2025; doi:10.26434/chemrxiv-2025-s2f2r-v2541
23753 | Unknown | [*]CCCN([*])C(=O)C(F)(F)C(F)(F)C(F)(F)C(F)(F)C(F)(F)C(F)(F)C(F)(F)F | [16 empty] | 298.15 | [21 empty] | Kunchapu S, Jablonka KM. PolyMetriX: An Ecosystem for Digital Polymer Chemistry. ChemRxiv. 2025; doi:10.26434/chemrxiv-2025-s2f2r-v2542
23754 | Unknown | [*]CCCN([*])C(=O)CC | [16 empty] | 281.15 | [21 empty] | Kunchapu S, Jablonka KM. PolyMetriX: An Ecosystem for Digital Polymer Chemistry. ChemRxiv. 2025; doi:10.26434/chemrxiv-2025-s2f2r-v2543
23755 | Unknown | [*]CCCN([*])C(=O)CCCCC | [16 empty] | 257.15 | [21 empty] | Kunchapu S, Jablonka KM. PolyMetriX: An Ecosystem for Digital Polymer Chemistry. ChemRxiv. 2025; doi:10.26434/chemrxiv-2025-s2f2r-v2544
23756 | Unknown | [*]CCCN([*])C(=O)c1ccccc1 | [16 empty] | 345.15 | [21 empty] | Kunchapu S, Jablonka KM. PolyMetriX: An Ecosystem for Digital Polymer Chemistry. ChemRxiv. 2025; doi:10.26434/chemrxiv-2025-s2f2r-v2545
23757 | Unknown | [*]CCCN([*])C(C)=O | [16 empty] | 303.15 | [21 empty] | Kunchapu S, Jablonka KM. PolyMetriX: An Ecosystem for Digital Polymer Chemistry. ChemRxiv. 2025; doi:10.26434/chemrxiv-2025-s2f2r-v2546
23758 | Unknown | [*]CCCN1C(=O)C2C3C=CC(C4C(=O)N([*])C(=O)C34)C2C1=O | [16 empty] | 483.15 | [21 empty] | Kunchapu S, Jablonka KM. PolyMetriX: An Ecosystem for Digital Polymer Chemistry. ChemRxiv. 2025; doi:10.26434/chemrxiv-2025-s2f2r-v2547
23759 | Unknown | [*]CCCN1C(=O)CC([*])CC1=O | [16 empty] | 363.15 | [21 empty] | Kunchapu S, Jablonka KM. PolyMetriX: An Ecosystem for Digital Polymer Chemistry. ChemRxiv. 2025; doi:10.26434/chemrxiv-2025-s2f2r-v2548
23760 | Unknown | [*]CCCN1C(=O)c2ccc(-c3ccc4c(c3)C(=O)N(CCC[Si](C)(C)O[Si]([*])(C)C)C4=O)cc2C1=O | [16 empty] | 348.15 | [21 empty] | Kunchapu S, Jablonka KM. PolyMetriX: An Ecosystem for Digital Polymer Chemistry. ChemRxiv. 2025; doi:10.26434/chemrxiv-2025-s2f2r-v2549
23761 | Unknown | [*]CCCN1C(=O)c2ccc(C(=O)Oc3ccc(-c4ccc(OC(=O)c5ccc6c(c5)C(=O)N(CC([*])C)C6=O)cc4)cc3)cc2C1=O | [16 empty] | 428.15 | [21 empty] | Kunchapu S, Jablonka KM. PolyMetriX: An Ecosystem for Digital Polymer Chemistry. ChemRxiv. 2025; doi:10.26434/chemrxiv-2025-s2f2r-v2550
23762 | Unknown | [*]CCCN1C(=O)c2ccc(C(=O)Oc3ccc(-c4ccc(OC([*])=O)cc4)cc3)cc2C1=O | [16 empty] | 405.15 | [21 empty] | Kunchapu S, Jablonka KM. PolyMetriX: An Ecosystem for Digital Polymer Chemistry. ChemRxiv. 2025; doi:10.26434/chemrxiv-2025-s2f2r-v2551
23763 | Unknown | [*]CCCN1C(=O)c2ccc(C(=O)Oc3ccc(OC([*])=O)cc3)cc2C1=O | [16 empty] | 405.15 | [21 empty] | Kunchapu S, Jablonka KM. PolyMetriX: An Ecosystem for Digital Polymer Chemistry. ChemRxiv. 2025; doi:10.26434/chemrxiv-2025-s2f2r-v2552
23764 | Unknown | [*]CCCN1C(=O)c2ccc(C(=O)Oc3ccc4cc(OC(=O)c5ccc6c(c5)C(=O)N(CC([*])C)C6=O)ccc4c3)cc2C1=O | [16 empty] | 403.15 | [21 empty] | Kunchapu S, Jablonka KM. PolyMetriX: An Ecosystem for Digital Polymer Chemistry. ChemRxiv. 2025; doi:10.26434/chemrxiv-2025-s2f2r-v2553
23765 | Unknown | [*]CCCN1C(=O)c2ccc(C(=O)c3ccc4c(c3)C(=O)N(CCCC(=O)Nc3ccc(Cc5ccc(NC([*])=O)cc5)cc3)C4=O)cc2C1=O | [16 empty] | 468.15 | [21 empty] | Kunchapu S, Jablonka KM. PolyMetriX: An Ecosystem for Digital Polymer Chemistry. ChemRxiv. 2025; doi:10.26434/chemrxiv-2025-s2f2r-v2554
23766 | Unknown | [*]CCCN1C(=O)c2ccc(C(=O)c3ccc4c(c3)C(=O)N(CCCC(=O)Nc3ccc(NC([*])=O)cc3)C4=O)cc2C1=O | [16 empty] | 482.15 | [21 empty] | Kunchapu S, Jablonka KM. PolyMetriX: An Ecosystem for Digital Polymer Chemistry. ChemRxiv. 2025; doi:10.26434/chemrxiv-2025-s2f2r-v2555
23767 | Unknown | [*]CCCN1C(=O)c2ccc(C(=O)c3ccc4c(c3)C(=O)N(CCCC(=O)Nc3ccc(Oc5ccc(NC([*])=O)cc5)cc3)C4=O)cc2C1=O | [16 empty] | 471.15 | [21 empty] | Kunchapu S, Jablonka KM. PolyMetriX: An Ecosystem for Digital Polymer Chemistry. ChemRxiv. 2025; doi:10.26434/chemrxiv-2025-s2f2r-v2556
23768 | Unknown | [*]CCCN1C(=O)c2ccc(C(=O)c3ccc4c(c3)C(=O)N(CCCC(=O)Nc3ccc(Oc5ccc(Oc6ccc(NC([*])=O)cc6)cc5)cc3)C4=O)cc2C1=O | [16 empty] | 451.15 | [21 empty] | Kunchapu S, Jablonka KM. PolyMetriX: An Ecosystem for Digital Polymer Chemistry. ChemRxiv. 2025; doi:10.26434/chemrxiv-2025-s2f2r-v2557
23769 | Unknown | [*]CCCN1C(=O)c2ccc(C(=O)c3ccc4c(c3)C(=O)N(CCCC(=O)Nc3cccc(Oc5ccc(NC([*])=O)cc5)c3)C4=O)cc2C1=O | [16 empty] | 461.15 | [21 empty] | Kunchapu S, Jablonka KM. PolyMetriX: An Ecosystem for Digital Polymer Chemistry. ChemRxiv. 2025; doi:10.26434/chemrxiv-2025-s2f2r-v2558
23770 | Unknown | [*]CCCN1C(=O)c2ccc(C(=O)c3ccc4c(c3)C(=O)N(CCC[Si](C)(C)O[Si]([*])(C)C)C4=O)cc2C1=O | [16 empty] | 341.15 | [21 empty] | Kunchapu S, Jablonka KM. PolyMetriX: An Ecosystem for Digital Polymer Chemistry. ChemRxiv. 2025; doi:10.26434/chemrxiv-2025-s2f2r-v2559
23771 | Unknown | [*]CCCNC(=O)C(=O)NCC([*])(C)C | [16 empty] | 382.15 | [21 empty] | Kunchapu S, Jablonka KM. PolyMetriX: An Ecosystem for Digital Polymer Chemistry. ChemRxiv. 2025; doi:10.26434/chemrxiv-2025-s2f2r-v2560
23772 | Unknown | [*]CCCNC(=O)C(=O)NCCC[Si](C)(C)O[Si]([*])(C)C | [16 empty] | 226.67 | [21 empty] | Kunchapu S, Jablonka KM. PolyMetriX: An Ecosystem for Digital Polymer Chemistry. ChemRxiv. 2025; doi:10.26434/chemrxiv-2025-s2f2r-v2561
23773 | Unknown | [*]CCCNC(=O)CCCC(=O)NCC([*])(C)C | [16 empty] | 355.15 | [21 empty] | Kunchapu S, Jablonka KM. PolyMetriX: An Ecosystem for Digital Polymer Chemistry. ChemRxiv. 2025; doi:10.26434/chemrxiv-2025-s2f2r-v2562
23774 | Unknown | [*]CCCNC(=O)CCCCC(=O)NCC([*])(C)C | [16 empty] | 350.15 | [21 empty] | Kunchapu S, Jablonka KM. PolyMetriX: An Ecosystem for Digital Polymer Chemistry. ChemRxiv. 2025; doi:10.26434/chemrxiv-2025-s2f2r-v2563
23775 | Unknown | [*]CCCNC(=O)CCCCC(=O)NCCCN([*])C | [16 empty] | 278.15 | [21 empty] | Kunchapu S, Jablonka KM. PolyMetriX: An Ecosystem for Digital Polymer Chemistry. ChemRxiv. 2025; doi:10.26434/chemrxiv-2025-s2f2r-v2564
23776 | Unknown | [*]CCCNC(=O)CCCCC(=O)NCCCP([*])(C)=O | [16 empty] | 306.15 | [21 empty] | Kunchapu S, Jablonka KM. PolyMetriX: An Ecosystem for Digital Polymer Chemistry. ChemRxiv. 2025; doi:10.26434/chemrxiv-2025-s2f2r-v2565
23777 | Unknown | [*]CCCNC(=O)CCCCC(=O)NCCCP([*])CC(C)C | [16 empty] | 344.15 | [21 empty] | Kunchapu S, Jablonka KM. PolyMetriX: An Ecosystem for Digital Polymer Chemistry. ChemRxiv. 2025; doi:10.26434/chemrxiv-2025-s2f2r-v2566
23778 | Unknown | [*]CCCNC(=O)CCCCC(=O)NCCCP([*])CCCCCCCC | [16 empty] | 285.15 | [21 empty] | Kunchapu S, Jablonka KM. PolyMetriX: An Ecosystem for Digital Polymer Chemistry. ChemRxiv. 2025; doi:10.26434/chemrxiv-2025-s2f2r-v2567
23779 | Unknown | [*]CCCNC(=O)CCCCCC(=O)NCC([*])(C)C | [16 empty] | 343.65 | [21 empty] | Kunchapu S, Jablonka KM. PolyMetriX: An Ecosystem for Digital Polymer Chemistry. ChemRxiv. 2025; doi:10.26434/chemrxiv-2025-s2f2r-v2568
23780 | Unknown | [*]CCCNC(=O)CCCCCCCC(=O)NCC([*])(C)C | [16 empty] | 336.15 | [21 empty] | Kunchapu S, Jablonka KM. PolyMetriX: An Ecosystem for Digital Polymer Chemistry. ChemRxiv. 2025; doi:10.26434/chemrxiv-2025-s2f2r-v2569
23781 | Unknown | [*]CCCNC(=O)c1ccc(C(=O)NCC([*])(C)C)cc1 | [16 empty] | 430.15 | [21 empty] | Kunchapu S, Jablonka KM. PolyMetriX: An Ecosystem for Digital Polymer Chemistry. ChemRxiv. 2025; doi:10.26434/chemrxiv-2025-s2f2r-v2570
23782 | Unknown | [*]CCCNC(=O)c1ccc(C(=O)NCC([*])C)cc1 | [16 empty] | 426.15 | [21 empty] | Kunchapu S, Jablonka KM. PolyMetriX: An Ecosystem for Digital Polymer Chemistry. ChemRxiv. 2025; doi:10.26434/chemrxiv-2025-s2f2r-v2571
23783 | Unknown | [*]CCCNC(=O)c1ccc(C(=O)NCCC([*])C(C)C)cc1 | [16 empty] | 423.15 | [21 empty] | Kunchapu S, Jablonka KM. PolyMetriX: An Ecosystem for Digital Polymer Chemistry. ChemRxiv. 2025; doi:10.26434/chemrxiv-2025-s2f2r-v2572
23784 | Unknown | [*]CCCNC(=O)c1ccc(C(=O)NCCC([*])CC)cc1 | [16 empty] | 408.15 | [21 empty] | Kunchapu S, Jablonka KM. PolyMetriX: An Ecosystem for Digital Polymer Chemistry. ChemRxiv. 2025; doi:10.26434/chemrxiv-2025-s2f2r-v2573
23785 | Unknown | [*]CCCNC(=O)c1ccc(C(=O)NCCCC([*])(C)C)cc1 | [16 empty] | 425.15 | [21 empty] | Kunchapu S, Jablonka KM. PolyMetriX: An Ecosystem for Digital Polymer Chemistry. ChemRxiv. 2025; doi:10.26434/chemrxiv-2025-s2f2r-v2574
23786 | Unknown | [*]CCCNC(=O)c1ccc(Oc2ccc(C(=O)NCC([*])(C)C)cc2)cc1 | [16 empty] | 428.15 | [21 empty] | Kunchapu S, Jablonka KM. PolyMetriX: An Ecosystem for Digital Polymer Chemistry. ChemRxiv. 2025; doi:10.26434/chemrxiv-2025-s2f2r-v2575
23787 | Unknown | [*]CCCNC(=O)c1cccc(C(=O)NCC([*])(C)C)c1 | [16 empty] | 426.15 | [21 empty] | Kunchapu S, Jablonka KM. PolyMetriX: An Ecosystem for Digital Polymer Chemistry. ChemRxiv. 2025; doi:10.26434/chemrxiv-2025-s2f2r-v2576
23788 | Unknown | [*]CCCNC([*])=O | [16 empty] | 335.95 | [21 empty] | Kunchapu S, Jablonka KM. PolyMetriX: An Ecosystem for Digital Polymer Chemistry. ChemRxiv. 2025; doi:10.26434/chemrxiv-2025-s2f2r-v2577
23789 | Unknown | [*]CCCOC(=O)C(CCCCCCCCOc1ccc(-c2ccc(OCc3ccc(C#N)cc3)cc2)cc1)C(=O)OCCC[Sn]([*])(C)C | [16 empty] | 295.15 | [21 empty] | Kunchapu S, Jablonka KM. PolyMetriX: An Ecosystem for Digital Polymer Chemistry. ChemRxiv. 2025; doi:10.26434/chemrxiv-2025-s2f2r-v2578
23790 | Unknown | [*]CCCOC(=O)C(CCCCCCOc1ccc(-c2ccc(OCc3ccc([N+](=O)[O-])cc3)cc2)cc1)C(=O)OCCC[Sn]([*])(C)C | [16 empty] | 313.65 | [21 empty] | Kunchapu S, Jablonka KM. PolyMetriX: An Ecosystem for Digital Polymer Chemistry. ChemRxiv. 2025; doi:10.26434/chemrxiv-2025-s2f2r-v2579
23791 | Unknown | [*]CCCOC([*])=O | [16 empty] | 274.65 | [21 empty] | Kunchapu S, Jablonka KM. PolyMetriX: An Ecosystem for Digital Polymer Chemistry. ChemRxiv. 2025; doi:10.26434/chemrxiv-2025-s2f2r-v2580
23792 | Unknown | [*]CCCOCOCC[*] | [16 empty] | 193.15 | [21 empty] | Kunchapu S, Jablonka KM. PolyMetriX: An Ecosystem for Digital Polymer Chemistry. ChemRxiv. 2025; doi:10.26434/chemrxiv-2025-s2f2r-v2581
23793 | Unknown | [*]CCCO[Si](C)(C)OC([*])C | [16 empty] | 192.15 | [21 empty] | Kunchapu S, Jablonka KM. PolyMetriX: An Ecosystem for Digital Polymer Chemistry. ChemRxiv. 2025; doi:10.26434/chemrxiv-2025-s2f2r-v2582
23794 | Unknown | [*]CCCSSCCC[*] | [16 empty] | 199.15 | [21 empty] | Kunchapu S, Jablonka KM. PolyMetriX: An Ecosystem for Digital Polymer Chemistry. ChemRxiv. 2025; doi:10.26434/chemrxiv-2025-s2f2r-v2583
23795 | Unknown | [*]CCCSSCC[*] | [16 empty] | 201.15 | [21 empty] | Kunchapu S, Jablonka KM. PolyMetriX: An Ecosystem for Digital Polymer Chemistry. ChemRxiv. 2025; doi:10.26434/chemrxiv-2025-s2f2r-v2584
23796 | Unknown | [*]CCC[Si]([*])(C)C | [16 empty] | 218.15 | [21 empty] | Kunchapu S, Jablonka KM. PolyMetriX: An Ecosystem for Digital Polymer Chemistry. ChemRxiv. 2025; doi:10.26434/chemrxiv-2025-s2f2r-v2585
23797 | Unknown | [*]CCC[Si]([*])(C)CCC[Si](C)(C)C | [16 empty] | 227.15 | [21 empty] | Kunchapu S, Jablonka KM. PolyMetriX: An Ecosystem for Digital Polymer Chemistry. ChemRxiv. 2025; doi:10.26434/chemrxiv-2025-s2f2r-v2586
23798 | Unknown | [*]CCC[Si]([*])(C)C[Si](C)(C)C | [16 empty] | 222.15 | [21 empty] | Kunchapu S, Jablonka KM. PolyMetriX: An Ecosystem for Digital Polymer Chemistry. ChemRxiv. 2025; doi:10.26434/chemrxiv-2025-s2f2r-v2587
23799 | Unknown | [*]CCC[Si]([*])(C)O[Si](C)(C)CCCOc1ccc(-c2ccc(C#N)cc2)cc1 | [16 empty] | 268.55 | [21 empty] | Kunchapu S, Jablonka KM. PolyMetriX: An Ecosystem for Digital Polymer Chemistry. ChemRxiv. 2025; doi:10.26434/chemrxiv-2025-s2f2r-v2588
23800 | Unknown | [*]CCC[Si]([*])(C)O[Si](C)(C)CCCOc1ccc(C#N)cc1 | [16 empty] | 227.65 | [21 empty] | Kunchapu S, Jablonka KM. PolyMetriX: An Ecosystem for Digital Polymer Chemistry. ChemRxiv. 2025; doi:10.26434/chemrxiv-2025-s2f2r-v2589
23801 | Unknown | [*]CCC[Si]([*])(C)O[Si](C)(C)CCCOc1ccc(C(=O)Oc2ccc(-c3ccc(C#N)cc3)cc2)cc1 | [16 empty] | 283.25 | [21 empty] | Kunchapu S, Jablonka KM. PolyMetriX: An Ecosystem for Digital Polymer Chemistry. ChemRxiv. 2025; doi:10.26434/chemrxiv-2025-s2f2r-v2590
23802 | Unknown | [*]CCC[Si]([*])(C)O[Si](C)(C)CCCOc1ccc(C(=O)Oc2ccc(C#N)cc2)cc1 | [16 empty] | 254.05 | [21 empty] | Kunchapu S, Jablonka KM. PolyMetriX: An Ecosystem for Digital Polymer Chemistry. ChemRxiv. 2025; doi:10.26434/chemrxiv-2025-s2f2r-v2591
23803 | Unknown | [*]CCC[Si]([*])(C)c1ccc(N(C)C)cc1 | [16 empty] | 279.65 | [21 empty] | Kunchapu S, Jablonka KM. PolyMetriX: An Ecosystem for Digital Polymer Chemistry. ChemRxiv. 2025; doi:10.26434/chemrxiv-2025-s2f2r-v2592
23804 | Unknown | [*]CCC[Si]([*])(C)c1cccc(C)c1 | [16 empty] | 248.15 | [21 empty] | Kunchapu S, Jablonka KM. PolyMetriX: An Ecosystem for Digital Polymer Chemistry. ChemRxiv. 2025; doi:10.26434/chemrxiv-2025-s2f2r-v2593
23805 | Unknown | [*]CCC[Si]([*])(C)c1ccccc1 | [16 empty] | 271.65 | [21 empty] | Kunchapu S, Jablonka KM. PolyMetriX: An Ecosystem for Digital Polymer Chemistry. ChemRxiv. 2025; doi:10.26434/chemrxiv-2025-s2f2r-v2594
23806 | Unknown | [*]CCC[Si]([*])(C[Si](C)(C)c1ccccc1)C[Si](C)(C)c1ccccc1 | [16 empty] | 237.15 | [21 empty] | Kunchapu S, Jablonka KM. PolyMetriX: An Ecosystem for Digital Polymer Chemistry. ChemRxiv. 2025; doi:10.26434/chemrxiv-2025-s2f2r-v2595
23807 | Unknown | [*]CCC[Si]([*])(c1ccc(C)cc1)c1ccc(C)cc1 | [16 empty] | 311.15 | [21 empty] | Kunchapu S, Jablonka KM. PolyMetriX: An Ecosystem for Digital Polymer Chemistry. ChemRxiv. 2025; doi:10.26434/chemrxiv-2025-s2f2r-v2596
23808 | Unknown | [*]CCC[Si]([*])(c1cccc2ccccc12)C1CCCCC1 | [16 empty] | 320.65 | [21 empty] | Kunchapu S, Jablonka KM. PolyMetriX: An Ecosystem for Digital Polymer Chemistry. ChemRxiv. 2025; doi:10.26434/chemrxiv-2025-s2f2r-v2597
23809 | Unknown | [*]CCC[Si]([*])(c1ccccc1)c1ccc(N(C)C)cc1 | [16 empty] | 325.15 | [21 empty] | Kunchapu S, Jablonka KM. PolyMetriX: An Ecosystem for Digital Polymer Chemistry. ChemRxiv. 2025; doi:10.26434/chemrxiv-2025-s2f2r-v2598
23810 | Unknown | [*]CCCn1c(=O)c2cc3c(=O)n(CCCC([*])(C)C)c(=O)c3cc2c1=O | [16 empty] | 408.15 | [21 empty] | Kunchapu S, Jablonka KM. PolyMetriX: An Ecosystem for Digital Polymer Chemistry. ChemRxiv. 2025; doi:10.26434/chemrxiv-2025-s2f2r-v2599
23811 | Unknown | [*]CCN(C)C(=O)CCCCCCCCC(=O)N([*])C | [16 empty] | 273.15 | [21 empty] | Kunchapu S, Jablonka KM. PolyMetriX: An Ecosystem for Digital Polymer Chemistry. ChemRxiv. 2025; doi:10.26434/chemrxiv-2025-s2f2r-v2600
23812 | Unknown | [*]CCN(C)c1ccc(N2C(=O)c3ccc(C(c4ccc5c(c4)C(=O)N(c4ccc(N([*])C)cc4)C5=O)(C(F)(F)F)C(F)(F)F)cc3C2=O)cc1 | [16 empty] | 500.15 | [21 empty] | Kunchapu S, Jablonka KM. PolyMetriX: An Ecosystem for Digital Polymer Chemistry. ChemRxiv. 2025; doi:10.26434/chemrxiv-2025-s2f2r-v2601
23813 | Unknown | [*]CCN([*])C | [16 empty] | 242.15 | [21 empty] | Kunchapu S, Jablonka KM. PolyMetriX: An Ecosystem for Digital Polymer Chemistry. ChemRxiv. 2025; doi:10.26434/chemrxiv-2025-s2f2r-v2602
23814 | Unknown | [*]CCN([*])C(=O)C(C)C | [16 empty] | 303.15 | [21 empty] | Kunchapu S, Jablonka KM. PolyMetriX: An Ecosystem for Digital Polymer Chemistry. ChemRxiv. 2025; doi:10.26434/chemrxiv-2025-s2f2r-v2603
23815 | Unknown | [*]CCN([*])C(=O)C(OC)(c1ccccc1)C(F)(F)F | [16 empty] | 362.15 | [21 empty] | Kunchapu S, Jablonka KM. PolyMetriX: An Ecosystem for Digital Polymer Chemistry. ChemRxiv. 2025; doi:10.26434/chemrxiv-2025-s2f2r-v2604
23816 | Unknown | [*]CCN([*])C(=O)C1(c2ccc(Cl)cc2)CCC1 | [16 empty] | 385.15 | [21 empty] | Kunchapu S, Jablonka KM. PolyMetriX: An Ecosystem for Digital Polymer Chemistry. ChemRxiv. 2025; doi:10.26434/chemrxiv-2025-s2f2r-v2605
23817 | Unknown | [*]CCN([*])C(=O)C12CC3CC(CC(C3)C1)C2 | [16 empty] | 396.15 | [21 empty] | Kunchapu S, Jablonka KM. PolyMetriX: An Ecosystem for Digital Polymer Chemistry. ChemRxiv. 2025; doi:10.26434/chemrxiv-2025-s2f2r-v2606
23818 | Unknown | [*]CCN([*])C(=O)C1CC1 | [16 empty] | 350.15 | [21 empty] | Kunchapu S, Jablonka KM. PolyMetriX: An Ecosystem for Digital Polymer Chemistry. ChemRxiv. 2025; doi:10.26434/chemrxiv-2025-s2f2r-v2607
23819 | Unknown | [*]CCN([*])C(=O)CC | [16 empty] | 333.15 | [21 empty] | Kunchapu S, Jablonka KM. PolyMetriX: An Ecosystem for Digital Polymer Chemistry. ChemRxiv. 2025; doi:10.26434/chemrxiv-2025-s2f2r-v2608
23820 | Unknown | [*]CCN([*])C(=O)CC(C)C | [16 empty] | 303.15 | [21 empty] | Kunchapu S, Jablonka KM. PolyMetriX: An Ecosystem for Digital Polymer Chemistry. ChemRxiv. 2025; doi:10.26434/chemrxiv-2025-s2f2r-v2609
23821 | Unknown | [*]CCN([*])C(=O)CC12CC3CC(CC(C3)C1)C2 | [16 empty] | 412.15 | [21 empty] | Kunchapu S, Jablonka KM. PolyMetriX: An Ecosystem for Digital Polymer Chemistry. ChemRxiv. 2025; doi:10.26434/chemrxiv-2025-s2f2r-v2610
23822 | Unknown | [*]CCN([*])C(=O)CCC | [16 empty] | 315.15 | [21 empty] | Kunchapu S, Jablonka KM. PolyMetriX: An Ecosystem for Digital Polymer Chemistry. ChemRxiv. 2025; doi:10.26434/chemrxiv-2025-s2f2r-v2611
23823 | Unknown | [*]CCN([*])C(=O)CCC(=O)OC | [16 empty] | 304.15 | [21 empty] | Kunchapu S, Jablonka KM. PolyMetriX: An Ecosystem for Digital Polymer Chemistry. ChemRxiv. 2025; doi:10.26434/chemrxiv-2025-s2f2r-v2612
23824 | Unknown | [*]CCN([*])C(=O)CCCC | [16 empty] | 286.15 | [21 empty] | Kunchapu S, Jablonka KM. PolyMetriX: An Ecosystem for Digital Polymer Chemistry. ChemRxiv. 2025; doi:10.26434/chemrxiv-2025-s2f2r-v2613
23825 | Unknown | [*]CCN([*])C(=O)CCCCC | [16 empty] | 280.15 | [21 empty] | Kunchapu S, Jablonka KM. PolyMetriX: An Ecosystem for Digital Polymer Chemistry. ChemRxiv. 2025; doi:10.26434/chemrxiv-2025-s2f2r-v2614
23826 | Unknown | [*]CCN([*])C(=O)CCCCCC | [16 empty] | 283.15 | [21 empty] | Kunchapu S, Jablonka KM. PolyMetriX: An Ecosystem for Digital Polymer Chemistry. ChemRxiv. 2025; doi:10.26434/chemrxiv-2025-s2f2r-v2615
23827 | Unknown | [*]CCN([*])C(=O)CCCCCCC | [16 empty] | 283.15 | [21 empty] | Kunchapu S, Jablonka KM. PolyMetriX: An Ecosystem for Digital Polymer Chemistry. ChemRxiv. 2025; doi:10.26434/chemrxiv-2025-s2f2r-v2616
23828 | Unknown | [*]CCN([*])C(=O)CCCCCCCCCCC | [16 empty] | 283.15 | [21 empty] | Kunchapu S, Jablonka KM. PolyMetriX: An Ecosystem for Digital Polymer Chemistry. ChemRxiv. 2025; doi:10.26434/chemrxiv-2025-s2f2r-v2617
23829 | Unknown | [*]CCN([*])C(=O)CCCCCCCCCCCCCCCCC | [16 empty] | 283.15 | [21 empty] | Kunchapu S, Jablonka KM. PolyMetriX: An Ecosystem for Digital Polymer Chemistry. ChemRxiv. 2025; doi:10.26434/chemrxiv-2025-s2f2r-v2618
23830 | Unknown | [*]CCN([*])C(=O)CSC | [16 empty] | 312.15 | [21 empty] | Kunchapu S, Jablonka KM. PolyMetriX: An Ecosystem for Digital Polymer Chemistry. ChemRxiv. 2025; doi:10.26434/chemrxiv-2025-s2f2r-v2619
23831 | Unknown | [*]CCN([*])C(=O)Cc1ccc(C(F)(F)F)cc1 | [16 empty] | 348.15 | [21 empty] | Kunchapu S, Jablonka KM. PolyMetriX: An Ecosystem for Digital Polymer Chemistry. ChemRxiv. 2025; doi:10.26434/chemrxiv-2025-s2f2r-v2620
23832 | Unknown | [*]CCN([*])C(=O)c1c(F)c(F)c(F)c(F)c1F | [16 empty] | 409.15 | [21 empty] | Kunchapu S, Jablonka KM. PolyMetriX: An Ecosystem for Digital Polymer Chemistry. ChemRxiv. 2025; doi:10.26434/chemrxiv-2025-s2f2r-v2621
23833 | Unknown | [*]CCN([*])C(=O)c1c(F)c(F)cc(F)c1F | [16 empty] | 395.15 | [21 empty] | Kunchapu S, Jablonka KM. PolyMetriX: An Ecosystem for Digital Polymer Chemistry. ChemRxiv. 2025; doi:10.26434/chemrxiv-2025-s2f2r-v2622
23834 | Unknown | [*]CCN([*])C(=O)c1c(F)cc(F)c(F)c1F | [16 empty] | 395.15 | [21 empty] | Kunchapu S, Jablonka KM. PolyMetriX: An Ecosystem for Digital Polymer Chemistry. ChemRxiv. 2025; doi:10.26434/chemrxiv-2025-s2f2r-v2623
23835 | Unknown | [*]CCN([*])C(=O)c1c(F)cc(F)cc1F | [16 empty] | 408.15 | [21 empty] | Kunchapu S, Jablonka KM. PolyMetriX: An Ecosystem for Digital Polymer Chemistry. ChemRxiv. 2025; doi:10.26434/chemrxiv-2025-s2f2r-v2624
23836 | Unknown | [*]CCN([*])C(=O)c1c(F)ccc(F)c1F | [16 empty] | 397.15 | [21 empty] | Kunchapu S, Jablonka KM. PolyMetriX: An Ecosystem for Digital Polymer Chemistry. ChemRxiv. 2025; doi:10.26434/chemrxiv-2025-s2f2r-v2625
23837 | Unknown | [*]CCN([*])C(=O)c1c(F)cccc1F | [16 empty] | 394.65 | [21 empty] | Kunchapu S, Jablonka KM. PolyMetriX: An Ecosystem for Digital Polymer Chemistry. ChemRxiv. 2025; doi:10.26434/chemrxiv-2025-s2f2r-v2626
23838 | Unknown | [*]CCN([*])C(=O)c1cc(F)c(F)c(F)c1 | [16 empty] | 338.15 | [21 empty] | Kunchapu S, Jablonka KM. PolyMetriX: An Ecosystem for Digital Polymer Chemistry. ChemRxiv. 2025; doi:10.26434/chemrxiv-2025-s2f2r-v2627
23839 | Unknown | [*]CCN([*])C(=O)c1cc(F)c(F)c(F)c1F | [16 empty] | 370.15 | [21 empty] | Kunchapu S, Jablonka KM. PolyMetriX: An Ecosystem for Digital Polymer Chemistry. ChemRxiv. 2025; doi:10.26434/chemrxiv-2025-s2f2r-v2628
23840 | Unknown | [*]CCN([*])C(=O)c1cc(F)c(F)cc1F | [16 empty] | 378.15 | [21 empty] | Kunchapu S, Jablonka KM. PolyMetriX: An Ecosystem for Digital Polymer Chemistry. ChemRxiv. 2025; doi:10.26434/chemrxiv-2025-s2f2r-v2629
23841 | Unknown | [*]CCN([*])C(=O)c1cc(F)cc(F)c1 | [16 empty] | 379.15 | [21 empty] | Kunchapu S, Jablonka KM. PolyMetriX: An Ecosystem for Digital Polymer Chemistry. ChemRxiv. 2025; doi:10.26434/chemrxiv-2025-s2f2r-v2630
23842 | Unknown | [*]CCN([*])C(=O)c1cc(F)cc(F)c1F | [16 empty] | 383.15 | [21 empty] | Kunchapu S, Jablonka KM. PolyMetriX: An Ecosystem for Digital Polymer Chemistry. ChemRxiv. 2025; doi:10.26434/chemrxiv-2025-s2f2r-v2631
23843 | Unknown | [*]CCN([*])C(=O)c1cc(F)ccc1F | [16 empty] | 385.15 | [21 empty] | Kunchapu S, Jablonka KM. PolyMetriX: An Ecosystem for Digital Polymer Chemistry. ChemRxiv. 2025; doi:10.26434/chemrxiv-2025-s2f2r-v2632
23844 | Unknown | [*]CCN([*])C(=O)c1ccc(F)c(F)c1 | [16 empty] | 374.15 | [21 empty] | Kunchapu S, Jablonka KM. PolyMetriX: An Ecosystem for Digital Polymer Chemistry. ChemRxiv. 2025; doi:10.26434/chemrxiv-2025-s2f2r-v2633
23845 | Unknown | [*]CCN([*])C(=O)c1ccc(F)c(F)c1F | [16 empty] | 375.15 | [21 empty] | Kunchapu S, Jablonka KM. PolyMetriX: An Ecosystem for Digital Polymer Chemistry. ChemRxiv. 2025; doi:10.26434/chemrxiv-2025-s2f2r-v2634
23846 | Unknown | [*]CCN([*])C(=O)c1ccc(F)cc1 | [16 empty] | 377.15 | [21 empty] | Kunchapu S, Jablonka KM. PolyMetriX: An Ecosystem for Digital Polymer Chemistry. ChemRxiv. 2025; doi:10.26434/chemrxiv-2025-s2f2r-v2635
23847 | Unknown | [*]CCN([*])C(=O)c1ccc(F)cc1F | [16 empty] | 381.15 | [21 empty] | Kunchapu S, Jablonka KM. PolyMetriX: An Ecosystem for Digital Polymer Chemistry. ChemRxiv. 2025; doi:10.26434/chemrxiv-2025-s2f2r-v2636
23848 | Unknown | [*]CCN([*])C(=O)c1ccc(SC(F)(F)F)cc1 | [16 empty] | 373.15 | [21 empty] | Kunchapu S, Jablonka KM. PolyMetriX: An Ecosystem for Digital Polymer Chemistry. ChemRxiv. 2025; doi:10.26434/chemrxiv-2025-s2f2r-v2637
23849 | Unknown | [*]CCN([*])C(=O)c1ccc2ccccc2c1 | [16 empty] | 403.15 | [21 empty] | Kunchapu S, Jablonka KM. PolyMetriX: An Ecosystem for Digital Polymer Chemistry. ChemRxiv. 2025; doi:10.26434/chemrxiv-2025-s2f2r-v2638
23850 | Unknown | [*]CCN([*])C(=O)c1cccc(F)c1 | [16 empty] | 370.15 | [21 empty] | Kunchapu S, Jablonka KM. PolyMetriX: An Ecosystem for Digital Polymer Chemistry. ChemRxiv. 2025; doi:10.26434/chemrxiv-2025-s2f2r-v2639
23851 | Unknown | [*]CCN([*])C(=O)c1cccc(F)c1F | [16 empty] | 383.15 | [21 empty] | Kunchapu S, Jablonka KM. PolyMetriX: An Ecosystem for Digital Polymer Chemistry. ChemRxiv. 2025; doi:10.26434/chemrxiv-2025-s2f2r-v2640
23852 | Unknown | [*]CCN([*])C(=O)c1ccccc1 | [16 empty] | 384.15 | [21 empty] | Kunchapu S, Jablonka KM. PolyMetriX: An Ecosystem for Digital Polymer Chemistry. ChemRxiv. 2025; doi:10.26434/chemrxiv-2025-s2f2r-v2641
23853 | Unknown | [*]CCN([*])C(=O)c1ccccc1F | [16 empty] | 382.15 | [21 empty] | Kunchapu S, Jablonka KM. PolyMetriX: An Ecosystem for Digital Polymer Chemistry. ChemRxiv. 2025; doi:10.26434/chemrxiv-2025-s2f2r-v2642
23854 | Unknown | [*]CCN([*])C(C)=O | [16 empty] | 353.15 | [21 empty] | Kunchapu S, Jablonka KM. PolyMetriX: An Ecosystem for Digital Polymer Chemistry. ChemRxiv. 2025; doi:10.26434/chemrxiv-2025-s2f2r-v2643
23855 | Unknown | [*]CCN([*])CC | [16 empty] | 241.15 | [21 empty] | Kunchapu S, Jablonka KM. PolyMetriX: An Ecosystem for Digital Polymer Chemistry. ChemRxiv. 2025; doi:10.26434/chemrxiv-2025-s2f2r-v2644
23856 | Unknown | [*]CCN([*])CCOCCOC | [16 empty] | 289.15 | [21 empty] | Kunchapu S, Jablonka KM. PolyMetriX: An Ecosystem for Digital Polymer Chemistry. ChemRxiv. 2025; doi:10.26434/chemrxiv-2025-s2f2r-v2645
23857 | Unknown | [*]CCN([*])CC[Si](C)(C)C | [16 empty] | 208.35 | [21 empty] | Kunchapu S, Jablonka KM. PolyMetriX: An Ecosystem for Digital Polymer Chemistry. ChemRxiv. 2025; doi:10.26434/chemrxiv-2025-s2f2r-v2646
23858 | Unknown | [*]CCN([*])Cc1ccccc1 | [16 empty] | 257.15 | [21 empty] | Kunchapu S, Jablonka KM. PolyMetriX: An Ecosystem for Digital Polymer Chemistry. ChemRxiv. 2025; doi:10.26434/chemrxiv-2025-s2f2r-v2647
23859 | Unknown | [*]CCN1C(=O)CC([*])C1=O | [16 empty] | 404.15 | [21 empty] | Kunchapu S, Jablonka KM. PolyMetriX: An Ecosystem for Digital Polymer Chemistry. ChemRxiv. 2025; doi:10.26434/chemrxiv-2025-s2f2r-v2648
23860 | Unknown | [*]CCN1C(=O)c2ccc(C(=O)c3ccc4c(c3)C(=O)N(CCC(=O)Nc3ccc(Cc5ccc(NC([*])=O)cc5)cc3)C4=O)cc2C1=O | [16 empty] | 494.15 | [21 empty] | Kunchapu S, Jablonka KM. PolyMetriX: An Ecosystem for Digital Polymer Chemistry. ChemRxiv. 2025; doi:10.26434/chemrxiv-2025-s2f2r-v2649
23861 | Unknown | [*]CCN1C(=O)c2ccc(C(=O)c3ccc4c(c3)C(=O)N(CCC(=O)Nc3ccc(NC([*])=O)cc3)C4=O)cc2C1=O | [16 empty] | 510.15 | [21 empty] | Kunchapu S, Jablonka KM. PolyMetriX: An Ecosystem for Digital Polymer Chemistry. ChemRxiv. 2025; doi:10.26434/chemrxiv-2025-s2f2r-v2650
23862 | Unknown | [*]CCN1C(=O)c2ccc(C(=O)c3ccc4c(c3)C(=O)N(CCC(=O)Nc3ccc(Oc5ccc(NC([*])=O)cc5)cc3)C4=O)cc2C1=O | [16 empty] | 505.15 | [21 empty] | Kunchapu S, Jablonka KM. PolyMetriX: An Ecosystem for Digital Polymer Chemistry. ChemRxiv. 2025; doi:10.26434/chemrxiv-2025-s2f2r-v2651
23863 | Unknown | [*]CCN1C(=O)c2ccc(C(=O)c3ccc4c(c3)C(=O)N(CCC(=O)Nc3ccc(Oc5ccc(Oc6ccc(NC([*])=O)cc6)cc5)cc3)C4=O)cc2C1=O | [16 empty] | 494.15 | [21 empty] | Kunchapu S, Jablonka KM. PolyMetriX: An Ecosystem for Digital Polymer Chemistry. ChemRxiv. 2025; doi:10.26434/chemrxiv-2025-s2f2r-v2652
23864 | Unknown | [*]CCN1C(=O)c2ccc(C(=O)c3ccc4c(c3)C(=O)N(CCC(=O)Nc3cccc(Oc5ccc(NC([*])=O)cc5)c3)C4=O)cc2C1=O | [16 empty] | 497.15 | [21 empty] | Kunchapu S, Jablonka KM. PolyMetriX: An Ecosystem for Digital Polymer Chemistry. ChemRxiv. 2025; doi:10.26434/chemrxiv-2025-s2f2r-v2653
23865 | Unknown | [*]CCN1C(=O)c2ccc(C(c3ccc4c(c3)C(=O)N(CCN([*])c3ccc(/C=C/C5=CC(=C(C#N)C#N)CC(C)(C)C5)cc3)C4=O)(C(F)(F)F)C(F)(F)F)cc2C1=O | [16 empty] | 497.15 | [21 empty] | Kunchapu S, Jablonka KM. PolyMetriX: An Ecosystem for Digital Polymer Chemistry. ChemRxiv. 2025; doi:10.26434/chemrxiv-2025-s2f2r-v2654
23866 | Unknown | [*]CCN1C(=O)c2ccc(C(c3ccc4c(c3)C(=O)N(CCN([*])c3ccc(/N=N/c5ccc(C#N)cc5)cc3)C4=O)(C(F)(F)F)C(F)(F)F)cc2C1=O | [16 empty] | 486.15 | [21 empty] | Kunchapu S, Jablonka KM. PolyMetriX: An Ecosystem for Digital Polymer Chemistry. ChemRxiv. 2025; doi:10.26434/chemrxiv-2025-s2f2r-v2655
23867 | Unknown | [*]CCN1C(=O)c2ccc(C(c3ccc4c(c3)C(=O)N(CCN([*])c3ccc(/N=N/c5ccc(C=O)cc5)cc3)C4=O)(C(F)(F)F)C(F)(F)F)cc2C1=O | [16 empty] | 443.15 | [21 empty] | Kunchapu S, Jablonka KM. PolyMetriX: An Ecosystem for Digital Polymer Chemistry. ChemRxiv. 2025; doi:10.26434/chemrxiv-2025-s2f2r-v2656
23868 | Unknown | [*]CCN1C(=O)c2ccc(C(c3ccc4c(c3)C(=O)N(CCN([*])c3ccc(/N=N/c5ccc([N+](=O)[O-])cc5C)cc3)C4=O)(C(F)(F)F)C(F)(F)F)cc2C1=O | [16 empty] | 478.15 | [21 empty] | Kunchapu S, Jablonka KM. PolyMetriX: An Ecosystem for Digital Polymer Chemistry. ChemRxiv. 2025; doi:10.26434/chemrxiv-2025-s2f2r-v2657
23869 | Unknown | [*]CCNC(=O)c1cc(C(=O)NCCC(C)C([*])C)cc(C(C)(C)C)c1 | [16 empty] | 446.15 | [21 empty] | Kunchapu S, Jablonka KM. PolyMetriX: An Ecosystem for Digital Polymer Chemistry. ChemRxiv. 2025; doi:10.26434/chemrxiv-2025-s2f2r-v2658
23870 | Unknown | [*]CCNC(=O)c1ccc(C(=O)NCC(C)(C)CC([*])C)cc1 | [16 empty] | 420.15 | [21 empty] | Kunchapu S, Jablonka KM. PolyMetriX: An Ecosystem for Digital Polymer Chemistry. ChemRxiv. 2025; doi:10.26434/chemrxiv-2025-s2f2r-v2659
23871 | Unknown | [*]CCNC(=O)c1ccc(C(=O)NCC(C)CC([*])CC)cc1 | [16 empty] | 412.15 | [21 empty] | Kunchapu S, Jablonka KM. PolyMetriX: An Ecosystem for Digital Polymer Chemistry. ChemRxiv. 2025; doi:10.26434/chemrxiv-2025-s2f2r-v2660
23872 | Unknown | [*]CCNC(=O)c1cccc(C(=O)NCCC(C)C([*])C)c1 | [16 empty] | 398.15 | [21 empty] | Kunchapu S, Jablonka KM. PolyMetriX: An Ecosystem for Digital Polymer Chemistry. ChemRxiv. 2025; doi:10.26434/chemrxiv-2025-s2f2r-v2661
23873 | Unknown | [*]CCOC(=O)C(CCCCCCOc1ccc(/N=C/c2ccc([N+](=O)[O-])cc2)cc1)C(=O)OC([*])C | [16 empty] | 276.15 | [21 empty] | Kunchapu S, Jablonka KM. PolyMetriX: An Ecosystem for Digital Polymer Chemistry. ChemRxiv. 2025; doi:10.26434/chemrxiv-2025-s2f2r-v2662
23874 | Unknown | [*]CCOC(=O)CC([*])C | [16 empty] | 201.65 | [21 empty] | Kunchapu S, Jablonka KM. PolyMetriX: An Ecosystem for Digital Polymer Chemistry. ChemRxiv. 2025; doi:10.26434/chemrxiv-2025-s2f2r-v2663
23875 | Unknown | [*]CCOC(=O)CCC#CC#CCCC(=O)OCCN([*])c1ccc(/N=N/c2c(C)cc(/N=N/c3ccc(C#N)cc3)cc2C)cc1 | [16 empty] | 336.15 | [21 empty] | Kunchapu S, Jablonka KM. PolyMetriX: An Ecosystem for Digital Polymer Chemistry. ChemRxiv. 2025; doi:10.26434/chemrxiv-2025-s2f2r-v2664
23876 | Unknown | [*]CCOC(=O)CCCCC(=O)OCCC([*])C | [16 empty] | 194.55 | [21 empty] | Kunchapu S, Jablonka KM. PolyMetriX: An Ecosystem for Digital Polymer Chemistry. ChemRxiv. 2025; doi:10.26434/chemrxiv-2025-s2f2r-v2665
23877 | Unknown | [*]CCOC(=O)NCC1(C)CC(NC(=O)OCCN([*])c2ccc(/N=N/c3ccc(B(c4c(C)cc(C)cc4C)c4c(C)cc(C)cc4C)cc3)cc2)CC(C)(C)C1 | [16 empty] | 419.15 | [21 empty] | Kunchapu S, Jablonka KM. PolyMetriX: An Ecosystem for Digital Polymer Chemistry. ChemRxiv. 2025; doi:10.26434/chemrxiv-2025-s2f2r-v2666
23878 | Unknown | [*]CCOC(=O)NCCCCCCNC(=O)OCCN([*])c1ccc(/N=N/c2ccc([N+](=O)[O-])cc2)c(C)c1 | [16 empty] | 348.15 | [21 empty] | Kunchapu S, Jablonka KM. PolyMetriX: An Ecosystem for Digital Polymer Chemistry. ChemRxiv. 2025; doi:10.26434/chemrxiv-2025-s2f2r-v2667
23879 | Unknown | [*]CCOC(=O)Nc1ccc(C)c(NC(=O)OCCN([*])c2ccc(/C=C/c3cc[n+](CCCC)cc3)cc2)c1 | [16 empty] | 394.15 | [21 empty] | Kunchapu S, Jablonka KM. PolyMetriX: An Ecosystem for Digital Polymer Chemistry. ChemRxiv. 2025; doi:10.26434/chemrxiv-2025-s2f2r-v2668
23880 | Unknown | [*]CCOC(=O)Nc1ccc(C)c(NC(=O)OCCN([*])c2ccc(/N=N/c3ccc(-c4nc5ccc([N+](=O)[O-])cc5n4CC)cc3)cc2)c1 | [16 empty] | 431.15 | [21 empty] | Kunchapu S, Jablonka KM. PolyMetriX: An Ecosystem for Digital Polymer Chemistry. ChemRxiv. 2025; doi:10.26434/chemrxiv-2025-s2f2r-v2669
23881 | Unknown | [*]CCOC(=O)Nc1ccc(C)c(NC(=O)OCCN([*])c2ccc(/N=N/c3ccc(/C=C/c4nc5ccc([N+](=O)[O-])cc5n4CC)cc3)cc2)c1 | [16 empty] | 444.15 | [21 empty] | Kunchapu S, Jablonka KM. PolyMetriX: An Ecosystem for Digital Polymer Chemistry. ChemRxiv. 2025; doi:10.26434/chemrxiv-2025-s2f2r-v2670
23882 | Unknown | [*]CCOC(=O)Nc1ccc(C)c(NC(=O)OCCN([*])c2ccc(/N=N/c3ccc(/N=N/c4cc(OC)c(/N=N/c5ccc([N+](=O)[O-])cc5)cc4OC)c(C)c3)cc2)c1 | [16 empty] | 421.15 | [21 empty] | Kunchapu S, Jablonka KM. PolyMetriX: An Ecosystem for Digital Polymer Chemistry. ChemRxiv. 2025; doi:10.26434/chemrxiv-2025-s2f2r-v2671
23883 | Unknown | [*]CCOC(=O)Nc1ccc(C)c(NC(=O)OCCN([*])c2ccc(/N=N/c3ccc(B(c4c(C)cc(C)cc4C)c4c(C)cc(C)cc4C)cc3)cc2)c1 | [16 empty] | 432.15 | [21 empty] | Kunchapu S, Jablonka KM. PolyMetriX: An Ecosystem for Digital Polymer Chemistry. ChemRxiv. 2025; doi:10.26434/chemrxiv-2025-s2f2r-v2672
23884 | Unknown | [*]CCOC(=O)Nc1ccc(C)c(NC(=O)OCCN([*])c2ccc(/N=N/c3ccc([N+](=O)[O-])cc3C)c(C)c2)c1 | [16 empty] | 408.15 | [21 empty] | Kunchapu S, Jablonka KM. PolyMetriX: An Ecosystem for Digital Polymer Chemistry. ChemRxiv. 2025; doi:10.26434/chemrxiv-2025-s2f2r-v2673
23885 | Unknown | [*]CCOC(=O)Nc1ccc(C)c(NC(=O)OCCN([*])c2ccc(/N=N/c3ccc([N+](=O)[O-])cc3C)cc2)c1 | [16 empty] | 410.15 | [21 empty] | Kunchapu S, Jablonka KM. PolyMetriX: An Ecosystem for Digital Polymer Chemistry. ChemRxiv. 2025; doi:10.26434/chemrxiv-2025-s2f2r-v2674
23886 | Unknown | [*]CCOC(=O)Nc1ccc(C)c(NC(=O)OCCN([*])c2ccc([N+](=O)[O-])cc2C)c1 | [16 empty] | 371.15 | [21 empty] | Kunchapu S, Jablonka KM. PolyMetriX: An Ecosystem for Digital Polymer Chemistry. ChemRxiv. 2025; doi:10.26434/chemrxiv-2025-s2f2r-v2675
23887 | Unknown | [*]CCOC(=O)Nc1ccc(Cc2ccc(NC(=O)OCCN([*])c3ccc(/N=N/c4ccc([N+](=O)[O-])cc4)c(C)c3)cc2)cc1 | [16 empty] | 388.15 | [21 empty] | Kunchapu S, Jablonka KM. PolyMetriX: An Ecosystem for Digital Polymer Chemistry. ChemRxiv. 2025; doi:10.26434/chemrxiv-2025-s2f2r-v2676
23888 | Unknown | [*]CCOC(=O)Nc1ccc(Cc2ccc(NC(=O)OCCN([*])c3ccc(/N=N/c4ccc([N+](=O)[O-])cc4C)c(C)c3)cc2)cc1 | [16 empty] | 403.15 | [21 empty] | Kunchapu S, Jablonka KM. PolyMetriX: An Ecosystem for Digital Polymer Chemistry. ChemRxiv. 2025; doi:10.26434/chemrxiv-2025-s2f2r-v2677
23889 | Unknown | [*]CCOC(=O)Oc1ccc(C(C)(C)c2ccc(OC(=O)OCCN([*])c3ccc(OC)cc3)cc2)cc1 | [16 empty] | 333.15 | [21 empty] | Kunchapu S, Jablonka KM. PolyMetriX: An Ecosystem for Digital Polymer Chemistry. ChemRxiv. 2025; doi:10.26434/chemrxiv-2025-s2f2r-v2678
23890 | Unknown | [*]CCOC(=O)c1cc(OCc2cc(OCc3ccccc3)cc(OCc3ccccc3)c2)cc(C(=O)OCCN([*])c2ccc(/C=C/c3ccc(/C=C/C4=C(C#N)C(=C(C#N)C#N)OC4(c4ccccc4)C(F)(F)F)s3)cc2)c1 | [16 empty] | 403.15 | [21 empty] | Kunchapu S, Jablonka KM. PolyMetriX: An Ecosystem for Digital Polymer Chemistry. ChemRxiv. 2025; doi:10.26434/chemrxiv-2025-s2f2r-v2679
23891 | Unknown | [*]CCOC(=O)c1ccc(-c2ccc(C(=O)OC([*])C)cc2)cc1 | [16 empty] | 365.65 | [21 empty] | Kunchapu S, Jablonka KM. PolyMetriX: An Ecosystem for Digital Polymer Chemistry. ChemRxiv. 2025; doi:10.26434/chemrxiv-2025-s2f2r-v2680
23892 | Unknown | [*]CCOC(=O)c1ccc(C(=O)OCCN([*])c2ccc(/N=N/c3ccc(-c4nc5ccc([N+](=O)[O-])cc5n4CC)cc3)cc2)c(OC)c1 | [16 empty] | 419.15 | [21 empty] | Kunchapu S, Jablonka KM. PolyMetriX: An Ecosystem for Digital Polymer Chemistry. ChemRxiv. 2025; doi:10.26434/chemrxiv-2025-s2f2r-v2681
23893 | Unknown | [*]CCOC(=O)c1ccc(C(=O)OCCN([*])c2ccc(/N=N/c3ccc(-c4nc5ccc([N+](=O)[O-])cc5n4CC)cc3)cc2)cc1 | [16 empty] | 422.15 | [21 empty] | Kunchapu S, Jablonka KM. PolyMetriX: An Ecosystem for Digital Polymer Chemistry. ChemRxiv. 2025; doi:10.26434/chemrxiv-2025-s2f2r-v2682
23894 | Unknown | [*]CCOC(=O)c1ccc(C(=O)OCCN([*])c2ccc(/N=N/c3ccc(/C=C/c4nc5ccc([N+](=O)[O-])cc5n4CC)cc3)cc2)c(OC)c1 | [16 empty] | 446.15 | [21 empty] | Kunchapu S, Jablonka KM. PolyMetriX: An Ecosystem for Digital Polymer Chemistry. ChemRxiv. 2025; doi:10.26434/chemrxiv-2025-s2f2r-v2683
23895 | Unknown | [*]CCOC(=O)c1ccc(C(=O)OCCN([*])c2ccc(C=C(C#N)C#N)cc2)cc1 | [16 empty] | 400.15 | [21 empty] | Kunchapu S, Jablonka KM. PolyMetriX: An Ecosystem for Digital Polymer Chemistry. ChemRxiv. 2025; doi:10.26434/chemrxiv-2025-s2f2r-v2684
23896 | Unknown | [*]CCOC(=O)c1ccc(OC2(F)C(F)(F)C(F)(F)C2(F)Oc2ccc(C(=O)OCCN([*])c3ccc(/C=C/C4=CC(=C(C#N)C#N)CC(C)(C)C4)cc3)cc2)cc1 | [16 empty] | 416.15 | [21 empty] | Kunchapu S, Jablonka KM. PolyMetriX: An Ecosystem for Digital Polymer Chemistry. ChemRxiv. 2025; doi:10.26434/chemrxiv-2025-s2f2r-v2685
23897 | Unknown | [*]CCOC(=O)c1ccc(OCC#CC#CCOc2ccc(C(=O)OCCN([*])c3ccc(/N=N/c4ccc(/N=N/c5cc(C)c(C#N)c(C)c5)cc4)cc3)cc2)cc1 | [16 empty] | 393.15 | [21 empty] | Kunchapu S, Jablonka KM. PolyMetriX: An Ecosystem for Digital Polymer Chemistry. ChemRxiv. 2025; doi:10.26434/chemrxiv-2025-s2f2r-v2686
23898 | Unknown | [*]CCOC(=O)c1ccc(OCC#CC#CCOc2ccc(C(=O)OCCN([*])c3ccc(/N=N/c4ccc(/N=N/c5cc(C)c([N+](=O)[O-])c(C)c5)cc4)cc3)cc2)cc1 | [16 empty] | 388.15 | [21 empty] | Kunchapu S, Jablonka KM. PolyMetriX: An Ecosystem for Digital Polymer Chemistry. ChemRxiv. 2025; doi:10.26434/chemrxiv-2025-s2f2r-v2687
23899 | Unknown | [*]CCOC(=O)c1ccc(OCC#CC#CCOc2ccc(C(=O)OCCN([*])c3ccc(/N=N/c4ccc(C#N)cc4)cc3)cc2)cc1 | [16 empty] | 394.15 | [21 empty] | Kunchapu S, Jablonka KM. PolyMetriX: An Ecosystem for Digital Polymer Chemistry. ChemRxiv. 2025; doi:10.26434/chemrxiv-2025-s2f2r-v2688
23900 | Unknown | [*]CCOC(=O)c1ccc2c(c1)C(=O)N(c1cccc(N3C(=O)c4ccc(C(=O)OCCN([*])c5ccc(/N=N/c6ccc(C)cc6)cc5)cc4C3=O)c1)C2=O | [16 empty] | 444.15 | [21 empty] | Kunchapu S, Jablonka KM. PolyMetriX: An Ecosystem for Digital Polymer Chemistry. ChemRxiv. 2025; doi:10.26434/chemrxiv-2025-s2f2r-v2689
23901 | Unknown | [*]CCOC(=O)c1cccc(C(=O)OCCN([*])c2ccc(/N=N/c3ccc(-c4nc5ccc([N+](=O)[O-])cc5n4CC)cc3)cc2)c1 | [16 empty] | 420.15 | [21 empty] | Kunchapu S, Jablonka KM. PolyMetriX: An Ecosystem for Digital Polymer Chemistry. ChemRxiv. 2025; doi:10.26434/chemrxiv-2025-s2f2r-v2690
23902 | Unknown | [*]CCOC(=O)c1cccc(OCC#CC#CCOc2cccc(C(=O)OCCN([*])c3ccc(/N=N/c4ccc(C#N)cc4)cc3)c2)c1 | [16 empty] | 323.15 | [21 empty] | Kunchapu S, Jablonka KM. PolyMetriX: An Ecosystem for Digital Polymer Chemistry. ChemRxiv. 2025; doi:10.26434/chemrxiv-2025-s2f2r-v2691
23903 | Unknown | [*]CCOC([*])=O | [16 empty] | 249.15 | [21 empty] | Kunchapu S, Jablonka KM. PolyMetriX: An Ecosystem for Digital Polymer Chemistry. ChemRxiv. 2025; doi:10.26434/chemrxiv-2025-s2f2r-v2692
23904 | Unknown | [*]CCOC([*])C | [16 empty] | 223.15 | [21 empty] | Kunchapu S, Jablonka KM. PolyMetriX: An Ecosystem for Digital Polymer Chemistry. ChemRxiv. 2025; doi:10.26434/chemrxiv-2025-s2f2r-v2693
23905 | Unknown | [*]CCOCCCCSSCC[*] | [16 empty] | 197.15 | [21 empty] | Kunchapu S, Jablonka KM. PolyMetriX: An Ecosystem for Digital Polymer Chemistry. ChemRxiv. 2025; doi:10.26434/chemrxiv-2025-s2f2r-v2694
23906 | Unknown | [*]CCOCCOC([*])=O | [16 empty] | 238.15 | [21 empty] | Kunchapu S, Jablonka KM. PolyMetriX: An Ecosystem for Digital Polymer Chemistry. ChemRxiv. 2025; doi:10.26434/chemrxiv-2025-s2f2r-v2695
23907 | Unknown | [*]CCOCOCCCCSSCC[*] | [16 empty] | 197.15 | [21 empty] | Kunchapu S, Jablonka KM. PolyMetriX: An Ecosystem for Digital Polymer Chemistry. ChemRxiv. 2025; doi:10.26434/chemrxiv-2025-s2f2r-v2696
23908 | Unknown | [*]CCOCOCC[*] | [16 empty] | 189.15 | [21 empty] | Kunchapu S, Jablonka KM. PolyMetriX: An Ecosystem for Digital Polymer Chemistry. ChemRxiv. 2025; doi:10.26434/chemrxiv-2025-s2f2r-v2697
23909 | Unknown | [*]CCO[Si](C)(C)OC([*])C | [16 empty] | 185.15 | [21 empty] | Kunchapu S, Jablonka KM. PolyMetriX: An Ecosystem for Digital Polymer Chemistry. ChemRxiv. 2025; doi:10.26434/chemrxiv-2025-s2f2r-v2698
23910 | Unknown | [*]CCOc1ccc(-c2cc(-c3ccccc3)c3cc(Oc4ccc5nc(-c6ccc(OCCN([*])c7ccc(C(C#N)=C(C#N)C#N)cc7)cc6)cc(-c6ccccc6)c5c4)ccc3n2)cc1 | [16 empty] | 448.15 | [21 empty] | Kunchapu S, Jablonka KM. PolyMetriX: An Ecosystem for Digital Polymer Chemistry. ChemRxiv. 2025; doi:10.26434/chemrxiv-2025-s2f2r-v2699
23911 | Unknown | [*]CCOc1ccc(-c2nc3ccc(Oc4ccc5nc(-c6ccc(OCCN(C)c7ccc(/C=C/C8=CC(=C9C(=O)c%10ccccc%10C9=C(C#N)C#N)C=C(/C=C/c9ccc(N([*])C)cc9)O8)cc7)cc6)c(-c6ccccc6)nc5c4)cc3nc2-c2ccccc2)cc1 | [16 empty] | 533.15 | [21 empty] | Kunchapu S, Jablonka KM. PolyMetriX: An Ecosystem for Digital Polymer Chemistry. ChemRxiv. 2025; doi:10.26434/chemrxiv-2025-s2f2r-v2700
23912 | Unknown | [*]CCOc1ccc(-c2nc3ccc(Oc4ccc5nc(-c6ccc(OCCN([*])c7ccc(/C=C/c8ccc([N+](=O)[O-])cc8)cc7)cc6)c(-c6ccccc6)nc5c4)cc3nc2-c2ccccc2)cc1 | [16 empty] | 474.15 | [21 empty] | Kunchapu S, Jablonka KM. PolyMetriX: An Ecosystem for Digital Polymer Chemistry. ChemRxiv. 2025; doi:10.26434/chemrxiv-2025-s2f2r-v2701
23913 | Unknown | [*]CCOc1ccc(-c2nc3ccc(Oc4ccc5nc(-c6ccc(OCCN([*])c7ccc(/N=N/c8ccc([N+](=O)[O-])cc8)cc7)cc6)c(-c6ccccc6)nc5c4)cc3nc2-c2ccccc2)cc1 | [16 empty] | 472.15 | [21 empty] | Kunchapu S, Jablonka KM. PolyMetriX: An Ecosystem for Digital Polymer Chemistry. ChemRxiv. 2025; doi:10.26434/chemrxiv-2025-s2f2r-v2702
23914 | Unknown | [*]CCOc1ccc(-c2nc3ccc(Oc4ccc5nc(-c6ccc(OCCN([*])c7ccc(/N=N/c8ccc([N+](=O)[O-])cc8C)cc7)cc6)c(-c6ccccc6)nc5c4)cc3nc2-c2ccccc2)cc1 | [16 empty] | 461.15 | [21 empty] | Kunchapu S, Jablonka KM. PolyMetriX: An Ecosystem for Digital Polymer Chemistry. ChemRxiv. 2025; doi:10.26434/chemrxiv-2025-s2f2r-v2703
23915 | Unknown | [*]CCOc1ccc(N2C(=O)c3ccc(C(c4ccc5c(c4)C(=O)N(c4ccc(OCCN([*])c6ccc(C(C#N)=C(C#N)C#N)cc6)cc4)C5=O)(C(F)(F)F)C(F)(F)F)cc3C2=O)cc1 | [16 empty] | 491.15 | [21 empty] | Kunchapu S, Jablonka KM. PolyMetriX: An Ecosystem for Digital Polymer Chemistry. ChemRxiv. 2025; doi:10.26434/chemrxiv-2025-s2f2r-v2704
23916 | Unknown | [*]CCP(=O)(CCC(=O)NCCCCCCNC([*])=O)c1ccccc1 | [16 empty] | 302.15 | [21 empty] | Kunchapu S, Jablonka KM. PolyMetriX: An Ecosystem for Digital Polymer Chemistry. ChemRxiv. 2025; doi:10.26434/chemrxiv-2025-s2f2r-v2705
23917 | Unknown | [*]CCP(=S)(CCC(=O)NCCCCCCNC([*])=O)c1ccccc1 | [16 empty] | 316.15 | [21 empty] | Kunchapu S, Jablonka KM. PolyMetriX: An Ecosystem for Digital Polymer Chemistry. ChemRxiv. 2025; doi:10.26434/chemrxiv-2025-s2f2r-v2706
23918 | Unknown | [*]CCSC(=O)CCC([*])C | [16 empty] | 223.15 | [21 empty] | Kunchapu S, Jablonka KM. PolyMetriX: An Ecosystem for Digital Polymer Chemistry. ChemRxiv. 2025; doi:10.26434/chemrxiv-2025-s2f2r-v2707
23919 | Unknown | [*]CCSC([*])C | [16 empty] | 214.15 | [21 empty] | Kunchapu S, Jablonka KM. PolyMetriX: An Ecosystem for Digital Polymer Chemistry. ChemRxiv. 2025; doi:10.26434/chemrxiv-2025-s2f2r-v2708
23920 | Unknown | [*]CCSCCC(=O)NCCCCCCNC([*])=O | [16 empty] | 300.15 | [21 empty] | Kunchapu S, Jablonka KM. PolyMetriX: An Ecosystem for Digital Polymer Chemistry. ChemRxiv. 2025; doi:10.26434/chemrxiv-2025-s2f2r-v2709
23921 | Unknown | [*]CCSCCC(=O)OCCOC([*])=O | [16 empty] | 230.15 | [21 empty] | Kunchapu S, Jablonka KM. PolyMetriX: An Ecosystem for Digital Polymer Chemistry. ChemRxiv. 2025; doi:10.26434/chemrxiv-2025-s2f2r-v2710
23922 | Unknown | [*]CCSCCC(=O)OCCOCCOC([*])=O | [16 empty] | 240.15 | [21 empty] | Kunchapu S, Jablonka KM. PolyMetriX: An Ecosystem for Digital Polymer Chemistry. ChemRxiv. 2025; doi:10.26434/chemrxiv-2025-s2f2r-v2711
23923 | Unknown | [*]CCSCCC(=O)OCCOCCOCCOC([*])=O | [16 empty] | 238.15 | [21 empty] | Kunchapu S, Jablonka KM. PolyMetriX: An Ecosystem for Digital Polymer Chemistry. ChemRxiv. 2025; doi:10.26434/chemrxiv-2025-s2f2r-v2712
23924 | Unknown | [*]CCSCCC(=O)OCCOCCOCCOCCOC([*])=O | [16 empty] | 235.15 | [21 empty] | Kunchapu S, Jablonka KM. PolyMetriX: An Ecosystem for Digital Polymer Chemistry. ChemRxiv. 2025; doi:10.26434/chemrxiv-2025-s2f2r-v2713
23925 | Unknown | [*]CCSCCC(=O)OCCOCCOCCOCCOCCOC([*])=O | [16 empty] | 234.15 | [21 empty] | Kunchapu S, Jablonka KM. PolyMetriX: An Ecosystem for Digital Polymer Chemistry. ChemRxiv. 2025; doi:10.26434/chemrxiv-2025-s2f2r-v2714
23926 | Unknown | [*]CCSCCCCCCSCCC(=O)OCCCCOC([*])=O | [16 empty] | 200.15 | [21 empty] | Kunchapu S, Jablonka KM. PolyMetriX: An Ecosystem for Digital Polymer Chemistry. ChemRxiv. 2025; doi:10.26434/chemrxiv-2025-s2f2r-v2715
23927 | Unknown | [*]CCSC[*] | [16 empty] | 219.65 | [21 empty] | Kunchapu S, Jablonka KM. PolyMetriX: An Ecosystem for Digital Polymer Chemistry. ChemRxiv. 2025; doi:10.26434/chemrxiv-2025-s2f2r-v2716
23928 | Unknown | [*]CCSCc1ccc(Cc2ccc(CSCCC(=O)OCCSCc3ccc(Cc4ccc(CSCCOC([*])=O)cc4)cc3)cc2)cc1 | [16 empty] | 285.15 | [21 empty] | Kunchapu S, Jablonka KM. PolyMetriX: An Ecosystem for Digital Polymer Chemistry. ChemRxiv. 2025; doi:10.26434/chemrxiv-2025-s2f2r-v2717
23929 | Unknown | [*]CCSSCC[*] | [16 empty] | 218.15 | [21 empty] | Kunchapu S, Jablonka KM. PolyMetriX: An Ecosystem for Digital Polymer Chemistry. ChemRxiv. 2025; doi:10.26434/chemrxiv-2025-s2f2r-v2718
23930 | Unknown | [*]CC[Si](C)(C)O[Si]([*])(C)C | [16 empty] | 185.15 | [21 empty] | Kunchapu S, Jablonka KM. PolyMetriX: An Ecosystem for Digital Polymer Chemistry. ChemRxiv. 2025; doi:10.26434/chemrxiv-2025-s2f2r-v2719
23931 | Unknown | [*]CC[Si](C)(C)O[Si]([*])(C)O[Si](C)(C)C | [16 empty] | 184.15 | [21 empty] | Kunchapu S, Jablonka KM. PolyMetriX: An Ecosystem for Digital Polymer Chemistry. ChemRxiv. 2025; doi:10.26434/chemrxiv-2025-s2f2r-v2720
23932 | Unknown | [*]CC[Si]1(O[Si]([*])(C)C)O[Si](C)(C)O[Si](C)(C)O1 | [16 empty] | 209.15 | [21 empty] | Kunchapu S, Jablonka KM. PolyMetriX: An Ecosystem for Digital Polymer Chemistry. ChemRxiv. 2025; doi:10.26434/chemrxiv-2025-s2f2r-v2721
23933 | Unknown | [*]CCc1c(Cl)cc([*])cc1Cl | [16 empty] | 383.15 | [21 empty] | Kunchapu S, Jablonka KM. PolyMetriX: An Ecosystem for Digital Polymer Chemistry. ChemRxiv. 2025; doi:10.26434/chemrxiv-2025-s2f2r-v2722
23934 | Unknown | [*]CCc1cc(C)c([*])cc1C | [16 empty] | 373.15 | [21 empty] | Kunchapu S, Jablonka KM. PolyMetriX: An Ecosystem for Digital Polymer Chemistry. ChemRxiv. 2025; doi:10.26434/chemrxiv-2025-s2f2r-v2723
23935 | Unknown | [*]CCc1ccc(CC(=O)NCCCCCCNC([*])=O)cc1 | [16 empty] | 360.15 | [21 empty] | Kunchapu S, Jablonka KM. PolyMetriX: An Ecosystem for Digital Polymer Chemistry. ChemRxiv. 2025; doi:10.26434/chemrxiv-2025-s2f2r-v2724
23936 | Unknown | [*]CCc1ccc(CCC(=O)NCCCCCCCCCCCCCCCCCCNC([*])=O)cc1 | [16 empty] | 338.15 | [21 empty] | Kunchapu S, Jablonka KM. PolyMetriX: An Ecosystem for Digital Polymer Chemistry. ChemRxiv. 2025; doi:10.26434/chemrxiv-2025-s2f2r-v2725
23937 | Unknown | [*]CCc1ccc(CCC(=O)NCCCCCCCCCCCCCCNC([*])=O)cc1 | [16 empty] | 358.15 | [21 empty] | Kunchapu S, Jablonka KM. PolyMetriX: An Ecosystem for Digital Polymer Chemistry. ChemRxiv. 2025; doi:10.26434/chemrxiv-2025-s2f2r-v2726
23938 | Unknown | [*]CCc1ccc(CCC(=O)NCCCCCCCCCCCCNC([*])=O)cc1 | [16 empty] | 358.15 | [21 empty] | Kunchapu S, Jablonka KM. PolyMetriX: An Ecosystem for Digital Polymer Chemistry. ChemRxiv. 2025; doi:10.26434/chemrxiv-2025-s2f2r-v2727
23939 | Unknown | [*]CCc1ccc(CCC(=O)NCCCCCCNC([*])=O)cc1 | [16 empty] | 358.15 | [21 empty] | Kunchapu S, Jablonka KM. PolyMetriX: An Ecosystem for Digital Polymer Chemistry. ChemRxiv. 2025; doi:10.26434/chemrxiv-2025-s2f2r-v2728
23940 | Unknown | [*]CCc1ccc(OC(=O)CCC(=O)Oc2ccc(CC(NC([*])=O)C(=O)OCc3ccccc3)cc2)cc1 | [16 empty] | 351.15 | [21 empty] | Kunchapu S, Jablonka KM. PolyMetriX: An Ecosystem for Digital Polymer Chemistry. ChemRxiv. 2025; doi:10.26434/chemrxiv-2025-s2f2r-v2729
23941 | Unknown | [*]CCc1ccc(OC(=O)CCCC(=O)Oc2ccc(CC(NC([*])=O)C(=O)OCc3ccccc3)cc2)cc1 | [16 empty] | 339.15 | [21 empty] | Kunchapu S, Jablonka KM. PolyMetriX: An Ecosystem for Digital Polymer Chemistry. ChemRxiv. 2025; doi:10.26434/chemrxiv-2025-s2f2r-v2730
23942 | Unknown | [*]CCc1ccc(OC(=O)CCCCC(=O)Oc2ccc(CC(NC([*])=O)C(=O)OCc3ccccc3)cc2)cc1 | [16 empty] | 327.65 | [21 empty] | Kunchapu S, Jablonka KM. PolyMetriX: An Ecosystem for Digital Polymer Chemistry. ChemRxiv. 2025; doi:10.26434/chemrxiv-2025-s2f2r-v2731
23943 | Unknown | [*]CCc1ccc(OC(=O)CCCCCCC(=O)Oc2ccc(CC(NC([*])=O)C(=O)OCc3ccccc3)cc2)cc1 | [16 empty] | 320.15 | [21 empty] | Kunchapu S, Jablonka KM. PolyMetriX: An Ecosystem for Digital Polymer Chemistry. ChemRxiv. 2025; doi:10.26434/chemrxiv-2025-s2f2r-v2732
23944 | Unknown | [*]CCc1ccc(OC(=O)CCCCCCCCC(=O)Oc2ccc(CC(NC([*])=O)C(=O)OCc3ccccc3)cc2)cc1 | [16 empty] | 315.15 | [21 empty] | Kunchapu S, Jablonka KM. PolyMetriX: An Ecosystem for Digital Polymer Chemistry. ChemRxiv. 2025; doi:10.26434/chemrxiv-2025-s2f2r-v2733
23945 | Unknown | [*]CCc1ccc(OC(=O)COCC(=O)Oc2ccc(CC(NC([*])=O)C(=O)OCc3ccccc3)cc2)cc1 | [16 empty] | 349.15 | [21 empty] | Kunchapu S, Jablonka KM. PolyMetriX: An Ecosystem for Digital Polymer Chemistry. ChemRxiv. 2025; doi:10.26434/chemrxiv-2025-s2f2r-v2734
23946 | Unknown | [*]CCc1ccc(OC(=O)COCCOCC(=O)Oc2ccc(CC(NC([*])=O)C(=O)OCc3ccccc3)cc2)cc1 | [16 empty] | 328.15 | [21 empty] | Kunchapu S, Jablonka KM. PolyMetriX: An Ecosystem for Digital Polymer Chemistry. ChemRxiv. 2025; doi:10.26434/chemrxiv-2025-s2f2r-v2735
23947 | Unknown | [*]CCc1ccc(OCC(=O)NCCCCCCNC([*])=O)cc1 | [16 empty] | 345.15 | [21 empty] | Kunchapu S, Jablonka KM. PolyMetriX: An Ecosystem for Digital Polymer Chemistry. ChemRxiv. 2025; doi:10.26434/chemrxiv-2025-s2f2r-v2736
23948 | Unknown | [*]CCc1ccc([*])c2ccccc12 | [16 empty] | 433.15 | [21 empty] | Kunchapu S, Jablonka KM. PolyMetriX: An Ecosystem for Digital Polymer Chemistry. ChemRxiv. 2025; doi:10.26434/chemrxiv-2025-s2f2r-v2737
23949 | Unknown | [*]CCc1ccc([*])cc1Br | [16 empty] | 353.15 | [21 empty] | Kunchapu S, Jablonka KM. PolyMetriX: An Ecosystem for Digital Polymer Chemistry. ChemRxiv. 2025; doi:10.26434/chemrxiv-2025-s2f2r-v2738
23950 | Unknown | [*]CCc1ccc([*])cc1C#N | [16 empty] | 363.15 | [21 empty] | Kunchapu S, Jablonka KM. PolyMetriX: An Ecosystem for Digital Polymer Chemistry. ChemRxiv. 2025; doi:10.26434/chemrxiv-2025-s2f2r-v2739
23951 | Unknown | [*]CCc1ccc([*])cc1CC | [16 empty] | 298.15 | [21 empty] | Kunchapu S, Jablonka KM. PolyMetriX: An Ecosystem for Digital Polymer Chemistry. ChemRxiv. 2025; doi:10.26434/chemrxiv-2025-s2f2r-v2740
23952 | Unknown | [*]CCc1ccc([*])cc1CCCC | [16 empty] | 293.15 | [21 empty] | Kunchapu S, Jablonka KM. PolyMetriX: An Ecosystem for Digital Polymer Chemistry. ChemRxiv. 2025; doi:10.26434/chemrxiv-2025-s2f2r-v2741
23953 | Unknown | [*]CCc1ccc([*])cc1Cl | [16 empty] | 348.15 | [21 empty] | Kunchapu S, Jablonka KM. PolyMetriX: An Ecosystem for Digital Polymer Chemistry. ChemRxiv. 2025; doi:10.26434/chemrxiv-2025-s2f2r-v2742
23954 | Unknown | [*]CCc1ccc([*])o1 | [16 empty] | 298.65 | [21 empty] | Kunchapu S, Jablonka KM. PolyMetriX: An Ecosystem for Digital Polymer Chemistry. ChemRxiv. 2025; doi:10.26434/chemrxiv-2025-s2f2r-v2743
23955 | Unknown | [*]CCc1ccc([*])s1 | [16 empty] | 299.15 | [21 empty] | Kunchapu S, Jablonka KM. PolyMetriX: An Ecosystem for Digital Polymer Chemistry. ChemRxiv. 2025; doi:10.26434/chemrxiv-2025-s2f2r-v2744
23956 | Unknown | [*]CCc1cccc([*])c1 | [16 empty] | 282.15 | [21 empty] | Kunchapu S, Jablonka KM. PolyMetriX: An Ecosystem for Digital Polymer Chemistry. ChemRxiv. 2025; doi:10.26434/chemrxiv-2025-s2f2r-v2745
23957 | Unknown | [*]CN(CC([*])O)c1ccc(/N=N/c2ccc(Cl)cc2)cc1 | [16 empty] | 433.15 | [21 empty] | Kunchapu S, Jablonka KM. PolyMetriX: An Ecosystem for Digital Polymer Chemistry. ChemRxiv. 2025; doi:10.26434/chemrxiv-2025-s2f2r-v2746
23958 | Unknown | [*]CN(CC([*])O)c1ccccc1 | [16 empty] | 351.65 | [21 empty] | Kunchapu S, Jablonka KM. PolyMetriX: An Ecosystem for Digital Polymer Chemistry. ChemRxiv. 2025; doi:10.26434/chemrxiv-2025-s2f2r-v2747
23959 | Unknown | [*]CN(Cc1cc(C23CC4CC(CC(C4)C2)C3)cc([*])c1O)c1ccccc1 | [16 empty] | 382.55 | [21 empty] | Kunchapu S, Jablonka KM. PolyMetriX: An Ecosystem for Digital Polymer Chemistry. ChemRxiv. 2025; doi:10.26434/chemrxiv-2025-s2f2r-v2748
23960 | Unknown | [*]CN1C(=O)C2C3C=CC(C2C1=O)C1C(=O)N(C([*])C)C(=O)C31 | [16 empty] | 485.15 | [21 empty] | Kunchapu S, Jablonka KM. PolyMetriX: An Ecosystem for Digital Polymer Chemistry. ChemRxiv. 2025; doi:10.26434/chemrxiv-2025-s2f2r-v2749
23961 | Unknown | [*]CN1C(=O)c2ccc(C(=O)Nc3ccc(C4(c5ccc(NC([*])=O)cc5)c5ccccc5-c5ccccc54)cc3)cc2C1=O | [16 empty] | 618.15 | [21 empty] | Kunchapu S, Jablonka KM. PolyMetriX: An Ecosystem for Digital Polymer Chemistry. ChemRxiv. 2025; doi:10.26434/chemrxiv-2025-s2f2r-v2750
23962 | Unknown | [*]CN1C(=O)c2ccc(C(=O)Nc3ccc(Cc4ccc(NC([*])=O)cc4)cc3)cc2C1=O | [16 empty] | 539.15 | [21 empty] | Kunchapu S, Jablonka KM. PolyMetriX: An Ecosystem for Digital Polymer Chemistry. ChemRxiv. 2025; doi:10.26434/chemrxiv-2025-s2f2r-v2751
23963 | Unknown | [*]CN1C(=O)c2ccc(C(=O)Nc3ccc(NC([*])=O)cc3)cc2C1=O | [16 empty] | 565.15 | [21 empty] | Kunchapu S, Jablonka KM. PolyMetriX: An Ecosystem for Digital Polymer Chemistry. ChemRxiv. 2025; doi:10.26434/chemrxiv-2025-s2f2r-v2752
23964 | Unknown | [*]CN1C(=O)c2ccc(C(=O)Nc3ccc(Oc4c(F)c(F)c(Oc5ccc(NC([*])=O)cc5)c(F)c4F)cc3)cc2C1=O | [16 empty] | 527.15 | [21 empty] | Kunchapu S, Jablonka KM. PolyMetriX: An Ecosystem for Digital Polymer Chemistry. ChemRxiv. 2025; doi:10.26434/chemrxiv-2025-s2f2r-v2753
23965 | Unknown | [*]CN1C(=O)c2ccc(C(=O)Nc3ccc(Oc4ccc(NC([*])=O)cc4)cc3)cc2C1=O | [16 empty] | 535.15 | [21 empty] | Kunchapu S, Jablonka KM. PolyMetriX: An Ecosystem for Digital Polymer Chemistry. ChemRxiv. 2025; doi:10.26434/chemrxiv-2025-s2f2r-v2754
23966 | Unknown | [*]CN1C(=O)c2ccc(C(=O)Nc3ccc(Oc4ccc(Oc5ccc(NC([*])=O)cc5)cc4)cc3)cc2C1=O | [16 empty] | 515.15 | [21 empty] | Kunchapu S, Jablonka KM. PolyMetriX: An Ecosystem for Digital Polymer Chemistry. ChemRxiv. 2025; doi:10.26434/chemrxiv-2025-s2f2r-v2755
23967 | Unknown | [*]CN1C(=O)c2ccc(C(=O)Nc3ccc(Oc4cccc(Oc5ccc(NC([*])=O)cc5)c4)cc3)cc2C1=O | [16 empty] | 493.15 | [21 empty] | Kunchapu S, Jablonka KM. PolyMetriX: An Ecosystem for Digital Polymer Chemistry. ChemRxiv. 2025; doi:10.26434/chemrxiv-2025-s2f2r-v2756
23968 | Unknown | [*]CN1C(=O)c2ccc(C(=O)Nc3ccc(S(=O)(=O)c4ccc(NC([*])=O)cc4)cc3)cc2C1=O | [16 empty] | 505.15 | [21 empty] | Kunchapu S, Jablonka KM. PolyMetriX: An Ecosystem for Digital Polymer Chemistry. ChemRxiv. 2025; doi:10.26434/chemrxiv-2025-s2f2r-v2757
23969 | Unknown | [*]CN1C(=O)c2ccc(C(=O)c3ccc4c(c3)C(=O)N(CC(=O)Nc3ccc(Cc5ccc(NC([*])=O)cc5)cc3)C4=O)cc2C1=O | [16 empty] | 506.15 | [21 empty] | Kunchapu S, Jablonka KM. PolyMetriX: An Ecosystem for Digital Polymer Chemistry. ChemRxiv. 2025; doi:10.26434/chemrxiv-2025-s2f2r-v2758
23970 | Unknown | [*]CN1C(=O)c2ccc(C(=O)c3ccc4c(c3)C(=O)N(CC(=O)Nc3ccc(NC([*])=O)cc3)C4=O)cc2C1=O | [16 empty] | 523.15 | [21 empty] | Kunchapu S, Jablonka KM. PolyMetriX: An Ecosystem for Digital Polymer Chemistry. ChemRxiv. 2025; doi:10.26434/chemrxiv-2025-s2f2r-v2759
23971 | Unknown | [*]CN1C(=O)c2ccc(C(=O)c3ccc4c(c3)C(=O)N(CC(=O)Nc3ccc(Oc5ccc(NC([*])=O)cc5)cc3)C4=O)cc2C1=O | [16 empty] | 508.15 | [21 empty] | Kunchapu S, Jablonka KM. PolyMetriX: An Ecosystem for Digital Polymer Chemistry. ChemRxiv. 2025; doi:10.26434/chemrxiv-2025-s2f2r-v2760
23972 | Unknown | [*]CN1C(=O)c2ccc(C(=O)c3ccc4c(c3)C(=O)N(CC(=O)Nc3ccc(Oc5ccc(Oc6ccc(NC([*])=O)cc6)cc5)cc3)C4=O)cc2C1=O | [16 empty] | 503.15 | [21 empty] | Kunchapu S, Jablonka KM. PolyMetriX: An Ecosystem for Digital Polymer Chemistry. ChemRxiv. 2025; doi:10.26434/chemrxiv-2025-s2f2r-v2761
23973 | Unknown | [*]CN1C(=O)c2ccc(C(=O)c3ccc4c(c3)C(=O)N(CC(=O)Nc3cccc(Oc5ccc(NC([*])=O)cc5)c3)C4=O)cc2C1=O | [16 empty] | 499.15 | [21 empty] | Kunchapu S, Jablonka KM. PolyMetriX: An Ecosystem for Digital Polymer Chemistry. ChemRxiv. 2025; doi:10.26434/chemrxiv-2025-s2f2r-v2762
23974 | Unknown | [*]CN1C(=O)c2ccc(C(c3ccc4c(c3)C(=O)N(CC(=O)Nc3ccc(-c5nnc(-c6ccc(NC([*])=O)cc6)o5)cc3)C4=O)(C(F)(F)F)C(F)(F)F)cc2C1=O | [16 empty] | 553.15 | [21 empty] | Kunchapu S, Jablonka KM. PolyMetriX: An Ecosystem for Digital Polymer Chemistry. ChemRxiv. 2025; doi:10.26434/chemrxiv-2025-s2f2r-v2763
23975 | Unknown | [*]CN1C(=O)c2ccc(C(c3ccc4c(c3)C(=O)N(CC(=O)Nc3ccc(Oc5ccc(-c6ccc(Oc7ccc(NC([*])=O)cc7)cc6)cc5)cc3)C4=O)(C(F)(F)F)C(F)(F)F)cc2C1=O | [16 empty] | 518.15 | [21 empty] | Kunchapu S, Jablonka KM. PolyMetriX: An Ecosystem for Digital Polymer Chemistry. ChemRxiv. 2025; doi:10.26434/chemrxiv-2025-s2f2r-v2764
23976 | Unknown | [*]CN1C(=O)c2ccc(C(c3ccc4c(c3)C(=O)N(CC(=O)Nc3ccc(Oc5ccc(-c6nnc(-c7ccc(Oc8ccc(NC([*])=O)cc8)cc7)o6)cc5)cc3)C4=O)(C(F)(F)F)C(F)(F)F)cc2C1=O | [16 empty] | 536.15 | [21 empty] | Kunchapu S, Jablonka KM. PolyMetriX: An Ecosystem for Digital Polymer Chemistry. ChemRxiv. 2025; doi:10.26434/chemrxiv-2025-s2f2r-v2765
23977 | Unknown | [*]CN1C(=O)c2ccc(C(c3ccc4c(c3)C(=O)N(CC(=O)Nc3ccc(Oc5ccc(Oc6ccc(NC([*])=O)cc6)cc5)cc3)C4=O)(C(F)(F)F)C(F)(F)F)cc2C1=O | [16 empty] | 515.15 | [21 empty] | Kunchapu S, Jablonka KM. PolyMetriX: An Ecosystem for Digital Polymer Chemistry. ChemRxiv. 2025; doi:10.26434/chemrxiv-2025-s2f2r-v2766
23978 | Unknown | [*]CN1C(=O)c2ccc(C(c3ccc4c(c3)C(=O)N(CC(=O)Nc3ccc(Oc5ccc(S(=O)(=O)c6ccc(Oc7ccc(NC([*])=O)cc7)cc6)cc5)cc3)C4=O)(C(F)(F)F)C(F)(F)F)cc2C1=O | [16 empty] | 514.15 | [21 empty] | Kunchapu S, Jablonka KM. PolyMetriX: An Ecosystem for Digital Polymer Chemistry. ChemRxiv. 2025; doi:10.26434/chemrxiv-2025-s2f2r-v2767
23979 | Unknown | [*]CN1C(=O)c2ccc(C(c3ccc4c(c3)C(=O)N(CC(=O)Nc3ccc(Oc5ccc6nc(-c7ccccc7)c(-c7ccc(-c8nc9cc(Oc%10ccc(NC([*])=O)cc%10)ccc9nc8-c8ccccc8)cc7)nc6c5)cc3)C4=O)(C(F)(F)F)C(F)(F)F)cc2C1=O | [16 empty] | 553.15 | [21 empty] | Kunchapu S, Jablonka KM. PolyMetriX: An Ecosystem for Digital Polymer Chemistry. ChemRxiv. 2025; doi:10.26434/chemrxiv-2025-s2f2r-v2768
23980 | Unknown | [*]CN1C(=O)c2ccc(C(c3ccc4c(c3)C(=O)N(CC(=O)Nc3ccc(Oc5ccc6nc(-c7ccccc7)c(-c7ccc(N8C(=O)c9ccc%10c%11c(ccc(c9%11)C8=O)C(=O)N(c8ccc(-c9nc%11cc(Oc%12ccc(NC([*])=O)cc%12)ccc%11nc9-c9ccccc9)cc8)C%10=O)cc7)nc6c5)cc3)C4=O)(C(F)(F)F)C(F)(F)F)cc2C1=O | [16 empty] | 579.15 | [21 empty] | Kunchapu S, Jablonka KM. PolyMetriX: An Ecosystem for Digital Polymer Chemistry. ChemRxiv. 2025; doi:10.26434/chemrxiv-2025-s2f2r-v2769
23981 | Unknown | [*]CN1C(=O)c2ccc(C(c3ccc4c(c3)C(=O)N(CC(=O)Nc3ccc(Oc5ccc6nc(-c7ccccc7)c(-c7ccc(Oc8ccc(-c9nc%10cc(Oc%11ccc(NC([*])=O)cc%11)ccc%10nc9-c9ccccc9)cc8)cc7)nc6c5)cc3)C4=O)(C(F)(F)F)C(F)(F)F)cc2C1=O | [16 empty] | 533.15 | [21 empty] | Kunchapu S, Jablonka KM. PolyMetriX: An Ecosystem for Digital Polymer Chemistry. ChemRxiv. 2025; doi:10.26434/chemrxiv-2025-s2f2r-v2770
23982 | Unknown | [*]CN1C(=O)c2ccc(C(c3ccc4c(c3)C(=O)N(CC(=O)Nc3ccc(Oc5cccc(Oc6ccc(NC([*])=O)cc6)c5)cc3)C4=O)(C(F)(F)F)C(F)(F)F)cc2C1=O | [16 empty] | 494.15 | [21 empty] | Kunchapu S, Jablonka KM. PolyMetriX: An Ecosystem for Digital Polymer Chemistry. ChemRxiv. 2025; doi:10.26434/chemrxiv-2025-s2f2r-v2771
23983 | Unknown | [*]CN1C(=O)c2ccc(C(c3ccc4c(c3)C(=O)N(Cc3nc5ccc(Cc6ccc7nc([*])oc(=O)c7c6)cc5c(=O)o3)C4=O)(C(F)(F)F)C(F)(F)F)cc2C1=O | [16 empty] | 491.15 | [21 empty] | Kunchapu S, Jablonka KM. PolyMetriX: An Ecosystem for Digital Polymer Chemistry. ChemRxiv. 2025; doi:10.26434/chemrxiv-2025-s2f2r-v2772
23984 | Unknown | [*]CNC(=O)C(Cc1ccccc1)NC(=O)CCCCCCCCC(=O)NC(Cc1ccccc1)C(=O)NCC(=O)NCCCOCCOCCOCCCNC([*])=O | [16 empty] | 309.15 | [21 empty] | Kunchapu S, Jablonka KM. PolyMetriX: An Ecosystem for Digital Polymer Chemistry. ChemRxiv. 2025; doi:10.26434/chemrxiv-2025-s2f2r-v2773
23985 | Unknown | [*]CNC(=O)C([*])C | [16 empty] | 369.15 | [21 empty] | Kunchapu S, Jablonka KM. PolyMetriX: An Ecosystem for Digital Polymer Chemistry. ChemRxiv. 2025; doi:10.26434/chemrxiv-2025-s2f2r-v2774
23986 | Unknown | [*]CNC(=O)CC(C)CCCCCC(=O)NCc1c(C)c(C)c([*])c(C)c1C | [16 empty] | 484.15 | [21 empty] | Kunchapu S, Jablonka KM. PolyMetriX: An Ecosystem for Digital Polymer Chemistry. ChemRxiv. 2025; doi:10.26434/chemrxiv-2025-s2f2r-v2775
23987 | Unknown | [*]CNC(=O)CCCC(=O)NCc1c(C)c(C)c([*])c(C)c1C | [16 empty] | 465.15 | [21 empty] | Kunchapu S, Jablonka KM. PolyMetriX: An Ecosystem for Digital Polymer Chemistry. ChemRxiv. 2025; doi:10.26434/chemrxiv-2025-s2f2r-v2776
23988 | Unknown | [*]CNC(=O)CCCCC(=O)NCCC(C)(C)CC([*])C | [16 empty] | 338.15 | [21 empty] | Kunchapu S, Jablonka KM. PolyMetriX: An Ecosystem for Digital Polymer Chemistry. ChemRxiv. 2025; doi:10.26434/chemrxiv-2025-s2f2r-v2777
23989 | Unknown | [*]CNC(=O)CCCCC(=O)NCc1cc(C)c([*])cc1C | [16 empty] | 343.15 | [21 empty] | Kunchapu S, Jablonka KM. PolyMetriX: An Ecosystem for Digital Polymer Chemistry. ChemRxiv. 2025; doi:10.26434/chemrxiv-2025-s2f2r-v2778
23990 | Unknown | [*]CNC(=O)CCCCC(=O)NCc1cc([*])cc(C(C)(C)C)c1 | [16 empty] | 382.15 | [21 empty] | Kunchapu S, Jablonka KM. PolyMetriX: An Ecosystem for Digital Polymer Chemistry. ChemRxiv. 2025; doi:10.26434/chemrxiv-2025-s2f2r-v2779
23991 | Unknown | [*]CNC(=O)CCOCCC(=O)NCc1c(C)c(C)c([*])c(C)c1C | [16 empty] | 464.15 | [21 empty] | Kunchapu S, Jablonka KM. PolyMetriX: An Ecosystem for Digital Polymer Chemistry. ChemRxiv. 2025; doi:10.26434/chemrxiv-2025-s2f2r-v2780
23992 | Unknown | [*]CNC(=O)CCOCCC(=O)NCc1cc(C)c([*])cc1C | [16 empty] | 353.15 | [21 empty] | Kunchapu S, Jablonka KM. PolyMetriX: An Ecosystem for Digital Polymer Chemistry. ChemRxiv. 2025; doi:10.26434/chemrxiv-2025-s2f2r-v2781
23993 | Unknown | [*]CNC(=O)OCC([*])C | [16 empty] | 313.15 | [21 empty] | Kunchapu S, Jablonka KM. PolyMetriX: An Ecosystem for Digital Polymer Chemistry. ChemRxiv. 2025; doi:10.26434/chemrxiv-2025-s2f2r-v2782
23994 | Unknown | [*]CNC(=O)c1ccc(C(=O)NCCC(C)(C)CC([*])C)cc1 | [16 empty] | 421.15 | [21 empty] | Kunchapu S, Jablonka KM. PolyMetriX: An Ecosystem for Digital Polymer Chemistry. ChemRxiv. 2025; doi:10.26434/chemrxiv-2025-s2f2r-v2783
23995 | Unknown | [*]CNC(=O)c1ccc(C(=O)NCc2cc(C)c([*])cc2C)cc1 | [16 empty] | 498.15 | [21 empty] | Kunchapu S, Jablonka KM. PolyMetriX: An Ecosystem for Digital Polymer Chemistry. ChemRxiv. 2025; doi:10.26434/chemrxiv-2025-s2f2r-v2784
23996 | Unknown | [*]CNC(=O)c1cccc(C(=O)NCC2CC([*])CC(C(C)(C)C)C2)c1 | [16 empty] | 482.15 | [21 empty] | Kunchapu S, Jablonka KM. PolyMetriX: An Ecosystem for Digital Polymer Chemistry. ChemRxiv. 2025; doi:10.26434/chemrxiv-2025-s2f2r-v2785
23997 | Unknown | [*]CNC(=O)c1cccc(C(=O)NCc2cc([*])cc(C(C)(C)C)c2)c1 | [16 empty] | 461.15 | [21 empty] | Kunchapu S, Jablonka KM. PolyMetriX: An Ecosystem for Digital Polymer Chemistry. ChemRxiv. 2025; doi:10.26434/chemrxiv-2025-s2f2r-v2786
23998 | Unknown | [*]CNCCCCCCCCNCC(=O)c1ccc(Sc2ccc(C([*])=O)cc2)cc1 | [16 empty] | 504.15 | [21 empty] | Kunchapu S, Jablonka KM. PolyMetriX: An Ecosystem for Digital Polymer Chemistry. ChemRxiv. 2025; doi:10.26434/chemrxiv-2025-s2f2r-v2787
23999 | Unknown | [*]CNc1ccc(Oc2ccc(NCC(=O)c3ccc(Sc4ccc(C([*])=O)cc4)cc3)cc2)cc1 | [16 empty] | 481.15 | [21 empty] | Kunchapu S, Jablonka KM. PolyMetriX: An Ecosystem for Digital Polymer Chemistry. ChemRxiv. 2025; doi:10.26434/chemrxiv-2025-s2f2r-v2788
24000 | Unknown | [*]CNc1ccc(S(=O)(=O)c2ccc(NCC(=O)c3ccc(Oc4ccc(C([*])=O)cc4)cc3)cc2)cc1 | [16 empty] | 520.15 | [21 empty] | Kunchapu S, Jablonka KM. PolyMetriX: An Ecosystem for Digital Polymer Chemistry. ChemRxiv. 2025; doi:10.26434/chemrxiv-2025-s2f2r-v2789
24001 | Unknown | [*]COC(=O)/C=C/C(=O)OC([*])C | [16 empty] | 259.15 | [21 empty] | Kunchapu S, Jablonka KM. PolyMetriX: An Ecosystem for Digital Polymer Chemistry. ChemRxiv. 2025; doi:10.26434/chemrxiv-2025-s2f2r-v2790
24002 | Unknown | [*]COC(=O)C([*])(C)C | [16 empty] | 261.15 | [21 empty] | Kunchapu S, Jablonka KM. PolyMetriX: An Ecosystem for Digital Polymer Chemistry. ChemRxiv. 2025; doi:10.26434/chemrxiv-2025-s2f2r-v2791
24003 | Unknown | [*]COC(=O)C([*])(C)CC | [16 empty] | 264.15 | [21 empty] | Kunchapu S, Jablonka KM. PolyMetriX: An Ecosystem for Digital Polymer Chemistry. ChemRxiv. 2025; doi:10.26434/chemrxiv-2025-s2f2r-v2792
24004 | Unknown | [*]COC(=O)C([*])(C)CCC | [16 empty] | 275.05 | [21 empty] | Kunchapu S, Jablonka KM. PolyMetriX: An Ecosystem for Digital Polymer Chemistry. ChemRxiv. 2025; doi:10.26434/chemrxiv-2025-s2f2r-v2793
24005 | Unknown | [*]COC(=O)C([*])(CC)CC | [16 empty] | 333.15 | [21 empty] | Kunchapu S, Jablonka KM. PolyMetriX: An Ecosystem for Digital Polymer Chemistry. ChemRxiv. 2025; doi:10.26434/chemrxiv-2025-s2f2r-v2794
24006 | Unknown | [*]COC(=O)C([*])C | [16 empty] | 248.15 | [21 empty] | Kunchapu S, Jablonka KM. PolyMetriX: An Ecosystem for Digital Polymer Chemistry. ChemRxiv. 2025; doi:10.26434/chemrxiv-2025-s2f2r-v2795
24007 | Unknown | [*]COC(=O)C1(C)CNC(C)(C(=O)OCC(C)(C)CSCC([*])(C)C)CN1 | [16 empty] | 313.15 | [21 empty] | Kunchapu S, Jablonka KM. PolyMetriX: An Ecosystem for Digital Polymer Chemistry. ChemRxiv. 2025; doi:10.26434/chemrxiv-2025-s2f2r-v2796
24008 | Unknown | [*]COC(=O)C12CC3CC(C1)CC(C(=O)OC([*])COc1ccc(/N=N/c4ccc(C#N)cc4)cc1)(C3)C2 | [16 empty] | 378.15 | [21 empty] | Kunchapu S, Jablonka KM. PolyMetriX: An Ecosystem for Digital Polymer Chemistry. ChemRxiv. 2025; doi:10.26434/chemrxiv-2025-s2f2r-v2797
24009 | Unknown | [*]COC(=O)C1CCC(C(=O)OC([*])COc2ccc(/N=N/c3ccc(C#N)cc3)cc2)CC1 | [16 empty] | 379.15 | [21 empty] | Kunchapu S, Jablonka KM. PolyMetriX: An Ecosystem for Digital Polymer Chemistry. ChemRxiv. 2025; doi:10.26434/chemrxiv-2025-s2f2r-v2798
24010 | Unknown | [*]COC(=O)C1CCC(C(=O)OCC([*])(C)C)CC1 | [16 empty] | 303.15 | [21 empty] | Kunchapu S, Jablonka KM. PolyMetriX: An Ecosystem for Digital Polymer Chemistry. ChemRxiv. 2025; doi:10.26434/chemrxiv-2025-s2f2r-v2799
24011 | Unknown | [*]COC(=O)CCC(=O)OCC(=O)NCCCCCCNC([*])=O | [16 empty] | 303.15 | [21 empty] | Kunchapu S, Jablonka KM. PolyMetriX: An Ecosystem for Digital Polymer Chemistry. ChemRxiv. 2025; doi:10.26434/chemrxiv-2025-s2f2r-v2800
24012 | Unknown | [*]COC(=O)CCC(=O)OCC([*])(C)C | [16 empty] | 255.15 | [21 empty] | Kunchapu S, Jablonka KM. PolyMetriX: An Ecosystem for Digital Polymer Chemistry. ChemRxiv. 2025; doi:10.26434/chemrxiv-2025-s2f2r-v2801
24013 | Unknown | [*]COC(=O)CCCCC(=O)OCC(=O)NCCCCCCNC([*])=O | [16 empty] | 292.15 | [21 empty] | Kunchapu S, Jablonka KM. PolyMetriX: An Ecosystem for Digital Polymer Chemistry. ChemRxiv. 2025; doi:10.26434/chemrxiv-2025-s2f2r-v2802
24014 | Unknown | [*]COC(=O)CCCCC(=O)OCC([*])(C)C | [16 empty] | 241.6 | [21 empty] | Kunchapu S, Jablonka KM. PolyMetriX: An Ecosystem for Digital Polymer Chemistry. ChemRxiv. 2025; doi:10.26434/chemrxiv-2025-s2f2r-v2803
24015 | Unknown | [*]COC(=O)CCCCC(=O)OCC([*])CCCCCCOc1ccc(/N=N/c2ccc(C)cc2)cc1 | [16 empty] | 302.15 | [21 empty] | Kunchapu S, Jablonka KM. PolyMetriX: An Ecosystem for Digital Polymer Chemistry. ChemRxiv. 2025; doi:10.26434/chemrxiv-2025-s2f2r-v2804
24016 | Unknown | [*]COC(=O)CCCCC(=O)OCC([*])CCCCCCOc1ccc(/N=N/c2ccc(OC)cc2)cc1 | [16 empty] | 295.15 | [21 empty] | Kunchapu S, Jablonka KM. PolyMetriX: An Ecosystem for Digital Polymer Chemistry. ChemRxiv. 2025; doi:10.26434/chemrxiv-2025-s2f2r-v2805
24017 | Unknown | [*]COC(=O)CCCCC(=O)OCCC(C)(C)CC([*])C | [16 empty] | 203.15 | [21 empty] | Kunchapu S, Jablonka KM. PolyMetriX: An Ecosystem for Digital Polymer Chemistry. ChemRxiv. 2025; doi:10.26434/chemrxiv-2025-s2f2r-v2806
24018 | Unknown | [*]COC(=O)CCCCCCC(=O)OCC(=O)NCCCCCCNC([*])=O | [16 empty] | 281.15 | [21 empty] | Kunchapu S, Jablonka KM. PolyMetriX: An Ecosystem for Digital Polymer Chemistry. ChemRxiv. 2025; doi:10.26434/chemrxiv-2025-s2f2r-v2807
24019 | Unknown | [*]COC(=O)CCCCCCCC1OCC([*])(C)CO1 | [16 empty] | 247.15 | [21 empty] | Kunchapu S, Jablonka KM. PolyMetriX: An Ecosystem for Digital Polymer Chemistry. ChemRxiv. 2025; doi:10.26434/chemrxiv-2025-s2f2r-v2808
24020 | Unknown | [*]COC(=O)CCCCCCCCC(=O)OCC(=O)NCCCCCCNC([*])=O | [16 empty] | 275.15 | [21 empty] | Kunchapu S, Jablonka KM. PolyMetriX: An Ecosystem for Digital Polymer Chemistry. ChemRxiv. 2025; doi:10.26434/chemrxiv-2025-s2f2r-v2809
24021 | Unknown | [*]COC(=O)CCCCCCCCC(=O)OCC([*])(C)CC | [16 empty] | 204.15 | [21 empty] | Kunchapu S, Jablonka KM. PolyMetriX: An Ecosystem for Digital Polymer Chemistry. ChemRxiv. 2025; doi:10.26434/chemrxiv-2025-s2f2r-v2810
24022 | Unknown | [*]COC(=O)CCCCCCCCC(=O)Oc1ccc(S(=O)(=O)c2ccc(Oc3ccc(/C=C4\CC/C(=C\c5ccc(Oc6ccc(S(=O)(=O)c7ccc(OC(=O)CCCCCCCCC(=O)OC[Si](C)(C)O[Si]([*])(C)C)cc7)cc6)cc5)C4=O)cc3)cc2)cc1 | [16 empty] | 346.15 | [21 empty] | Kunchapu S, Jablonka KM. PolyMetriX: An Ecosystem for Digital Polymer Chemistry. ChemRxiv. 2025; doi:10.26434/chemrxiv-2025-s2f2r-v2811
24023 | Unknown | [*]COC(=O)CCCCCCCCC(=O)Oc1ccc(S(=O)(=O)c2ccc(Oc3ccc(/C=C4\CCC/C(=C\c5ccc(Oc6ccc(S(=O)(=O)c7ccc(OC(=O)CCCCCCCCC(=O)OC[Si](C)(C)O[Si]([*])(C)C)cc7)cc6)cc5)C4=O)cc3)cc2)cc1 | [16 empty] | 353.15 | [21 empty] | Kunchapu S, Jablonka KM. PolyMetriX: An Ecosystem for Digital Polymer Chemistry. ChemRxiv. 2025; doi:10.26434/chemrxiv-2025-s2f2r-v2812
24024 | Unknown | [*]COC(=O)CCCCCCCCC(=O)Oc1ccc(S(=O)(=O)c2ccc(Oc3ccc(/C=C4\CCCC/C(=C\c5ccc(Oc6ccc(S(=O)(=O)c7ccc(OC(=O)CCCCCCCCC(=O)OC[Si](C)(C)O[Si]([*])(C)C)cc7)cc6)cc5)C4=O)cc3)cc2)cc1 | [16 empty] | 354.15 | [21 empty] | Kunchapu S, Jablonka KM. PolyMetriX: An Ecosystem for Digital Polymer Chemistry. ChemRxiv. 2025; doi:10.26434/chemrxiv-2025-s2f2r-v2813
24025 | Unknown | [*]COC(=O)CCCCCCCCCCC(=O)OCC(=O)NCCCCCCNC([*])=O | [16 empty] | 274.05 | [21 empty] | Kunchapu S, Jablonka KM. PolyMetriX: An Ecosystem for Digital Polymer Chemistry. ChemRxiv. 2025; doi:10.26434/chemrxiv-2025-s2f2r-v2814
24026 | Unknown | [*]COC(=O)CCCCCCCCCCCCC(=O)OCC([*])CCCCCCOc1ccc(/N=N/c2ccc(C#N)cc2)cc1 | [16 empty] | 294.65 | [21 empty] | Kunchapu S, Jablonka KM. PolyMetriX: An Ecosystem for Digital Polymer Chemistry. ChemRxiv. 2025; doi:10.26434/chemrxiv-2025-s2f2r-v2815
24027 | Unknown | [*]COC(=O)CNC([*])=O | [16 empty] | 340.15 | [21 empty] | Kunchapu S, Jablonka KM. PolyMetriX: An Ecosystem for Digital Polymer Chemistry. ChemRxiv. 2025; doi:10.26434/chemrxiv-2025-s2f2r-v2816
24028 | Unknown | [*]COC(=O)Cc1ccc(C(=O)OCC([*])(C)C)cc1 | [16 empty] | 306.15 | [21 empty] | Kunchapu S, Jablonka KM. PolyMetriX: An Ecosystem for Digital Polymer Chemistry. ChemRxiv. 2025; doi:10.26434/chemrxiv-2025-s2f2r-v2817
24029 | Unknown | [*]COC(=O)N1CCN(C(=O)OCC([*])(C)C)CC1 | [16 empty] | 343.15 | [21 empty] | Kunchapu S, Jablonka KM. PolyMetriX: An Ecosystem for Digital Polymer Chemistry. ChemRxiv. 2025; doi:10.26434/chemrxiv-2025-s2f2r-v2818
24030 | Unknown | [*]COC(=O)NC(=O)c1cc(C(=O)NC(=O)OCC([*])(C)C)cc(C(C)(C)C)c1 | [16 empty] | 417.15 | [21 empty] | Kunchapu S, Jablonka KM. PolyMetriX: An Ecosystem for Digital Polymer Chemistry. ChemRxiv. 2025; doi:10.26434/chemrxiv-2025-s2f2r-v2819
24031 | Unknown | [*]COC(=O)NC(=O)c1ccc(C(=O)NC(=O)OCC([*])(C)C)cc1 | [16 empty] | 375.15 | [21 empty] | Kunchapu S, Jablonka KM. PolyMetriX: An Ecosystem for Digital Polymer Chemistry. ChemRxiv. 2025; doi:10.26434/chemrxiv-2025-s2f2r-v2820
24032 | Unknown | [*]COC(=O)NC(=O)c1ccc(C(=O)NC(=O)OCC([*])CCCCCCCCCCCC)cc1 | [16 empty] | 348.15 | [21 empty] | Kunchapu S, Jablonka KM. PolyMetriX: An Ecosystem for Digital Polymer Chemistry. ChemRxiv. 2025; doi:10.26434/chemrxiv-2025-s2f2r-v2821
24033 | Unknown | [*]COC(=O)NC(=O)c1cccc(C(=O)NC(=O)OCC([*])(C)C)c1 | [16 empty] | 339.15 | [21 empty] | Kunchapu S, Jablonka KM. PolyMetriX: An Ecosystem for Digital Polymer Chemistry. ChemRxiv. 2025; doi:10.26434/chemrxiv-2025-s2f2r-v2822
24034 | Unknown | [*]COC(=O)NC(=O)c1cccc(C(=O)NC(=O)OCC([*])CCCC)c1 | [16 empty] | 337.15 | [21 empty] | Kunchapu S, Jablonka KM. PolyMetriX: An Ecosystem for Digital Polymer Chemistry. ChemRxiv. 2025; doi:10.26434/chemrxiv-2025-s2f2r-v2823
24035 | Unknown | [*]COC(=O)NC(=O)c1cccc(C(=O)NC(=O)OCC([*])CCCCCCCC)c1 | [16 empty] | 338.15 | [21 empty] | Kunchapu S, Jablonka KM. PolyMetriX: An Ecosystem for Digital Polymer Chemistry. ChemRxiv. 2025; doi:10.26434/chemrxiv-2025-s2f2r-v2824
24036 | Unknown | [*]COC(=O)NC(=O)c1cccc(C(=O)NC(=O)OCC([*])CCCCCCCCCCCC)c1 | [16 empty] | 385.15 | [21 empty] | Kunchapu S, Jablonka KM. PolyMetriX: An Ecosystem for Digital Polymer Chemistry. ChemRxiv. 2025; doi:10.26434/chemrxiv-2025-s2f2r-v2825
24037 | Unknown | [*]COC(=O)NCCCCCCNC(=O)OCC(C)(C)CS(=O)(=O)CC([*])(C)C | [16 empty] | 303.15 | [21 empty] | Kunchapu S, Jablonka KM. PolyMetriX: An Ecosystem for Digital Polymer Chemistry. ChemRxiv. 2025; doi:10.26434/chemrxiv-2025-s2f2r-v2826
24038 | Unknown | [*]COC(=O)NCCCCCCNC(=O)OCC(CC)n1c(=O)c2cc3c(=O)n(C([*])CC)c(=O)c3cc2c1=O | [16 empty] | 334.15 | [21 empty] | Kunchapu S, Jablonka KM. PolyMetriX: An Ecosystem for Digital Polymer Chemistry. ChemRxiv. 2025; doi:10.26434/chemrxiv-2025-s2f2r-v2827
24039 | Unknown | [*]COC(=O)NCCCCCCNC(=O)OCC([*])(C)C(=O)O | [16 empty] | 247.15 | [21 empty] | Kunchapu S, Jablonka KM. PolyMetriX: An Ecosystem for Digital Polymer Chemistry. ChemRxiv. 2025; doi:10.26434/chemrxiv-2025-s2f2r-v2828
24040 | Unknown | [*]COC(=O)Nc1ccc(C)c(NC(=O)OCC([*])(CC)CC)c1 | [16 empty] | 213.15 | [21 empty] | Kunchapu S, Jablonka KM. PolyMetriX: An Ecosystem for Digital Polymer Chemistry. ChemRxiv. 2025; doi:10.26434/chemrxiv-2025-s2f2r-v2829
24041 | Unknown | [*]COC(=O)Nc1ccc(Cc2ccc(NC(=O)OCC(C)(C)CS(=O)(=O)CC([*])(C)C)cc2)cc1 | [16 empty] | 363.15 | [21 empty] | Kunchapu S, Jablonka KM. PolyMetriX: An Ecosystem for Digital Polymer Chemistry. ChemRxiv. 2025; doi:10.26434/chemrxiv-2025-s2f2r-v2830
24042 | Unknown | [*]COC(=O)Nc1ccc(Cc2ccc(NC(=O)OCC([*])(C)C)cc2)cc1 | [16 empty] | 367.15 | [21 empty] | Kunchapu S, Jablonka KM. PolyMetriX: An Ecosystem for Digital Polymer Chemistry. ChemRxiv. 2025; doi:10.26434/chemrxiv-2025-s2f2r-v2831
24043 | Unknown | [*]COC(=O)Nc1ccc(Cc2ccc(NC(=O)OCc3cc([*])cc(C(C)(C)C)c3)cc2)cc1 | [16 empty] | 387.15 | [21 empty] | Kunchapu S, Jablonka KM. PolyMetriX: An Ecosystem for Digital Polymer Chemistry. ChemRxiv. 2025; doi:10.26434/chemrxiv-2025-s2f2r-v2832
24044 | Unknown | [*]COC(=O)OC([*])COC(C)(C)C | [16 empty] | 291.15 | [21 empty] | Kunchapu S, Jablonka KM. PolyMetriX: An Ecosystem for Digital Polymer Chemistry. ChemRxiv. 2025; doi:10.26434/chemrxiv-2025-s2f2r-v2833
24045 | Unknown | [*]COC(=O)OC([*])COCCCC | [16 empty] | 251.15 | [21 empty] | Kunchapu S, Jablonka KM. PolyMetriX: An Ecosystem for Digital Polymer Chemistry. ChemRxiv. 2025; doi:10.26434/chemrxiv-2025-s2f2r-v2834
24046 | Unknown | [*]COC(=O)OC([*])COCCOC | [16 empty] | 223.15 | [21 empty] | Kunchapu S, Jablonka KM. PolyMetriX: An Ecosystem for Digital Polymer Chemistry. ChemRxiv. 2025; doi:10.26434/chemrxiv-2025-s2f2r-v2835
24047 | Unknown | [*]COC(=O)OC1C([*])OC2OC(C)(C)OC21 | [16 empty] | 401.15 | [21 empty] | Kunchapu S, Jablonka KM. PolyMetriX: An Ecosystem for Digital Polymer Chemistry. ChemRxiv. 2025; doi:10.26434/chemrxiv-2025-s2f2r-v2836
24048 | Unknown | [*]COC(=O)OC1COC2C(OC(=O)OCC(OC)C([*])OC)COC12 | [16 empty] | 334.15 | [21 empty] | Kunchapu S, Jablonka KM. PolyMetriX: An Ecosystem for Digital Polymer Chemistry. ChemRxiv. 2025; doi:10.26434/chemrxiv-2025-s2f2r-v2837
24049 | Unknown | [*]COC(=O)OC1COC2C(OC(=O)OCC3OC(C)(C)OC3[*])COC12 | [16 empty] | 368.65 | [21 empty] | Kunchapu S, Jablonka KM. PolyMetriX: An Ecosystem for Digital Polymer Chemistry. ChemRxiv. 2025; doi:10.26434/chemrxiv-2025-s2f2r-v2838
24050 | Unknown | [*]COC(=O)OCC(C)(C)CS(=O)(=O)CC([*])(C)C | [16 empty] | 323.15 | [21 empty] | Kunchapu S, Jablonka KM. PolyMetriX: An Ecosystem for Digital Polymer Chemistry. ChemRxiv. 2025; doi:10.26434/chemrxiv-2025-s2f2r-v2839
24051 | Unknown | [*]COC(=O)OCC(OC(=O)C(=O)OCC)C([*])OC(=O)C(=O)OCC | [16 empty] | 326.95 | [21 empty] | Kunchapu S, Jablonka KM. PolyMetriX: An Ecosystem for Digital Polymer Chemistry. ChemRxiv. 2025; doi:10.26434/chemrxiv-2025-s2f2r-v2840
24052 | Unknown | [*]COC(=O)OCC(OC(=O)C(CC(C)C)NC(=O)OCc1ccccc1)C([*])OC(=O)C(CC(C)C)NC(=O)OCc1ccccc1 | [16 empty] | 324.05 | [21 empty] | Kunchapu S, Jablonka KM. PolyMetriX: An Ecosystem for Digital Polymer Chemistry. ChemRxiv. 2025; doi:10.26434/chemrxiv-2025-s2f2r-v2841
24053 | Unknown | [*]COC(=O)OCC(OC(=O)C(Cc1ccccc1)NC(=O)OC(C)(C)C)C([*])OC(=O)C(Cc1ccccc1)NC(=O)OC(C)(C)C | [16 empty] | 355.55 | [21 empty] | Kunchapu S, Jablonka KM. PolyMetriX: An Ecosystem for Digital Polymer Chemistry. ChemRxiv. 2025; doi:10.26434/chemrxiv-2025-s2f2r-v2842
24054 | Unknown | [*]COC(=O)OCC(OC(=O)OCC)C([*])OC(=O)OCC | [16 empty] | 322.95 | [21 empty] | Kunchapu S, Jablonka KM. PolyMetriX: An Ecosystem for Digital Polymer Chemistry. ChemRxiv. 2025; doi:10.26434/chemrxiv-2025-s2f2r-v2843
24055 | Unknown | [*]COC(=O)OCC(OC(=O)Oc1ccc(C(=O)OC)cc1)C([*])OC(=O)Oc1ccc(C(=O)OC)cc1 | [16 empty] | 364.05 | [21 empty] | Kunchapu S, Jablonka KM. PolyMetriX: An Ecosystem for Digital Polymer Chemistry. ChemRxiv. 2025; doi:10.26434/chemrxiv-2025-s2f2r-v2844
24056 | Unknown | [*]COC(=O)OCC(OC(C)=O)C([*])OC(C)=O | [16 empty] | 331.75 | [21 empty] | Kunchapu S, Jablonka KM. PolyMetriX: An Ecosystem for Digital Polymer Chemistry. ChemRxiv. 2025; doi:10.26434/chemrxiv-2025-s2f2r-v2845
24057 | Unknown | [*]COC(=O)OCC(OC=O)C([*])OC=O | [16 empty] | 327.45 | [21 empty] | Kunchapu S, Jablonka KM. PolyMetriX: An Ecosystem for Digital Polymer Chemistry. ChemRxiv. 2025; doi:10.26434/chemrxiv-2025-s2f2r-v2846
24058 | Unknown | [*]COC(=O)OCC([*])(C)C | [16 empty] | 298.15 | [21 empty] | Kunchapu S, Jablonka KM. PolyMetriX: An Ecosystem for Digital Polymer Chemistry. ChemRxiv. 2025; doi:10.26434/chemrxiv-2025-s2f2r-v2847
24059 | Unknown | [*]COC(=O)OCC([*])(C)C(=O)OCc1ccccc1 | [16 empty] | 271.15 | [21 empty] | Kunchapu S, Jablonka KM. PolyMetriX: An Ecosystem for Digital Polymer Chemistry. ChemRxiv. 2025; doi:10.26434/chemrxiv-2025-s2f2r-v2848
24060 | Unknown | [*]COC(=O)OCC1OC(C)(C)OC1[*] | [16 empty] | 324.45 | [21 empty] | Kunchapu S, Jablonka KM. PolyMetriX: An Ecosystem for Digital Polymer Chemistry. ChemRxiv. 2025; doi:10.26434/chemrxiv-2025-s2f2r-v2849
24061 | Unknown | [*]COC(=O)OCC1OC(OCC)(OCC)OC1[*] | [16 empty] | 283.95 | [21 empty] | Kunchapu S, Jablonka KM. PolyMetriX: An Ecosystem for Digital Polymer Chemistry. ChemRxiv. 2025; doi:10.26434/chemrxiv-2025-s2f2r-v2850
24062 | Unknown | [*]COC(=O)OCC1OC(OCC)OC1[*] | [16 empty] | 296.65 | [21 empty] | Kunchapu S, Jablonka KM. PolyMetriX: An Ecosystem for Digital Polymer Chemistry. ChemRxiv. 2025; doi:10.26434/chemrxiv-2025-s2f2r-v2851
24063 | Unknown | [*]COC(=O)c1c(F)c(F)c(-c2c(F)c(F)c(C(=O)OC([*])COc3ccc(/N=N/c4ccc(C#N)cc4)cc3)c(F)c2F)c(F)c1F | [16 empty] | 385.15 | [21 empty] | Kunchapu S, Jablonka KM. PolyMetriX: An Ecosystem for Digital Polymer Chemistry. ChemRxiv. 2025; doi:10.26434/chemrxiv-2025-s2f2r-v2852
24064 | Unknown | [*]COC(=O)c1ccc(-c2ccc(-c3ccc(C(=O)OCC([*])(C)C)cc3)cc2)cc1 | [16 empty] | 373.15 | [21 empty] | Kunchapu S, Jablonka KM. PolyMetriX: An Ecosystem for Digital Polymer Chemistry. ChemRxiv. 2025; doi:10.26434/chemrxiv-2025-s2f2r-v2853
24065 | Unknown | [*]COC(=O)c1ccc(-c2ccc(-c3ccc(C(=O)OCC([*])(CC)CC)cc3)cc2)cc1 | [16 empty] | 253.15 | [21 empty] | Kunchapu S, Jablonka KM. PolyMetriX: An Ecosystem for Digital Polymer Chemistry. ChemRxiv. 2025; doi:10.26434/chemrxiv-2025-s2f2r-v2854
24066 | Unknown | [*]COC(=O)c1ccc(-c2ccc(C(=O)OC([*])COc3ccc(/N=N/c4ccc(C#N)cc4)cc3)cc2)cc1 | [16 empty] | 414.15 | [21 empty] | Kunchapu S, Jablonka KM. PolyMetriX: An Ecosystem for Digital Polymer Chemistry. ChemRxiv. 2025; doi:10.26434/chemrxiv-2025-s2f2r-v2855
24067 | Unknown | [*]COC(=O)c1ccc(-c2ccc(C(=O)OCC([*])(C)C)cc2)cc1 | [16 empty] | 374.15 | [21 empty] | Kunchapu S, Jablonka KM. PolyMetriX: An Ecosystem for Digital Polymer Chemistry. ChemRxiv. 2025; doi:10.26434/chemrxiv-2025-s2f2r-v2856
24068 | Unknown | [*]COC(=O)c1ccc(-c2ccc(C(=O)OCC([*])(C)CC)cc2)cc1 | [16 empty] | 372.15 | [21 empty] | Kunchapu S, Jablonka KM. PolyMetriX: An Ecosystem for Digital Polymer Chemistry. ChemRxiv. 2025; doi:10.26434/chemrxiv-2025-s2f2r-v2857
24069 | Unknown | [*]COC(=O)c1ccc(-c2ccc(C(=O)OCC([*])(C)CCC)cc2)cc1 | [16 empty] | 368.15 | [21 empty] | Kunchapu S, Jablonka KM. PolyMetriX: An Ecosystem for Digital Polymer Chemistry. ChemRxiv. 2025; doi:10.26434/chemrxiv-2025-s2f2r-v2858
24070 | Unknown | [*]COC(=O)c1ccc(-c2ccc(OCCC(C)Oc3ccc(-c4ccc(C(=O)OCC([*])C)cc4)cc3)cc2)cc1 | [16 empty] | 357.15 | [21 empty] | Kunchapu S, Jablonka KM. PolyMetriX: An Ecosystem for Digital Polymer Chemistry. ChemRxiv. 2025; doi:10.26434/chemrxiv-2025-s2f2r-v2859
24071 | Unknown | [*]COC(=O)c1ccc(/C=C/c2ccc(C(=O)OCC([*])(C)C)cc2)cc1 | [16 empty] | 353.15 | [21 empty] | Kunchapu S, Jablonka KM. PolyMetriX: An Ecosystem for Digital Polymer Chemistry. ChemRxiv. 2025; doi:10.26434/chemrxiv-2025-s2f2r-v2860
24072 | Unknown | [*]COC(=O)c1ccc(C(=O)OC(C)COC([*])C)cc1 | [16 empty] | 310.15 | [21 empty] | Kunchapu S, Jablonka KM. PolyMetriX: An Ecosystem for Digital Polymer Chemistry. ChemRxiv. 2025; doi:10.26434/chemrxiv-2025-s2f2r-v2861
24073 | Unknown | [*]COC(=O)c1ccc(C(=O)OC([*])C)cc1 | [16 empty] | 371.15 | [21 empty] | Kunchapu S, Jablonka KM. PolyMetriX: An Ecosystem for Digital Polymer Chemistry. ChemRxiv. 2025; doi:10.26434/chemrxiv-2025-s2f2r-v2862
24074 | Unknown | [*]COC(=O)c1ccc(C(=O)OC([*])COc2ccc(/N=N/c3ccc(C#N)cc3)cc2)c2ccccc12 | [16 empty] | 390.15 | [21 empty] | Kunchapu S, Jablonka KM. PolyMetriX: An Ecosystem for Digital Polymer Chemistry. ChemRxiv. 2025; doi:10.26434/chemrxiv-2025-s2f2r-v2863
24075 | Unknown | [*]COC(=O)c1ccc(C(=O)OC([*])COc2ccc(/N=N/c3ccc(C#N)cc3)cc2)cc1 | [16 empty] | 395.15 | [21 empty] | Kunchapu S, Jablonka KM. PolyMetriX: An Ecosystem for Digital Polymer Chemistry. ChemRxiv. 2025; doi:10.26434/chemrxiv-2025-s2f2r-v2864
24076 | Unknown | [*]COC(=O)c1ccc(C(=O)OC([*])COc2ccc(/N=N/c3ccc(C#N)cc3)cc2)s1 | [16 empty] | 392.15 | [21 empty] | Kunchapu S, Jablonka KM. PolyMetriX: An Ecosystem for Digital Polymer Chemistry. ChemRxiv. 2025; doi:10.26434/chemrxiv-2025-s2f2r-v2865
24077 | Unknown | [*]COC(=O)c1ccc(C(=O)OCC(C(C)C)C([*])C(C)C)cc1 | [16 empty] | 338.15 | [21 empty] | Kunchapu S, Jablonka KM. PolyMetriX: An Ecosystem for Digital Polymer Chemistry. ChemRxiv. 2025; doi:10.26434/chemrxiv-2025-s2f2r-v2866
24078 | Unknown | [*]COC(=O)c1ccc(C(=O)OCC(C)(C)CS(=O)(=O)CC([*])(C)C)cc1 | [16 empty] | 378.15 | [21 empty] | Kunchapu S, Jablonka KM. PolyMetriX: An Ecosystem for Digital Polymer Chemistry. ChemRxiv. 2025; doi:10.26434/chemrxiv-2025-s2f2r-v2867
24079 | Unknown | [*]COC(=O)c1ccc(C(=O)OCC(C)C([*])C)cc1 | [16 empty] | 310.65 | [21 empty] | Kunchapu S, Jablonka KM. PolyMetriX: An Ecosystem for Digital Polymer Chemistry. ChemRxiv. 2025; doi:10.26434/chemrxiv-2025-s2f2r-v2868
24080 | Unknown | [*]COC(=O)c1ccc(C(=O)OCC(CC)C([*])CC)cc1 | [16 empty] | 305.15 | [21 empty] | Kunchapu S, Jablonka KM. PolyMetriX: An Ecosystem for Digital Polymer Chemistry. ChemRxiv. 2025; doi:10.26434/chemrxiv-2025-s2f2r-v2869
24081 | Unknown | [*]COC(=O)c1ccc(C(=O)OCC(CCC)C([*])CCC)cc1 | [16 empty] | 303.15 | [21 empty] | Kunchapu S, Jablonka KM. PolyMetriX: An Ecosystem for Digital Polymer Chemistry. ChemRxiv. 2025; doi:10.26434/chemrxiv-2025-s2f2r-v2870
24082 | Unknown | [*]COC(=O)c1ccc(C(=O)OCC(CCCC)C([*])CCCC)cc1 | [16 empty] | 289.15 | [21 empty] | Kunchapu S, Jablonka KM. PolyMetriX: An Ecosystem for Digital Polymer Chemistry. ChemRxiv. 2025; doi:10.26434/chemrxiv-2025-s2f2r-v2871
24083 | Unknown | [*]COC(=O)c1ccc(C(=O)OCC(CCCCCC)C([*])CCCCCC)cc1 | [16 empty] | 257.65 | [21 empty] | Kunchapu S, Jablonka KM. PolyMetriX: An Ecosystem for Digital Polymer Chemistry. ChemRxiv. 2025; doi:10.26434/chemrxiv-2025-s2f2r-v2872
24084 | Unknown | [*]COC(=O)c1ccc(C(=O)OCC(CCCCCCCCCC)C([*])CCCCCCCCCC)cc1 | [16 empty] | 235.15 | [21 empty] | Kunchapu S, Jablonka KM. PolyMetriX: An Ecosystem for Digital Polymer Chemistry. ChemRxiv. 2025; doi:10.26434/chemrxiv-2025-s2f2r-v2873
24085 | Unknown | [*]COC(=O)c1ccc(C(=O)OCC(CCCCCCCCCCCCCCCC)C([*])CCCCCCCCCCCCCCCC)cc1 | [16 empty] | 247.15 | [21 empty] | Kunchapu S, Jablonka KM. PolyMetriX: An Ecosystem for Digital Polymer Chemistry. ChemRxiv. 2025; doi:10.26434/chemrxiv-2025-s2f2r-v2874
24086 | Unknown | [*]COC(=O)c1ccc(C(=O)OCC([*])(C)C)cc1 | [16 empty] | 341.15 | [21 empty] | Kunchapu S, Jablonka KM. PolyMetriX: An Ecosystem for Digital Polymer Chemistry. ChemRxiv. 2025; doi:10.26434/chemrxiv-2025-s2f2r-v2875
24087 | Unknown | [*]COC(=O)c1ccc(C(=O)OCC([*])(C)CC)cc1 | [16 empty] | 336.15 | [21 empty] | Kunchapu S, Jablonka KM. PolyMetriX: An Ecosystem for Digital Polymer Chemistry. ChemRxiv. 2025; doi:10.26434/chemrxiv-2025-s2f2r-v2876
24088 | Unknown | [*]COC(=O)c1ccc(C(=O)OCC([*])C)cc1 | [16 empty] | 328.15 | [21 empty] | Kunchapu S, Jablonka KM. PolyMetriX: An Ecosystem for Digital Polymer Chemistry. ChemRxiv. 2025; doi:10.26434/chemrxiv-2025-s2f2r-v2877
24089 | Unknown | [*]COC(=O)c1ccc(C(=O)OCC2CC([*])CC(C(C)(C)C)C2)cc1 | [16 empty] | 391.15 | [21 empty] | Kunchapu S, Jablonka KM. PolyMetriX: An Ecosystem for Digital Polymer Chemistry. ChemRxiv. 2025; doi:10.26434/chemrxiv-2025-s2f2r-v2878
24090 | Unknown | [*]COC(=O)c1ccc(C(=O)OCCC(C)(C)CC([*])C)cc1 | [16 empty] | 264.15 | [21 empty] | Kunchapu S, Jablonka KM. PolyMetriX: An Ecosystem for Digital Polymer Chemistry. ChemRxiv. 2025; doi:10.26434/chemrxiv-2025-s2f2r-v2879
24091 | Unknown | [*]COC(=O)c1ccc(N2C(=O)CC(SCCCCCSC3CC(=O)N(c4ccc(C(=O)NC([*])CC)cc4)C3=O)C2=O)cc1 | [16 empty] | 364.15 | [21 empty] | Kunchapu S, Jablonka KM. PolyMetriX: An Ecosystem for Digital Polymer Chemistry. ChemRxiv. 2025; doi:10.26434/chemrxiv-2025-s2f2r-v2880
24092 | Unknown | [*]COC(=O)c1ccc(OC(=O)c2ccc(C(=O)Oc3ccc(C(=O)OC(C)COC(C)COC([*])C)cc3)cc2)cc1 | [16 empty] | 309.15 | [21 empty] | Kunchapu S, Jablonka KM. PolyMetriX: An Ecosystem for Digital Polymer Chemistry. ChemRxiv. 2025; doi:10.26434/chemrxiv-2025-s2f2r-v2881
24093 | Unknown | [*]COC(=O)c1ccc(Oc2ccc(C(=O)OCC([*])(C)C)cc2)cc1 | [16 empty] | 346.15 | [21 empty] | Kunchapu S, Jablonka KM. PolyMetriX: An Ecosystem for Digital Polymer Chemistry. ChemRxiv. 2025; doi:10.26434/chemrxiv-2025-s2f2r-v2882
24094 | Unknown | [*]COC(=O)c1ccc2cc(C(=O)OC([*])COc3ccc(/N=N/c4ccc(C#N)cc4)cc3)ccc2c1 | [16 empty] | 411.15 | [21 empty] | Kunchapu S, Jablonka KM. PolyMetriX: An Ecosystem for Digital Polymer Chemistry. ChemRxiv. 2025; doi:10.26434/chemrxiv-2025-s2f2r-v2883
24095 | Unknown | [*]COC(=O)c1cccc(-c2ccc(C(=O)OC([*])COc3ccc(/N=N/c4ccc(C#N)cc4)cc3)cc2)c1 | [16 empty] | 408.15 | [21 empty] | Kunchapu S, Jablonka KM. PolyMetriX: An Ecosystem for Digital Polymer Chemistry. ChemRxiv. 2025; doi:10.26434/chemrxiv-2025-s2f2r-v2884
24096 | Unknown | [*]COC(=O)c1cccc(C(=O)OC([*])C)c1 | [16 empty] | 350.15 | [21 empty] | Kunchapu S, Jablonka KM. PolyMetriX: An Ecosystem for Digital Polymer Chemistry. ChemRxiv. 2025; doi:10.26434/chemrxiv-2025-s2f2r-v2885
24097 | Unknown | [*]COC(=O)c1cccc(C(=O)OC([*])COc2ccc(/N=N/c3ccc(C#N)cc3)cc2)c1 | [16 empty] | 392.15 | [21 empty] | Kunchapu S, Jablonka KM. PolyMetriX: An Ecosystem for Digital Polymer Chemistry. ChemRxiv. 2025; doi:10.26434/chemrxiv-2025-s2f2r-v2886
24098 | Unknown | [*]COC(=O)c1cccc(C(=O)OCC(C)(C)C[Si](C)(C)O[Si](C)(C)CC([*])(C)C)c1 | [16 empty] | 221.15 | [21 empty] | Kunchapu S, Jablonka KM. PolyMetriX: An Ecosystem for Digital Polymer Chemistry. ChemRxiv. 2025; doi:10.26434/chemrxiv-2025-s2f2r-v2887
24099 | Unknown | [*]COC(=O)c1ccccc1-c1ccccc1C(=O)OC([*])COc1ccc(/N=N/c2ccc(C#N)cc2)cc1 | [16 empty] | 393.15 | [21 empty] | Kunchapu S, Jablonka KM. PolyMetriX: An Ecosystem for Digital Polymer Chemistry. ChemRxiv. 2025; doi:10.26434/chemrxiv-2025-s2f2r-v2888
24100 | Unknown | [*]COC(=O)c1ccccc1C(=O)OC([*])C | [16 empty] | 368.15 | [21 empty] | Kunchapu S, Jablonka KM. PolyMetriX: An Ecosystem for Digital Polymer Chemistry. ChemRxiv. 2025; doi:10.26434/chemrxiv-2025-s2f2r-v2889
24101 | Unknown | [*]COC(=O)c1ccccc1C(=O)OC([*])COc1ccc(/N=N/c2ccc(C#N)cc2)cc1 | [16 empty] | 378.15 | [21 empty] | Kunchapu S, Jablonka KM. PolyMetriX: An Ecosystem for Digital Polymer Chemistry. ChemRxiv. 2025; doi:10.26434/chemrxiv-2025-s2f2r-v2890
24102 | Unknown | [*]COC(=O)c1cccnc1C(=O)OC([*])COc1ccc(/N=N/c2ccc(C#N)cc2)cc1 | [16 empty] | 403.15 | [21 empty] | Kunchapu S, Jablonka KM. PolyMetriX: An Ecosystem for Digital Polymer Chemistry. ChemRxiv. 2025; doi:10.26434/chemrxiv-2025-s2f2r-v2891
24103 | Unknown | [*]COC1OC([*])C(O)C(O)C1O | [16 empty] | 473.15 | [21 empty] | Kunchapu S, Jablonka KM. PolyMetriX: An Ecosystem for Digital Polymer Chemistry. ChemRxiv. 2025; doi:10.26434/chemrxiv-2025-s2f2r-v2892
24104 | Unknown | [*]COCC(=C)COC(=O)OCC([*])=C | [16 empty] | 343.65 | [21 empty] | Kunchapu S, Jablonka KM. PolyMetriX: An Ecosystem for Digital Polymer Chemistry. ChemRxiv. 2025; doi:10.26434/chemrxiv-2025-s2f2r-v2893
24105 | Unknown | [*]COCC(=O)NCCCCCCNC([*])=O | [16 empty] | 283.15 | [21 empty] | Kunchapu S, Jablonka KM. PolyMetriX: An Ecosystem for Digital Polymer Chemistry. ChemRxiv. 2025; doi:10.26434/chemrxiv-2025-s2f2r-v2894
24106 | Unknown | [*]COCC(=O)OCCCCOC([*])=O | [16 empty] | 250.15 | [21 empty] | Kunchapu S, Jablonka KM. PolyMetriX: An Ecosystem for Digital Polymer Chemistry. ChemRxiv. 2025; doi:10.26434/chemrxiv-2025-s2f2r-v2895
24107 | Unknown | [*]COCC(C)OC(=O)c1ccccc1C(=O)OC([*])C | [16 empty] | 298.15 | [21 empty] | Kunchapu S, Jablonka KM. PolyMetriX: An Ecosystem for Digital Polymer Chemistry. ChemRxiv. 2025; doi:10.26434/chemrxiv-2025-s2f2r-v2896
24108 | Unknown | [*]COCC([*])(C)C | [16 empty] | 223.15 | [21 empty] | Kunchapu S, Jablonka KM. PolyMetriX: An Ecosystem for Digital Polymer Chemistry. ChemRxiv. 2025; doi:10.26434/chemrxiv-2025-s2f2r-v2897
24109 | Unknown | [*]COCC([*])(C)CC | [16 empty] | 226.15 | [21 empty] | Kunchapu S, Jablonka KM. PolyMetriX: An Ecosystem for Digital Polymer Chemistry. ChemRxiv. 2025; doi:10.26434/chemrxiv-2025-s2f2r-v2898
24110 | Unknown | [*]COCC([*])(C)CO | [16 empty] | 335.15 | [21 empty] | Kunchapu S, Jablonka KM. PolyMetriX: An Ecosystem for Digital Polymer Chemistry. ChemRxiv. 2025; doi:10.26434/chemrxiv-2025-s2f2r-v2899
24111 | Unknown | [*]COCC([*])(C)COCC(F)(F)C(F)(F)C(F)(F)C(F)(F)C(F)(F)C(F)(F)C(F)(F)F | [16 empty] | 224.15 | [21 empty] | Kunchapu S, Jablonka KM. PolyMetriX: An Ecosystem for Digital Polymer Chemistry. ChemRxiv. 2025; doi:10.26434/chemrxiv-2025-s2f2r-v2900
24112 | Unknown | [*]COCC([*])(C)COCC(F)(F)C(F)(F)C(F)(F)F | [16 empty] | 228.15 | [21 empty] | Kunchapu S, Jablonka KM. PolyMetriX: An Ecosystem for Digital Polymer Chemistry. ChemRxiv. 2025; doi:10.26434/chemrxiv-2025-s2f2r-v2901
24113 | Unknown | [*]COCC([*])(C)COCC(F)(F)F | [16 empty] | 232.15 | [21 empty] | Kunchapu S, Jablonka KM. PolyMetriX: An Ecosystem for Digital Polymer Chemistry. ChemRxiv. 2025; doi:10.26434/chemrxiv-2025-s2f2r-v2902
24114 | Unknown | [*]COCC([*])(C)COCCC#N | [16 empty] | 221.15 | [21 empty] | Kunchapu S, Jablonka KM. PolyMetriX: An Ecosystem for Digital Polymer Chemistry. ChemRxiv. 2025; doi:10.26434/chemrxiv-2025-s2f2r-v2903
24115 | Unknown | [*]COCC([*])(C)COCCCCCCCCCCOc1ccc(-c2ccc(C#N)cc2)cc1 | [16 empty] | 280.15 | [21 empty] | Kunchapu S, Jablonka KM. PolyMetriX: An Ecosystem for Digital Polymer Chemistry. ChemRxiv. 2025; doi:10.26434/chemrxiv-2025-s2f2r-v2904
24116 | Unknown | [*]COCC([*])(C)COCCOCCOCCOC | [16 empty] | 255.15 | [21 empty] | Kunchapu S, Jablonka KM. PolyMetriX: An Ecosystem for Digital Polymer Chemistry. ChemRxiv. 2025; doi:10.26434/chemrxiv-2025-s2f2r-v2905
24117 | Unknown | [*]COCC([*])(CC)CC | [16 empty] | 243.15 | [21 empty] | Kunchapu S, Jablonka KM. PolyMetriX: An Ecosystem for Digital Polymer Chemistry. ChemRxiv. 2025; doi:10.26434/chemrxiv-2025-s2f2r-v2906
24118 | Unknown | [*]COCC([*])(CC)CCl | [16 empty] | 293.15 | [21 empty] | Kunchapu S, Jablonka KM. PolyMetriX: An Ecosystem for Digital Polymer Chemistry. ChemRxiv. 2025; doi:10.26434/chemrxiv-2025-s2f2r-v2907
24119 | Unknown | [*]COCC([*])(CC)CO | [16 empty] | 605.05 | [21 empty] | Kunchapu S, Jablonka KM. PolyMetriX: An Ecosystem for Digital Polymer Chemistry. ChemRxiv. 2025; doi:10.26434/chemrxiv-2025-s2f2r-v2908
24120 | Unknown | [*]COCC([*])(CC)COC(=O)C(=C)C | [16 empty] | 313.15 | [21 empty] | Kunchapu S, Jablonka KM. PolyMetriX: An Ecosystem for Digital Polymer Chemistry. ChemRxiv. 2025; doi:10.26434/chemrxiv-2025-s2f2r-v2909
24121 | Unknown | [*]COCC([*])(CO)CO | [16 empty] | 372.15 | [21 empty] | Kunchapu S, Jablonka KM. PolyMetriX: An Ecosystem for Digital Polymer Chemistry. ChemRxiv. 2025; doi:10.26434/chemrxiv-2025-s2f2r-v2910
24122 | Unknown | [*]COCC([*])(CS(=O)(=O)C(C)C)CS(=O)(=O)C(C)C | [16 empty] | 364.15 | [21 empty] | Kunchapu S, Jablonka KM. PolyMetriX: An Ecosystem for Digital Polymer Chemistry. ChemRxiv. 2025; doi:10.26434/chemrxiv-2025-s2f2r-v2911
24123 | Unknown | [*]COCC([*])(CS(=O)(=O)CC)CS(=O)(=O)CC | [16 empty] | 357.15 | [21 empty] | Kunchapu S, Jablonka KM. PolyMetriX: An Ecosystem for Digital Polymer Chemistry. ChemRxiv. 2025; doi:10.26434/chemrxiv-2025-s2f2r-v2912
24124 | Unknown | [*]COCC([*])(CS(=O)(=O)CCC)CS(=O)(=O)CCC | [16 empty] | 344.15 | [21 empty] | Kunchapu S, Jablonka KM. PolyMetriX: An Ecosystem for Digital Polymer Chemistry. ChemRxiv. 2025; doi:10.26434/chemrxiv-2025-s2f2r-v2913
24125 | Unknown | [*]COCC([*])(CS(=O)(=O)CCCC)CS(=O)(=O)CCCC | [16 empty] | 339.15 | [21 empty] | Kunchapu S, Jablonka KM. PolyMetriX: An Ecosystem for Digital Polymer Chemistry. ChemRxiv. 2025; doi:10.26434/chemrxiv-2025-s2f2r-v2914
24126 | Unknown | [*]COCC([*])(CS(=O)(=O)CCCCC)CS(=O)(=O)CCCCC | [16 empty] | 329.15 | [21 empty] | Kunchapu S, Jablonka KM. PolyMetriX: An Ecosystem for Digital Polymer Chemistry. ChemRxiv. 2025; doi:10.26434/chemrxiv-2025-s2f2r-v2915
24127 | Unknown | [*]COCC([*])(CS(C)(=O)=O)CS(C)(=O)=O | [16 empty] | 399.15 | [21 empty] | Kunchapu S, Jablonka KM. PolyMetriX: An Ecosystem for Digital Polymer Chemistry. ChemRxiv. 2025; doi:10.26434/chemrxiv-2025-s2f2r-v2916
24128 | Unknown | [*]COCC([*])(CSC(C)C)CSC(C)C | [16 empty] | 264.15 | [21 empty] | Kunchapu S, Jablonka KM. PolyMetriX: An Ecosystem for Digital Polymer Chemistry. ChemRxiv. 2025; doi:10.26434/chemrxiv-2025-s2f2r-v2917
24129 | Unknown | [*]COCC([*])(CSC)CSC | [16 empty] | 267.15 | [21 empty] | Kunchapu S, Jablonka KM. PolyMetriX: An Ecosystem for Digital Polymer Chemistry. ChemRxiv. 2025; doi:10.26434/chemrxiv-2025-s2f2r-v2918
24130 | Unknown | [*]COCC([*])(CSCC)CSCC | [16 empty] | 241.15 | [21 empty] | Kunchapu S, Jablonka KM. PolyMetriX: An Ecosystem for Digital Polymer Chemistry. ChemRxiv. 2025; doi:10.26434/chemrxiv-2025-s2f2r-v2919
24131 | Unknown | [*]COCC([*])(CSCCCCC)CSCCCCC | [16 empty] | 240.15 | [21 empty] | Kunchapu S, Jablonka KM. PolyMetriX: An Ecosystem for Digital Polymer Chemistry. ChemRxiv. 2025; doi:10.26434/chemrxiv-2025-s2f2r-v2920
24132 | Unknown | [*]COCC([*])(C[N-][N+]#N)C[N-][N+]#N | [16 empty] | 243.15 | [21 empty] | Kunchapu S, Jablonka KM. PolyMetriX: An Ecosystem for Digital Polymer Chemistry. ChemRxiv. 2025; doi:10.26434/chemrxiv-2025-s2f2r-v2921
24133 | Unknown | [*]COCC([*])C | [16 empty] | 218.15 | [21 empty] | Kunchapu S, Jablonka KM. PolyMetriX: An Ecosystem for Digital Polymer Chemistry. ChemRxiv. 2025; doi:10.26434/chemrxiv-2025-s2f2r-v2922
24134 | Unknown | [*]COCC([*])C(C)(C)C | [16 empty] | 269.15 | [21 empty] | Kunchapu S, Jablonka KM. PolyMetriX: An Ecosystem for Digital Polymer Chemistry. ChemRxiv. 2025; doi:10.26434/chemrxiv-2025-s2f2r-v2923
24135 | Unknown | [*]COCC([*])O | [16 empty] | 290.15 | [21 empty] | Kunchapu S, Jablonka KM. PolyMetriX: An Ecosystem for Digital Polymer Chemistry. ChemRxiv. 2025; doi:10.26434/chemrxiv-2025-s2f2r-v2924
24136 | Unknown | [*]COCCCCCCCOc1ccc(-c2ccc(C(=O)Oc3ccc(OC([*])C)c([N+](=O)[O-])c3)cc2)cc1 | [16 empty] | 323.15 | [21 empty] | Kunchapu S, Jablonka KM. PolyMetriX: An Ecosystem for Digital Polymer Chemistry. ChemRxiv. 2025; doi:10.26434/chemrxiv-2025-s2f2r-v2925
24137 | Unknown | [*]COCCOC([*])=O | [16 empty] | 260.55 | [21 empty] | Kunchapu S, Jablonka KM. PolyMetriX: An Ecosystem for Digital Polymer Chemistry. ChemRxiv. 2025; doi:10.26434/chemrxiv-2025-s2f2r-v2926
24138 | Unknown | [*]COCCOC([*])CCl | [16 empty] | 233.15 | [21 empty] | Kunchapu S, Jablonka KM. PolyMetriX: An Ecosystem for Digital Polymer Chemistry. ChemRxiv. 2025; doi:10.26434/chemrxiv-2025-s2f2r-v2927
24139 | Unknown | [*]COCCSSC[*] | [16 empty] | 220.15 | [21 empty] | Kunchapu S, Jablonka KM. PolyMetriX: An Ecosystem for Digital Polymer Chemistry. ChemRxiv. 2025; doi:10.26434/chemrxiv-2025-s2f2r-v2928
24140 | Unknown | [*]COCCSSSSC[*] | [16 empty] | 233.15 | [21 empty] | Kunchapu S, Jablonka KM. PolyMetriX: An Ecosystem for Digital Polymer Chemistry. ChemRxiv. 2025; doi:10.26434/chemrxiv-2025-s2f2r-v2929
24141 | Unknown | [*]COCOCCSSC[*] | [16 empty] | 215.65 | [21 empty] | Kunchapu S, Jablonka KM. PolyMetriX: An Ecosystem for Digital Polymer Chemistry. ChemRxiv. 2025; doi:10.26434/chemrxiv-2025-s2f2r-v2930
24142 | Unknown | [*]COCOC[*] | [16 empty] | 209.15 | [21 empty] | Kunchapu S, Jablonka KM. PolyMetriX: An Ecosystem for Digital Polymer Chemistry. ChemRxiv. 2025; doi:10.26434/chemrxiv-2025-s2f2r-v2931
24143 | Unknown | [*]COCc1ccc([*])cc1 | [16 empty] | 490.15 | [21 empty] | Kunchapu S, Jablonka KM. PolyMetriX: An Ecosystem for Digital Polymer Chemistry. ChemRxiv. 2025; doi:10.26434/chemrxiv-2025-s2f2r-v2932
24144 | Unknown | [*]COOC([*])c1ccc(Br)cc1 | [16 empty] | 282.75 | [21 empty] | Kunchapu S, Jablonka KM. PolyMetriX: An Ecosystem for Digital Polymer Chemistry. ChemRxiv. 2025; doi:10.26434/chemrxiv-2025-s2f2r-v2933
24145 | Unknown | [*]COOC([*])c1ccc(C(C)(C)C)cc1 | [16 empty] | 293.05 | [21 empty] | Kunchapu S, Jablonka KM. PolyMetriX: An Ecosystem for Digital Polymer Chemistry. ChemRxiv. 2025; doi:10.26434/chemrxiv-2025-s2f2r-v2934
24146 | Unknown | [*]COOC([*])c1ccc(C)cc1 | [16 empty] | 277.75 | [21 empty] | Kunchapu S, Jablonka KM. PolyMetriX: An Ecosystem for Digital Polymer Chemistry. ChemRxiv. 2025; doi:10.26434/chemrxiv-2025-s2f2r-v2935
24147 | Unknown | [*]COc1c(Cl)cc(C(C)(C)c2cc(Cl)c(OCC([*])OC(C)=O)c(Cl)c2)cc1Cl | [16 empty] | 373.15 | [21 empty] | Kunchapu S, Jablonka KM. PolyMetriX: An Ecosystem for Digital Polymer Chemistry. ChemRxiv. 2025; doi:10.26434/chemrxiv-2025-s2f2r-v2936
24148 | Unknown | [*]COc1ccc(C(C)(C)c2ccc(OCC([*])OC(=O)CC)cc2)cc1 | [16 empty] | 333.15 | [21 empty] | Kunchapu S, Jablonka KM. PolyMetriX: An Ecosystem for Digital Polymer Chemistry. ChemRxiv. 2025; doi:10.26434/chemrxiv-2025-s2f2r-v2937
24149 | Unknown | [*]COc1ccc(C(C)(C)c2ccc(OCC([*])OC(C)=O)cc2)cc1 | [16 empty] | 333.15 | [21 empty] | Kunchapu S, Jablonka KM. PolyMetriX: An Ecosystem for Digital Polymer Chemistry. ChemRxiv. 2025; doi:10.26434/chemrxiv-2025-s2f2r-v2938
24150 | Unknown | [*]COc1ccc(C(C)(c2ccccc2)c2ccc(OCC([*])OC(C)=O)cc2)cc1 | [16 empty] | 383.15 | [21 empty] | Kunchapu S, Jablonka KM. PolyMetriX: An Ecosystem for Digital Polymer Chemistry. ChemRxiv. 2025; doi:10.26434/chemrxiv-2025-s2f2r-v2939
24151 | Unknown | [*]COc1ccc(C(c2ccc(OCC([*])(CO)CCl)cc2)(C(F)(F)F)C(F)(F)F)cc1 | [16 empty] | 380.15 | [21 empty] | Kunchapu S, Jablonka KM. PolyMetriX: An Ecosystem for Digital Polymer Chemistry. ChemRxiv. 2025; doi:10.26434/chemrxiv-2025-s2f2r-v2940
24152 | Unknown | [*]COc1ccc(CC(=O)NCCCCCCNC([*])=O)cc1 | [16 empty] | 342.65 | [21 empty] | Kunchapu S, Jablonka KM. PolyMetriX: An Ecosystem for Digital Polymer Chemistry. ChemRxiv. 2025; doi:10.26434/chemrxiv-2025-s2f2r-v2941
24153 | Unknown | [*]COc1ccc(Cc2ccc(OCC([*])O)cc2)cc1 | [16 empty] | 416.35 | [21 empty] | Kunchapu S, Jablonka KM. PolyMetriX: An Ecosystem for Digital Polymer Chemistry. ChemRxiv. 2025; doi:10.26434/chemrxiv-2025-s2f2r-v2942
24154 | Unknown | [*]COc1ccc(N2C(=O)c3ccc(C(=O)c4ccc5c(c4)C(=O)N(c4ccc(OCC([*])(C)C)cc4)C5=O)cc3C2=O)cc1 | [16 empty] | 507.15 | [21 empty] | Kunchapu S, Jablonka KM. PolyMetriX: An Ecosystem for Digital Polymer Chemistry. ChemRxiv. 2025; doi:10.26434/chemrxiv-2025-s2f2r-v2943
24155 | Unknown | [*]COc1ccc(N2C(=O)c3ccc(C(c4ccc5c(c4)C(=O)N(c4ccc(OC([*])C)cc4)C5=O)(C(F)(F)F)C(F)(F)F)cc3C2=O)cc1 | [16 empty] | 507.15 | [21 empty] | Kunchapu S, Jablonka KM. PolyMetriX: An Ecosystem for Digital Polymer Chemistry. ChemRxiv. 2025; doi:10.26434/chemrxiv-2025-s2f2r-v2944
24156 | Unknown | [*]COc1ccc(N2C(=O)c3ccc(C(c4ccc5c(c4)C(=O)N(c4ccc(OC([*])CCC)cc4)C5=O)(C(F)(F)F)C(F)(F)F)cc3C2=O)cc1 | [16 empty] | 477.15 | [21 empty] | Kunchapu S, Jablonka KM. PolyMetriX: An Ecosystem for Digital Polymer Chemistry. ChemRxiv. 2025; doi:10.26434/chemrxiv-2025-s2f2r-v2945
24157 | Unknown | [*]COc1ccc(N2C(=O)c3ccc(C(c4ccc5c(c4)C(=O)N(c4ccc(OC([*])CCCCCC)cc4)C5=O)(C(F)(F)F)C(F)(F)F)cc3C2=O)cc1 | [16 empty] | 455.15 | [21 empty] | Kunchapu S, Jablonka KM. PolyMetriX: An Ecosystem for Digital Polymer Chemistry. ChemRxiv. 2025; doi:10.26434/chemrxiv-2025-s2f2r-v2946
24158 | Unknown | [*]COc1ccc(OCC(=O)NCCCCCCNC([*])=O)cc1 | [16 empty] | 340.15 | [21 empty] | Kunchapu S, Jablonka KM. PolyMetriX: An Ecosystem for Digital Polymer Chemistry. ChemRxiv. 2025; doi:10.26434/chemrxiv-2025-s2f2r-v2947
24159 | Unknown | [*]COc1ccc(OCC(=O)OC([*])=O)cc1 | [16 empty] | 343.15 | [21 empty] | Kunchapu S, Jablonka KM. PolyMetriX: An Ecosystem for Digital Polymer Chemistry. ChemRxiv. 2025; doi:10.26434/chemrxiv-2025-s2f2r-v2948
24160 | Unknown | [*]COc1ccc(OCC([*])O)cc1 | [16 empty] | 333.15 | [21 empty] | Kunchapu S, Jablonka KM. PolyMetriX: An Ecosystem for Digital Polymer Chemistry. ChemRxiv. 2025; doi:10.26434/chemrxiv-2025-s2f2r-v2949
24161 | Unknown | [*]COc1ccc(OCC([*])OC(C)=O)cc1 | [16 empty] | 322.15 | [21 empty] | Kunchapu S, Jablonka KM. PolyMetriX: An Ecosystem for Digital Polymer Chemistry. ChemRxiv. 2025; doi:10.26434/chemrxiv-2025-s2f2r-v2950
24162 | Unknown | [*]COc1ccc(OCCCCCCCCCCCCOc2ccc(OCc3ccc([*])cc3)cc2)cc1 | [16 empty] | 297.15 | [21 empty] | Kunchapu S, Jablonka KM. PolyMetriX: An Ecosystem for Digital Polymer Chemistry. ChemRxiv. 2025; doi:10.26434/chemrxiv-2025-s2f2r-v2951
24163 | Unknown | [*]COc1ccc(S(=O)(=O)c2ccc(OCC([*])OC(C)=O)cc2)cc1 | [16 empty] | 403.15 | [21 empty] | Kunchapu S, Jablonka KM. PolyMetriX: An Ecosystem for Digital Polymer Chemistry. ChemRxiv. 2025; doi:10.26434/chemrxiv-2025-s2f2r-v2952
24164 | Unknown | [*]COc1ccc2ccccc2c1Sc1c(OCC(=O)Nc2ccc(Cc3ccc(NC([*])=O)cc3)cc2)ccc2ccccc12 | [16 empty] | 514.15 | [21 empty] | Kunchapu S, Jablonka KM. PolyMetriX: An Ecosystem for Digital Polymer Chemistry. ChemRxiv. 2025; doi:10.26434/chemrxiv-2025-s2f2r-v2953
24165 | Unknown | [*]COc1ccc2ccccc2c1Sc1c(OCC(=O)Nc2ccc(NC([*])=O)cc2)ccc2ccccc12 | [16 empty] | 541.15 | [21 empty] | Kunchapu S, Jablonka KM. PolyMetriX: An Ecosystem for Digital Polymer Chemistry. ChemRxiv. 2025; doi:10.26434/chemrxiv-2025-s2f2r-v2954
24166 | Unknown | [*]COc1ccc2ccccc2c1Sc1c(OCC(=O)Nc2ccc(Oc3ccc(NC([*])=O)cc3)cc2)ccc2ccccc12 | [16 empty] | 518.15 | [21 empty] | Kunchapu S, Jablonka KM. PolyMetriX: An Ecosystem for Digital Polymer Chemistry. ChemRxiv. 2025; doi:10.26434/chemrxiv-2025-s2f2r-v2955
24167 | Unknown | [*]COc1ccc2ccccc2c1Sc1c(OCC(=O)Nc2cccc(NC([*])=O)c2)ccc2ccccc12 | [16 empty] | 527.15 | [21 empty] | Kunchapu S, Jablonka KM. PolyMetriX: An Ecosystem for Digital Polymer Chemistry. ChemRxiv. 2025; doi:10.26434/chemrxiv-2025-s2f2r-v2956
24168 | Unknown | [*]COc1ccc2ccccc2c1Sc1c(OCC(=O)Nc2cccc3c(NC([*])=O)cccc23)ccc2ccccc12 | [16 empty] | 537.15 | [21 empty] | Kunchapu S, Jablonka KM. PolyMetriX: An Ecosystem for Digital Polymer Chemistry. ChemRxiv. 2025; doi:10.26434/chemrxiv-2025-s2f2r-v2957
24169 | Unknown | [*]COc1cccc(OCC([*])O)c1 | [16 empty] | 338.15 | [21 empty] | Kunchapu S, Jablonka KM. PolyMetriX: An Ecosystem for Digital Polymer Chemistry. ChemRxiv. 2025; doi:10.26434/chemrxiv-2025-s2f2r-v2958
24170 | Unknown | [*]CS(=O)(=O)CC([*])(C)C | [16 empty] | 381.65 | [21 empty] | Kunchapu S, Jablonka KM. PolyMetriX: An Ecosystem for Digital Polymer Chemistry. ChemRxiv. 2025; doi:10.26434/chemrxiv-2025-s2f2r-v2959
24171 | Unknown | [*]CSCC(=O)NCCCCCCNC([*])=O | [16 empty] | 266.15 | [21 empty] | Kunchapu S, Jablonka KM. PolyMetriX: An Ecosystem for Digital Polymer Chemistry. ChemRxiv. 2025; doi:10.26434/chemrxiv-2025-s2f2r-v2960
24172 | Unknown | [*]CSCC([*])(C)C | [16 empty] | 223.85 | [21 empty] | Kunchapu S, Jablonka KM. PolyMetriX: An Ecosystem for Digital Polymer Chemistry. ChemRxiv. 2025; doi:10.26434/chemrxiv-2025-s2f2r-v2961
24173 | Unknown | [*]CSCC([*])(C)CC | [16 empty] | 223.15 | [21 empty] | Kunchapu S, Jablonka KM. PolyMetriX: An Ecosystem for Digital Polymer Chemistry. ChemRxiv. 2025; doi:10.26434/chemrxiv-2025-s2f2r-v2962
24174 | Unknown | [*]CSCC([*])(CC)CC | [16 empty] | 236.9 | [21 empty] | Kunchapu S, Jablonka KM. PolyMetriX: An Ecosystem for Digital Polymer Chemistry. ChemRxiv. 2025; doi:10.26434/chemrxiv-2025-s2f2r-v2963
24175 | Unknown | [*]CSCc1ccc(Cc2ccc(CSCC(=O)OCCSCc3ccc(Cc4ccc(CSCCOC([*])=O)cc4)cc3)cc2)cc1 | [16 empty] | 287.15 | [21 empty] | Kunchapu S, Jablonka KM. PolyMetriX: An Ecosystem for Digital Polymer Chemistry. ChemRxiv. 2025; doi:10.26434/chemrxiv-2025-s2f2r-v2964
24176 | Unknown | [*]CSSC([*])c1ccccc1 | [16 empty] | 277.95 | [21 empty] | Kunchapu S, Jablonka KM. PolyMetriX: An Ecosystem for Digital Polymer Chemistry. ChemRxiv. 2025; doi:10.26434/chemrxiv-2025-s2f2r-v2965
24177 | Unknown | [*]CSSC[*] | [16 empty] | 246.15 | [21 empty] | Kunchapu S, Jablonka KM. PolyMetriX: An Ecosystem for Digital Polymer Chemistry. ChemRxiv. 2025; doi:10.26434/chemrxiv-2025-s2f2r-v2966
24178 | Unknown | [*]CSSCc1ccc([*])cc1 | [16 empty] | 296.15 | [21 empty] | Kunchapu S, Jablonka KM. PolyMetriX: An Ecosystem for Digital Polymer Chemistry. ChemRxiv. 2025; doi:10.26434/chemrxiv-2025-s2f2r-v2967
24179 | Unknown | [*]CSSCc1ccccc1[*] | [16 empty] | 312.15 | [21 empty] | Kunchapu S, Jablonka KM. PolyMetriX: An Ecosystem for Digital Polymer Chemistry. ChemRxiv. 2025; doi:10.26434/chemrxiv-2025-s2f2r-v2968
24180 | Unknown | [*]CSSSCc1ccc([*])cc1 | [16 empty] | 281.15 | [21 empty] | Kunchapu S, Jablonka KM. PolyMetriX: An Ecosystem for Digital Polymer Chemistry. ChemRxiv. 2025; doi:10.26434/chemrxiv-2025-s2f2r-v2969
24181 | Unknown | [*]CSSSSC[*] | [16 empty] | 249.15 | [21 empty] | Kunchapu S, Jablonka KM. PolyMetriX: An Ecosystem for Digital Polymer Chemistry. ChemRxiv. 2025; doi:10.26434/chemrxiv-2025-s2f2r-v2970
24182 | Unknown | [*]CSSSSCc1ccc([*])cc1 | [16 empty] | 276.15 | [21 empty] | Kunchapu S, Jablonka KM. PolyMetriX: An Ecosystem for Digital Polymer Chemistry. ChemRxiv. 2025; doi:10.26434/chemrxiv-2025-s2f2r-v2971
24183 | Unknown | [*]CSc1nnc(SCC(=O)N/N=C/c2ccc(OCCCCCCCCCCOc3ccc(/C=N/NC([*])=O)cc3)cc2)s1 | [16 empty] | 390.15 | [21 empty] | Kunchapu S, Jablonka KM. PolyMetriX: An Ecosystem for Digital Polymer Chemistry. ChemRxiv. 2025; doi:10.26434/chemrxiv-2025-s2f2r-v2972
24184 | Unknown | [*]C[Si](C)(C)[Si](C)(C)[Si](C)(C)[Si]([*])(C)C | [16 empty] | 205.15 | [21 empty] | Kunchapu S, Jablonka KM. PolyMetriX: An Ecosystem for Digital Polymer Chemistry. ChemRxiv. 2025; doi:10.26434/chemrxiv-2025-s2f2r-v2973
24185 | Unknown | [*]C[Si]([*])(C)C | [16 empty] | 183.15 | [21 empty] | Kunchapu S, Jablonka KM. PolyMetriX: An Ecosystem for Digital Polymer Chemistry. ChemRxiv. 2025; doi:10.26434/chemrxiv-2025-s2f2r-v2974
24186 | Unknown | [*]C[Si]([*])(C)CCCCCC | [16 empty] | 195.55 | [21 empty] | Kunchapu S, Jablonka KM. PolyMetriX: An Ecosystem for Digital Polymer Chemistry. ChemRxiv. 2025; doi:10.26434/chemrxiv-2025-s2f2r-v2975
24187 | Unknown | [*]C[Si]([*])(C)CCCN(CC)CC | [16 empty] | 241.4 | [21 empty] | Kunchapu S, Jablonka KM. PolyMetriX: An Ecosystem for Digital Polymer Chemistry. ChemRxiv. 2025; doi:10.26434/chemrxiv-2025-s2f2r-v2976
24188 | Unknown | [*]C[Si]([*])(C)CCCOCCOCCOC | [16 empty] | 199.85 | [21 empty] | Kunchapu S, Jablonka KM. PolyMetriX: An Ecosystem for Digital Polymer Chemistry. ChemRxiv. 2025; doi:10.26434/chemrxiv-2025-s2f2r-v2977
24189 | Unknown | [*]C[Si]([*])(C)CCCn1c2ccccc2c2ccccc21 | [16 empty] | 344.35 | [21 empty] | Kunchapu S, Jablonka KM. PolyMetriX: An Ecosystem for Digital Polymer Chemistry. ChemRxiv. 2025; doi:10.26434/chemrxiv-2025-s2f2r-v2978
24190 | Unknown | [*]C[Si]([*])(C)c1ccccc1 | [16 empty] | 301.15 | [21 empty] | Kunchapu S, Jablonka KM. PolyMetriX: An Ecosystem for Digital Polymer Chemistry. ChemRxiv. 2025; doi:10.26434/chemrxiv-2025-s2f2r-v2979
24191 | Unknown | [*]C[Si]([*])(CCC)CCC | [16 empty] | 232.15 | [21 empty] | Kunchapu S, Jablonka KM. PolyMetriX: An Ecosystem for Digital Polymer Chemistry. ChemRxiv. 2025; doi:10.26434/chemrxiv-2025-s2f2r-v2980
24192 | Unknown | [*]C[Si]([*])(CCCC)CCCC | [16 empty] | 243.15 | [21 empty] | Kunchapu S, Jablonka KM. PolyMetriX: An Ecosystem for Digital Polymer Chemistry. ChemRxiv. 2025; doi:10.26434/chemrxiv-2025-s2f2r-v2981
24193 | Unknown | [*]C[Si]([*])(CCCCC)CCCCC | [16 empty] | 218.15 | [21 empty] | Kunchapu S, Jablonka KM. PolyMetriX: An Ecosystem for Digital Polymer Chemistry. ChemRxiv. 2025; doi:10.26434/chemrxiv-2025-s2f2r-v2982
24194 | Unknown | [*]C[Si]([*])(CCCCCC)CCCCCC | [16 empty] | 217.15 | [21 empty] | Kunchapu S, Jablonka KM. PolyMetriX: An Ecosystem for Digital Polymer Chemistry. ChemRxiv. 2025; doi:10.26434/chemrxiv-2025-s2f2r-v2983
24195 | Unknown | [*]C[n+]1ccc(-c2cc[n+](Cc3ccc([*])cc3)cc2)cc1 | [16 empty] | 368.15 | [21 empty] | Kunchapu S, Jablonka KM. PolyMetriX: An Ecosystem for Digital Polymer Chemistry. ChemRxiv. 2025; doi:10.26434/chemrxiv-2025-s2f2r-v2984
24196 | Unknown | [*]C[n+]1ccc(-c2cc[n+](Cc3cccc([*])c3)cc2)cc1 | [16 empty] | 401.15 | [21 empty] | Kunchapu S, Jablonka KM. PolyMetriX: An Ecosystem for Digital Polymer Chemistry. ChemRxiv. 2025; doi:10.26434/chemrxiv-2025-s2f2r-v2985
24197 | Unknown | [*]C[n+]1ccc(-c2cc[n+](Cc3ccccc3[*])cc2)cc1 | [16 empty] | 343.65 | [21 empty] | Kunchapu S, Jablonka KM. PolyMetriX: An Ecosystem for Digital Polymer Chemistry. ChemRxiv. 2025; doi:10.26434/chemrxiv-2025-s2f2r-v2986
24198 | Unknown | [*]Cc1cc(C(C)(C)C)cc([*])c1O | [16 empty] | 323.15 | [21 empty] | Kunchapu S, Jablonka KM. PolyMetriX: An Ecosystem for Digital Polymer Chemistry. ChemRxiv. 2025; doi:10.26434/chemrxiv-2025-s2f2r-v2987
24199 | Unknown | [*]Cc1cc(C(C)C)c(N2C(=O)c3ccc(C(=O)c4ccc5c(c4)C(=O)N(c4c(C(C)C)cc([*])cc4C(C)C)C5=O)cc3C2=O)c(C(C)C)c1 | [16 empty] | 536.15 | [21 empty] | Kunchapu S, Jablonka KM. PolyMetriX: An Ecosystem for Digital Polymer Chemistry. ChemRxiv. 2025; doi:10.26434/chemrxiv-2025-s2f2r-v2988
24200 | Unknown | [*]Cc1cc(C(C)C)c(N2C(=O)c3ccc(C(c4ccc5c(c4)C(=O)N(c4c(C(C)C)cc([*])cc4C(C)C)C5=O)(C(F)(F)F)C(F)(F)F)cc3C2=O)c(C(C)C)c1 | [16 empty] | 551.65 | [21 empty] | Kunchapu S, Jablonka KM. PolyMetriX: An Ecosystem for Digital Polymer Chemistry. ChemRxiv. 2025; doi:10.26434/chemrxiv-2025-s2f2r-v2989
24201 | Unknown | [*]Cc1cc(C)c(N2C(=O)c3ccc(C(=O)Nc4cc(NC(=O)c5ccc6c(c5)C(=O)N(c5c(C)cc([*])cc5C)C6=O)ccc4/N=N/c4ccc([N+](=O)[O-])cc4)cc3C2=O)c(C)c1 | [16 empty] | 537.15 | [21 empty] | Kunchapu S, Jablonka KM. PolyMetriX: An Ecosystem for Digital Polymer Chemistry. ChemRxiv. 2025; doi:10.26434/chemrxiv-2025-s2f2r-v2990
24202 | Unknown | [*]Cc1cc(C)c(N2C(=O)c3ccc(C(=O)OCCN(CCOC(=O)c4ccc5c(c4)C(=O)N(c4c(C)cc([*])cc4C)C5=O)c4ccc(/N=N/c5ccc([N+](=O)[O-])cc5)cc4)cc3C2=O)c(C)c1 | [16 empty] | 452.15 | [21 empty] | Kunchapu S, Jablonka KM. PolyMetriX: An Ecosystem for Digital Polymer Chemistry. ChemRxiv. 2025; doi:10.26434/chemrxiv-2025-s2f2r-v2991
24203 | Unknown | [*]Cc1cc(C)c(N2C(=O)c3ccc(C(=O)OCCN(CCOC(=O)c4ccc5c(c4)C(=O)N(c4c(C)cc([*])cc4C)C5=O)c4ccc(/N=N/c5ccc([N+](=O)[O-])cc5C#N)cc4)cc3C2=O)c(C)c1 | [16 empty] | 489.15 | [21 empty] | Kunchapu S, Jablonka KM. PolyMetriX: An Ecosystem for Digital Polymer Chemistry. ChemRxiv. 2025; doi:10.26434/chemrxiv-2025-s2f2r-v2992
24204 | Unknown | [*]Cc1cc(C)c(N2C(=O)c3ccc(C(=O)OCCN(CCOC(=O)c4ccc5c(c4)C(=O)N(c4c(C)cc([*])cc4C)C5=O)c4ccc(/N=N/c5ccc([N+](=O)[O-])cc5[N+](=O)[O-])cc4)cc3C2=O)c(C)c1 | [16 empty] | 449.15 | [21 empty] | Kunchapu S, Jablonka KM. PolyMetriX: An Ecosystem for Digital Polymer Chemistry. ChemRxiv. 2025; doi:10.26434/chemrxiv-2025-s2f2r-v2993
24205 | Unknown | [*]Cc1cc(C)c(N2C(=O)c3ccc(C(=O)OCCN(CCOC(=O)c4ccc5c(c4)C(=O)N(c4c(C)cc([*])cc4C)C5=O)c4ccccc4)cc3C2=O)c(C)c1 | [16 empty] | 450.15 | [21 empty] | Kunchapu S, Jablonka KM. PolyMetriX: An Ecosystem for Digital Polymer Chemistry. ChemRxiv. 2025; doi:10.26434/chemrxiv-2025-s2f2r-v2994
24206 | Unknown | [*]Cc1cc(C)c(N2C(=O)c3ccc(C(c4ccc5c(c4)C(=O)N(c4c(C)cc([*])cc4C)C5=O)(C(F)(F)F)C(F)(F)F)cc3C2=O)c(C)c1 | [16 empty] | 580.65 | [21 empty] | Kunchapu S, Jablonka KM. PolyMetriX: An Ecosystem for Digital Polymer Chemistry. ChemRxiv. 2025; doi:10.26434/chemrxiv-2025-s2f2r-v2995
24207 | Unknown | [*]Cc1cc(C)c(N2C(=O)c3ccc(Oc4cc5ccccc5cc4Oc4ccc5c(c4)C(=O)N(c4c(C)cc([*])cc4C)C5=O)cc3C2=O)c(C)c1 | [16 empty] | 538.15 | [21 empty] | Kunchapu S, Jablonka KM. PolyMetriX: An Ecosystem for Digital Polymer Chemistry. ChemRxiv. 2025; doi:10.26434/chemrxiv-2025-s2f2r-v2996
24208 | Unknown | [*]Cc1cc(C)c(N2C(=O)c3ccc(Oc4ccc(C(C)(C)c5ccc(Oc6ccc7c(c6)C(=O)N(c6c(C)cc([*])cc6C)C7=O)cc5)cc4)cc3C2=O)c(C)c1 | [16 empty] | 520.15 | [21 empty] | Kunchapu S, Jablonka KM. PolyMetriX: An Ecosystem for Digital Polymer Chemistry. ChemRxiv. 2025; doi:10.26434/chemrxiv-2025-s2f2r-v2997
24209 | Unknown | [*]Cc1cc(C)c(N2C(=O)c3ccc(Oc4ccc5ccc(Oc6ccc7c(c6)C(=O)N(c6c(C)cc([*])cc6C)C7=O)cc5c4)cc3C2=O)c(C)c1 | [16 empty] | 545.15 | [21 empty] | Kunchapu S, Jablonka KM. PolyMetriX: An Ecosystem for Digital Polymer Chemistry. ChemRxiv. 2025; doi:10.26434/chemrxiv-2025-s2f2r-v2998
24210 | Unknown | [*]Cc1cc(C)c(N2C(=O)c3ccc(Oc4cccc5c(Oc6ccc7c(c6)C(=O)N(c6c(C)cc([*])cc6C)C7=O)cccc45)cc3C2=O)c(C)c1 | [16 empty] | 554.15 | [21 empty] | Kunchapu S, Jablonka KM. PolyMetriX: An Ecosystem for Digital Polymer Chemistry. ChemRxiv. 2025; doi:10.26434/chemrxiv-2025-s2f2r-v2999
24211 | Unknown | [*]Cc1cc(C)c(N2C(=O)c3cccc(Oc4ccc(C(C)(C)c5ccc(Oc6cccc7c6C(=O)N(c6c(C)cc([*])cc6C)C7=O)cc5)cc4)c3C2=O)c(C)c1 | [16 empty] | 496.15 | [21 empty] | Kunchapu S, Jablonka KM. PolyMetriX: An Ecosystem for Digital Polymer Chemistry. ChemRxiv. 2025; doi:10.26434/chemrxiv-2025-s2f2r-v3000
24212 | Unknown | [*]Cc1cc(C)c(NC(=O)c2ccc3c(c2)C(=O)N(c2ccc(/N=N/c4ccc(F)cc4)c(N4C(=O)c5ccc(C(=O)Nc6c(C)cc([*])cc6C)cc5C4=O)c2)C3=O)c(C)c1 | [16 empty] | 552.15 | [21 empty] | Kunchapu S, Jablonka KM. PolyMetriX: An Ecosystem for Digital Polymer Chemistry. ChemRxiv. 2025; doi:10.26434/chemrxiv-2025-s2f2r-v3001
24213 | Unknown | [*]Cc1cc(C)c(NC(=O)c2ccc3c(c2)C(=O)N(c2ccc(/N=N/c4ccc(OC(F)(F)F)cc4)c(N4C(=O)c5ccc(C(=O)Nc6c(C)cc([*])cc6C)cc5C4=O)c2)C3=O)c(C)c1 | [16 empty] | 551.15 | [21 empty] | Kunchapu S, Jablonka KM. PolyMetriX: An Ecosystem for Digital Polymer Chemistry. ChemRxiv. 2025; doi:10.26434/chemrxiv-2025-s2f2r-v3002
24214 | Unknown | [*]Cc1cc(C)c(NC(=O)c2ccc3c(c2)C(=O)N(c2ccc(/N=N/c4ccc([N+](=O)[O-])cc4)c(N4C(=O)c5ccc(C(=O)Nc6c(C)cc([*])cc6C)cc5C4=O)c2)C3=O)c(C)c1 | [16 empty] | 553.15 | [21 empty] | Kunchapu S, Jablonka KM. PolyMetriX: An Ecosystem for Digital Polymer Chemistry. ChemRxiv. 2025; doi:10.26434/chemrxiv-2025-s2f2r-v3003
24215 | Unknown | [*]Cc1cc(C)c(Oc2ccc(-n3c(=O)c4cc5c(=O)n(-c6ccc(Oc7c(C)cc([*])cc7C)cc6)c(=O)c5cc4c3=O)cc2)c(C)c1 | [16 empty] | 572.65 | [21 empty] | Kunchapu S, Jablonka KM. PolyMetriX: An Ecosystem for Digital Polymer Chemistry. ChemRxiv. 2025; doi:10.26434/chemrxiv-2025-s2f2r-v3004
24216 | Unknown | [*]Cc1cc(C)c(Oc2ccc(N3C(=O)c4ccc(-c5ccc6c(c5)C(=O)N(c5ccc(Oc7c(C)cc([*])cc7C)cc5)C6=O)cc4C3=O)cc2)c(C)c1 | [16 empty] | 583.15 | [21 empty] | Kunchapu S, Jablonka KM. PolyMetriX: An Ecosystem for Digital Polymer Chemistry. ChemRxiv. 2025; doi:10.26434/chemrxiv-2025-s2f2r-v3005
24217 | Unknown | [*]Cc1cc(C)c(Oc2ccc(N3C(=O)c4ccc(C(=O)c5ccc6c(c5)C(=O)N(c5ccc(Oc7c(C)cc([*])cc7C)cc5)C6=O)cc4C3=O)cc2)c(C)c1 | [16 empty] | 576.15 | [21 empty] | Kunchapu S, Jablonka KM. PolyMetriX: An Ecosystem for Digital Polymer Chemistry. ChemRxiv. 2025; doi:10.26434/chemrxiv-2025-s2f2r-v3006
24218 | Unknown | [*]Cc1cc(C)c(Oc2ccc(N3C(=O)c4ccc(C(c5ccc6c(c5)C(=O)N(c5ccc(Oc7c(C)cc([*])cc7C)cc5)C6=O)(C(F)(F)F)C(F)(F)F)cc4C3=O)cc2)c(C)c1 | [16 empty] | 571.15 | [21 empty] | Kunchapu S, Jablonka KM. PolyMetriX: An Ecosystem for Digital Polymer Chemistry. ChemRxiv. 2025; doi:10.26434/chemrxiv-2025-s2f2r-v3007
24219 | Unknown | [*]Cc1cc(C)c(Oc2ccc(S(=O)(=O)c3ccc(Oc4c(C)cc([*])cc4C)cc3)cc2)c(C)c1 | [16 empty] | 505.15 | [21 empty] | Kunchapu S, Jablonka KM. PolyMetriX: An Ecosystem for Digital Polymer Chemistry. ChemRxiv. 2025; doi:10.26434/chemrxiv-2025-s2f2r-v3008
24220 | Unknown | [*]Cc1cc(C)c(Oc2ccc3c(c2)C(=O)N(c2c(C)cc(-c4cc(C)c(N5C(=O)c6ccc(Oc7c(C)cc([*])cc7C)cc6C5=O)c(C)c4)cc2C)C3=O)c(C)c1 | [16 empty] | 693.15 | [21 empty] | Kunchapu S, Jablonka KM. PolyMetriX: An Ecosystem for Digital Polymer Chemistry. ChemRxiv. 2025; doi:10.26434/chemrxiv-2025-s2f2r-v3009
24221 | Unknown | [*]Cc1cc(C)c(Oc2ccc3c(c2)C(=O)N(c2c(C)cc(Cc4cc(C)c(N5C(=O)c6ccc(Oc7c(C)cc([*])cc7C)cc6C5=O)c(C)c4)cc2C)C3=O)c(C)c1 | [16 empty] | 537.15 | [21 empty] | Kunchapu S, Jablonka KM. PolyMetriX: An Ecosystem for Digital Polymer Chemistry. ChemRxiv. 2025; doi:10.26434/chemrxiv-2025-s2f2r-v3010
24222 | Unknown | [*]Cc1cc(C)c(Oc2ccc3c(c2)C(=O)N(c2ccc(Oc4ccc(-c5ccc(Oc6ccc(N7C(=O)c8ccc(Oc9c(C)cc([*])cc9C)cc8C7=O)cc6)cc5)cc4)cc2)C3=O)c(C)c1 | [16 empty] | 521.15 | [21 empty] | Kunchapu S, Jablonka KM. PolyMetriX: An Ecosystem for Digital Polymer Chemistry. ChemRxiv. 2025; doi:10.26434/chemrxiv-2025-s2f2r-v3011
24223 | Unknown | [*]Cc1cc(C)c(Oc2ccc3c(c2)C(=O)N(c2ccc(Oc4ccc(N5C(=O)c6ccc(Oc7c(C)cc([*])cc7C)cc6C5=O)cc4)cc2)C3=O)c(C)c1 | [16 empty] | 539.15 | [21 empty] | Kunchapu S, Jablonka KM. PolyMetriX: An Ecosystem for Digital Polymer Chemistry. ChemRxiv. 2025; doi:10.26434/chemrxiv-2025-s2f2r-v3012
24224 | Unknown | [*]Cc1cc(C)c(Oc2ccc3c(c2)C(=O)N(c2cccc(N4C(=O)c5ccc(Oc6c(C)cc([*])cc6C)cc5C4=O)c2)C3=O)c(C)c1 | [16 empty] | 518.15 | [21 empty] | Kunchapu S, Jablonka KM. PolyMetriX: An Ecosystem for Digital Polymer Chemistry. ChemRxiv. 2025; doi:10.26434/chemrxiv-2025-s2f2r-v3013
24225 | Unknown | [*]Cc1cc(C)c(Oc2cccc3c2C(=O)N(c2c(C)cc(-c4cc(C)c(N5C(=O)c6cccc(Oc7c(C)cc([*])cc7C)c6C5=O)c(C)c4)cc2C)C3=O)c(C)c1 | [16 empty] | 549.15 | [21 empty] | Kunchapu S, Jablonka KM. PolyMetriX: An Ecosystem for Digital Polymer Chemistry. ChemRxiv. 2025; doi:10.26434/chemrxiv-2025-s2f2r-v3014
24226 | Unknown | [*]Cc1cc(C)c(Oc2cccc3c2C(=O)N(c2c(C)cc(C)c(N4C(=O)c5cccc(Oc6c(C)cc([*])cc6C)c5C4=O)c2C)C3=O)c(C)c1 | [16 empty] | 560.15 | [21 empty] | Kunchapu S, Jablonka KM. PolyMetriX: An Ecosystem for Digital Polymer Chemistry. ChemRxiv. 2025; doi:10.26434/chemrxiv-2025-s2f2r-v3015
24227 | Unknown | [*]Cc1cc(C)c(Oc2cccc3c2C(=O)N(c2c(C)cc(Cc4cc(C)c(N5C(=O)c6cccc(Oc7c(C)cc([*])cc7C)c6C5=O)c(C)c4)cc2C)C3=O)c(C)c1 | [16 empty] | 516.15 | [21 empty] | Kunchapu S, Jablonka KM. PolyMetriX: An Ecosystem for Digital Polymer Chemistry. ChemRxiv. 2025; doi:10.26434/chemrxiv-2025-s2f2r-v3016
24228 | Unknown | [*]Cc1cc(C)c(Oc2cccc3c2C(=O)N(c2ccc(Oc4ccc(-c5ccc(Oc6ccc(N7C(=O)c8cccc(Oc9c(C)cc([*])cc9C)c8C7=O)cc6)cc5)cc4)cc2)C3=O)c(C)c1 | [16 empty] | 532.15 | [21 empty] | Kunchapu S, Jablonka KM. PolyMetriX: An Ecosystem for Digital Polymer Chemistry. ChemRxiv. 2025; doi:10.26434/chemrxiv-2025-s2f2r-v3017
24229 | Unknown | [*]Cc1cc(C)c(Oc2cccc3c2C(=O)N(c2ccc(Oc4ccc(N5C(=O)c6cccc(Oc7c(C)cc([*])cc7C)c6C5=O)cc4)cc2)C3=O)c(C)c1 | [16 empty] | 543.15 | [21 empty] | Kunchapu S, Jablonka KM. PolyMetriX: An Ecosystem for Digital Polymer Chemistry. ChemRxiv. 2025; doi:10.26434/chemrxiv-2025-s2f2r-v3018
24230 | Unknown | [*]Cc1cc(C)c(Oc2cccc3c2C(=O)N(c2cccc(N4C(=O)c5cccc(Oc6c(C)cc([*])cc6C)c5C4=O)c2)C3=O)c(C)c1 | [16 empty] | 542.15 | [21 empty] | Kunchapu S, Jablonka KM. PolyMetriX: An Ecosystem for Digital Polymer Chemistry. ChemRxiv. 2025; doi:10.26434/chemrxiv-2025-s2f2r-v3019
24231 | Unknown | [*]Cc1cc(C23CC4CC(CC(C4)C2)C3)cc(CN([*])C)c1O | [16 empty] | 461.95 | [21 empty] | Kunchapu S, Jablonka KM. PolyMetriX: An Ecosystem for Digital Polymer Chemistry. ChemRxiv. 2025; doi:10.26434/chemrxiv-2025-s2f2r-v3020
24232 | Unknown | [*]Cc1cc(CC)c(N2C(=O)c3ccc(C(c4ccc5c(c4)C(=O)N(c4c(CC)cc([*])cc4CC)C5=O)(C(F)(F)F)C(F)(F)F)cc3C2=O)c(CC)c1 | [16 empty] | 539.15 | [21 empty] | Kunchapu S, Jablonka KM. PolyMetriX: An Ecosystem for Digital Polymer Chemistry. ChemRxiv. 2025; doi:10.26434/chemrxiv-2025-s2f2r-v3021
24233 | Unknown | [*]Cc1cc(CC)c(NC(=O)c2ccc3c(c2)C(=O)N(c2ccc(/N=N/c4ccc(C)cc4)c(N4C(=O)c5ccc(C(=O)Nc6c(CC)cc([*])cc6CC)cc5C4=O)c2)C3=O)c(CC)c1 | [16 empty] | 542.15 | [21 empty] | Kunchapu S, Jablonka KM. PolyMetriX: An Ecosystem for Digital Polymer Chemistry. ChemRxiv. 2025; doi:10.26434/chemrxiv-2025-s2f2r-v3022
24234 | Unknown | [*]Cc1cc2cc(C(=O)Nc3ccc(-c4ccc(NC(=O)c5cc6cc([*])c(OC(=O)COc7ccc8ccc(=O)oc8c7)cc6oc5=O)cc4)cc3)c(=O)oc2cc1OC(=O)COc1ccc2ccc(=O)oc2c1 | [16 empty] | 521.15 | [21 empty] | Kunchapu S, Jablonka KM. PolyMetriX: An Ecosystem for Digital Polymer Chemistry. ChemRxiv. 2025; doi:10.26434/chemrxiv-2025-s2f2r-v3023
24235 | Unknown | [*]Cc1cc2cc(C(=O)Nc3ccc(C(c4ccc(NC(=O)c5cc6cc([*])c(OC(=O)COc7ccc8ccc(=O)oc8c7)cc6oc5=O)cc4)(C(F)(F)F)C(F)(F)F)cc3)c(=O)oc2cc1OC(=O)COc1ccc2ccc(=O)oc2c1 | [16 empty] | 530.15 | [21 empty] | Kunchapu S, Jablonka KM. PolyMetriX: An Ecosystem for Digital Polymer Chemistry. ChemRxiv. 2025; doi:10.26434/chemrxiv-2025-s2f2r-v3024
24236 | Unknown | [*]Cc1cc2cc(C(=O)Nc3ccc(Cc4ccc(NC(=O)c5cc6cc([*])c(OC(=O)COc7ccc8ccc(=O)oc8c7)cc6oc5=O)cc4)cc3)c(=O)oc2cc1OC(=O)COc1ccc2ccc(=O)oc2c1 | [16 empty] | 494.15 | [21 empty] | Kunchapu S, Jablonka KM. PolyMetriX: An Ecosystem for Digital Polymer Chemistry. ChemRxiv. 2025; doi:10.26434/chemrxiv-2025-s2f2r-v3025
24237 | Unknown | [*]Cc1cc2cc(C(=O)Nc3ccc(NC(=O)c4cc5cc([*])c(OC(=O)COc6ccc7ccc(=O)oc7c6)cc5oc4=O)cc3)c(=O)oc2cc1OC(=O)COc1ccc2ccc(=O)oc2c1 | [16 empty] | 525.15 | [21 empty] | Kunchapu S, Jablonka KM. PolyMetriX: An Ecosystem for Digital Polymer Chemistry. ChemRxiv. 2025; doi:10.26434/chemrxiv-2025-s2f2r-v3026
24238 | Unknown | [*]Cc1cc2cc(C(=O)Nc3ccc(Oc4ccc(NC(=O)c5cc6cc([*])c(OC(=O)COc7ccc8ccc(=O)oc8c7)cc6oc5=O)cc4)cc3)c(=O)oc2cc1OC(=O)COc1ccc2ccc(=O)oc2c1 | [16 empty] | 499.15 | [21 empty] | Kunchapu S, Jablonka KM. PolyMetriX: An Ecosystem for Digital Polymer Chemistry. ChemRxiv. 2025; doi:10.26434/chemrxiv-2025-s2f2r-v3027
24239 | Unknown | [*]Cc1cc2cc(C(=O)Nc3ccc(S(=O)(=O)c4ccc(NC(=O)c5cc6cc([*])c(OC(=O)COc7ccc8ccc(=O)oc8c7)cc6oc5=O)cc4)cc3)c(=O)oc2cc1OC(=O)COc1ccc2ccc(=O)oc2c1 | [16 empty] | 506.15 | [21 empty] | Kunchapu S, Jablonka KM. PolyMetriX: An Ecosystem for Digital Polymer Chemistry. ChemRxiv. 2025; doi:10.26434/chemrxiv-2025-s2f2r-v3028
24240 | Unknown | [*]Cc1cc2cc(C(=O)Nc3cccc(NC(=O)c4cc5cc([*])c(OC(=O)COc6ccc7ccc(=O)oc7c6)cc5oc4=O)c3)c(=O)oc2cc1OC(=O)COc1ccc2ccc(=O)oc2c1 | [16 empty] | 513.15 | [21 empty] | Kunchapu S, Jablonka KM. PolyMetriX: An Ecosystem for Digital Polymer Chemistry. ChemRxiv. 2025; doi:10.26434/chemrxiv-2025-s2f2r-v3029
24241 | Unknown | [*]Cc1ccc(-c2ccc(OCCCCCCCCCCCCOc3ccc(C([*])C)cc3)cc2)cc1 | [16 empty] | 313.15 | [21 empty] | Kunchapu S, Jablonka KM. PolyMetriX: An Ecosystem for Digital Polymer Chemistry. ChemRxiv. 2025; doi:10.26434/chemrxiv-2025-s2f2r-v3030
24242 | Unknown | [*]Cc1ccc(-c2sc(-c3ccc(CC(=O)Nc4ccc(-c5ccc(NC([*])=O)cc5)cc4)cc3)c(-c3ccccc3)c2-c2ccccc2)cc1 | [16 empty] | 545.15 | [21 empty] | Kunchapu S, Jablonka KM. PolyMetriX: An Ecosystem for Digital Polymer Chemistry. ChemRxiv. 2025; doi:10.26434/chemrxiv-2025-s2f2r-v3031
24243 | Unknown | [*]Cc1ccc(-c2sc(-c3ccc(CC(=O)Nc4ccc(-c5sc(-c6ccc(NC([*])=O)cc6)c(-c6ccccc6)c5-c5ccccc5)cc4)cc3)c(-c3ccccc3)c2-c2ccccc2)cc1 | [16 empty] | 546.15 | [21 empty] | Kunchapu S, Jablonka KM. PolyMetriX: An Ecosystem for Digital Polymer Chemistry. ChemRxiv. 2025; doi:10.26434/chemrxiv-2025-s2f2r-v3032
24244 | Unknown | [*]Cc1ccc(-c2sc(-c3ccc(CC(=O)Nc4ccc(Cc5ccc(NC([*])=O)cc5)cc4)cc3)c(-c3ccccc3)c2-c2ccccc2)cc1 | [16 empty] | 500.15 | [21 empty] | Kunchapu S, Jablonka KM. PolyMetriX: An Ecosystem for Digital Polymer Chemistry. ChemRxiv. 2025; doi:10.26434/chemrxiv-2025-s2f2r-v3033
24245 | Unknown | [*]Cc1ccc(-c2sc(-c3ccc(CC(=O)Nc4ccc(NC([*])=O)cc4)cc3)c(-c3ccccc3)c2-c2ccccc2)cc1 | [16 empty] | 524.15 | [21 empty] | Kunchapu S, Jablonka KM. PolyMetriX: An Ecosystem for Digital Polymer Chemistry. ChemRxiv. 2025; doi:10.26434/chemrxiv-2025-s2f2r-v3034
24246 | Unknown | [*]Cc1ccc(-c2sc(-c3ccc(CC(=O)Nc4ccc(Oc5ccc(NC([*])=O)cc5)cc4)cc3)c(-c3ccccc3)c2-c2ccccc2)cc1 | [16 empty] | 499.15 | [21 empty] | Kunchapu S, Jablonka KM. PolyMetriX: An Ecosystem for Digital Polymer Chemistry. ChemRxiv. 2025; doi:10.26434/chemrxiv-2025-s2f2r-v3035
24247 | Unknown | [*]Cc1ccc(-c2sc(-c3ccc(CC(=O)Nc4ccc(S(=O)(=O)c5ccc(NC([*])=O)cc5)cc4)cc3)c(-c3ccccc3)c2-c2ccccc2)cc1 | [16 empty] | 525.15 | [21 empty] | Kunchapu S, Jablonka KM. PolyMetriX: An Ecosystem for Digital Polymer Chemistry. ChemRxiv. 2025; doi:10.26434/chemrxiv-2025-s2f2r-v3036
24248 | Unknown | [*]Cc1ccc(-c2sc(-c3ccc(CC(=O)Nc4cccc(NC([*])=O)c4)cc3)c(-c3ccccc3)c2-c2ccccc2)cc1 | [16 empty] | 501.15 | [21 empty] | Kunchapu S, Jablonka KM. PolyMetriX: An Ecosystem for Digital Polymer Chemistry. ChemRxiv. 2025; doi:10.26434/chemrxiv-2025-s2f2r-v3037
24249 | Unknown | [*]Cc1ccc(-c2sc(-c3ccc(CC(=O)Nc4cccc5c(NC([*])=O)cccc45)cc3)c(-c3ccccc3)c2-c2ccccc2)cc1 | [16 empty] | 528.15 | [21 empty] | Kunchapu S, Jablonka KM. PolyMetriX: An Ecosystem for Digital Polymer Chemistry. ChemRxiv. 2025; doi:10.26434/chemrxiv-2025-s2f2r-v3038
24250 | Unknown | [*]Cc1ccc(-n2c(=O)c3cc4c(=O)n(-c5ccc([*])cc5C(C)(C)C)c(=O)c4cc3c2=O)c(C(C)(C)C)c1 | [16 empty] | 490.15 | [21 empty] | Kunchapu S, Jablonka KM. PolyMetriX: An Ecosystem for Digital Polymer Chemistry. ChemRxiv. 2025; doi:10.26434/chemrxiv-2025-s2f2r-v3039
24251 | Unknown | [*]Cc1ccc(-n2c(=O)c3cc4c(=O)n(-c5ccc([*])cc5C)c(=O)c4cc3c2=O)c(C)c1 | [16 empty] | 547.15 | [21 empty] | Kunchapu S, Jablonka KM. PolyMetriX: An Ecosystem for Digital Polymer Chemistry. ChemRxiv. 2025; doi:10.26434/chemrxiv-2025-s2f2r-v3040
24252 | Unknown | [*]Cc1ccc(-n2c(=O)c3ccc4c(=O)n(-c5ccc([*])cc5C)c(=O)c4c3c2=O)c(C)c1 | [16 empty] | 627.15 | [21 empty] | Kunchapu S, Jablonka KM. PolyMetriX: An Ecosystem for Digital Polymer Chemistry. ChemRxiv. 2025; doi:10.26434/chemrxiv-2025-s2f2r-v3041
24253 | Unknown | [*]Cc1ccc(C(=O)NCCCCCCNC([*])=O)cc1 | [16 empty] | 377.15 | [21 empty] | Kunchapu S, Jablonka KM. PolyMetriX: An Ecosystem for Digital Polymer Chemistry. ChemRxiv. 2025; doi:10.26434/chemrxiv-2025-s2f2r-v3042
24254 | Unknown | [*]Cc1ccc(C(=O)NCCCCCNC([*])=O)cc1 | [16 empty] | 376.15 | [21 empty] | Kunchapu S, Jablonka KM. PolyMetriX: An Ecosystem for Digital Polymer Chemistry. ChemRxiv. 2025; doi:10.26434/chemrxiv-2025-s2f2r-v3043
24255 | Unknown | [*]Cc1ccc(C(=O)NCCCCNC([*])=O)cc1 | [16 empty] | 357.15 | [21 empty] | Kunchapu S, Jablonka KM. PolyMetriX: An Ecosystem for Digital Polymer Chemistry. ChemRxiv. 2025; doi:10.26434/chemrxiv-2025-s2f2r-v3044
24256 | Unknown | [*]Cc1ccc(C(=O)NCCCNC([*])=O)cc1 | [16 empty] | 382.15 | [21 empty] | Kunchapu S, Jablonka KM. PolyMetriX: An Ecosystem for Digital Polymer Chemistry. ChemRxiv. 2025; doi:10.26434/chemrxiv-2025-s2f2r-v3045
24257 | Unknown | [*]Cc1ccc(C(=O)OCCOC([*])=O)cc1 | [16 empty] | 297.15 | [21 empty] | Kunchapu S, Jablonka KM. PolyMetriX: An Ecosystem for Digital Polymer Chemistry. ChemRxiv. 2025; doi:10.26434/chemrxiv-2025-s2f2r-v3046
24258 | Unknown | [*]Cc1ccc(C(=O)OCc2ccc(COC([*])=O)cc2)cc1 | [16 empty] | 320.15 | [21 empty] | Kunchapu S, Jablonka KM. PolyMetriX: An Ecosystem for Digital Polymer Chemistry. ChemRxiv. 2025; doi:10.26434/chemrxiv-2025-s2f2r-v3047
24259 | Unknown | [*]Cc1ccc(C)c(N2C(=O)c3cccc(Sc4cccc5c4C(=O)N(c4ccc([*])cc4C)C5=O)c3C2=O)c1 | [16 empty] | 547.15 | [21 empty] | Kunchapu S, Jablonka KM. PolyMetriX: An Ecosystem for Digital Polymer Chemistry. ChemRxiv. 2025; doi:10.26434/chemrxiv-2025-s2f2r-v3048
24260 | Unknown | [*]Cc1ccc(CC(=O)NCCCCCCCCCCCCCCCCCCNC([*])=O)cc1 | [16 empty] | 351.15 | [21 empty] | Kunchapu S, Jablonka KM. PolyMetriX: An Ecosystem for Digital Polymer Chemistry. ChemRxiv. 2025; doi:10.26434/chemrxiv-2025-s2f2r-v3049
24261 | Unknown | [*]Cc1ccc(CC(=O)NCCCCCCCCNC([*])=O)cc1 | [16 empty] | 383.15 | [21 empty] | Kunchapu S, Jablonka KM. PolyMetriX: An Ecosystem for Digital Polymer Chemistry. ChemRxiv. 2025; doi:10.26434/chemrxiv-2025-s2f2r-v3050
24262 | Unknown | [*]Cc1ccc(CC(=O)NCCCCCCNC([*])=O)cc1 | [16 empty] | 368.15 | [21 empty] | Kunchapu S, Jablonka KM. PolyMetriX: An Ecosystem for Digital Polymer Chemistry. ChemRxiv. 2025; doi:10.26434/chemrxiv-2025-s2f2r-v3051
24263 | Unknown | [*]Cc1ccc(CC(=O)OC([*])=O)cc1 | [16 empty] | 338.15 | [21 empty] | Kunchapu S, Jablonka KM. PolyMetriX: An Ecosystem for Digital Polymer Chemistry. ChemRxiv. 2025; doi:10.26434/chemrxiv-2025-s2f2r-v3052
24264 | Unknown | [*]Cc1ccc(N2C(=O)C3CCC4C(=O)N(c5ccc([*])cc5C)C(=O)C4C3C2=O)c(C)c1 | [16 empty] | 613.15 | [21 empty] | Kunchapu S, Jablonka KM. PolyMetriX: An Ecosystem for Digital Polymer Chemistry. ChemRxiv. 2025; doi:10.26434/chemrxiv-2025-s2f2r-v3053
24265 | Unknown | [*]Cc1ccc(N2C(=O)c3ccc(-c4ccc5c(c4)C(=O)N(c4ccc([*])cc4C(C)(C)C)C5=O)cc3C2=O)c(C(C)(C)C)c1 | [16 empty] | 597.15 | [21 empty] | Kunchapu S, Jablonka KM. PolyMetriX: An Ecosystem for Digital Polymer Chemistry. ChemRxiv. 2025; doi:10.26434/chemrxiv-2025-s2f2r-v3054
24266 | Unknown | [*]Cc1ccc(N2C(=O)c3ccc(C(=O)c4ccc5c(c4)C(=O)N(c4ccc([*])cc4C(C)(C)C)C5=O)cc3C2=O)c(C(C)(C)C)c1 | [16 empty] | 486.15 | [21 empty] | Kunchapu S, Jablonka KM. PolyMetriX: An Ecosystem for Digital Polymer Chemistry. ChemRxiv. 2025; doi:10.26434/chemrxiv-2025-s2f2r-v3055
24267 | Unknown | [*]Cc1ccc(N2C(=O)c3ccc(C(c4ccc5c(c4)C(=O)N(c4ccc([*])cc4C(C)(C)C)C5=O)(C(F)(F)F)C(F)(F)F)cc3C2=O)c(C(C)(C)C)c1 | [16 empty] | 547.15 | [21 empty] | Kunchapu S, Jablonka KM. PolyMetriX: An Ecosystem for Digital Polymer Chemistry. ChemRxiv. 2025; doi:10.26434/chemrxiv-2025-s2f2r-v3056
24268 | Unknown | [*]Cc1ccc(N2C(=O)c3ccc(Oc4ccc(Oc5ccc6c(c5)C(=O)N(c5ccc([*])cc5OC)C6=O)cc4)cc3C2=O)c(OC)c1 | [16 empty] | 542.15 | [21 empty] | Kunchapu S, Jablonka KM. PolyMetriX: An Ecosystem for Digital Polymer Chemistry. ChemRxiv. 2025; doi:10.26434/chemrxiv-2025-s2f2r-v3057
24269 | Unknown | [*]Cc1ccc(N2C(=O)c3ccc(Oc4ccc5c(c4)C(=O)N(c4ccc([*])cc4C(C)(C)C)C5=O)cc3C2=O)c(C(C)(C)C)c1 | [16 empty] | 489.15 | [21 empty] | Kunchapu S, Jablonka KM. PolyMetriX: An Ecosystem for Digital Polymer Chemistry. ChemRxiv. 2025; doi:10.26434/chemrxiv-2025-s2f2r-v3058
24270 | Unknown | [*]Cc1ccc(N2C(=O)c3ccc(S(=O)(=O)c4ccc5c(c4)C(=O)N(c4ccc([*])cc4C(C)(C)C)C5=O)cc3C2=O)c(C(C)(C)C)c1 | [16 empty] | 609.15 | [21 empty] | Kunchapu S, Jablonka KM. PolyMetriX: An Ecosystem for Digital Polymer Chemistry. ChemRxiv. 2025; doi:10.26434/chemrxiv-2025-s2f2r-v3059
24271 | Unknown | [*]Cc1ccc(N2C(=O)c3ccc(Sc4ccc5c(c4)C(=O)N(c4ccc([*])cc4C(C)(C)C)C5=O)cc3C2=O)c(C(C)(C)C)c1 | [16 empty] | 573.65 | [21 empty] | Kunchapu S, Jablonka KM. PolyMetriX: An Ecosystem for Digital Polymer Chemistry. ChemRxiv. 2025; doi:10.26434/chemrxiv-2025-s2f2r-v3060
24272 | Unknown | [*]Cc1ccc(N2C(=O)c3cccc4c(N5CCC(CCCC6CCN(c7ccc8c9c(cccc79)C(=O)N(c7ccc([*])cc7C(C)(C)C)C8=O)CC6)CC5)ccc(c34)C2=O)c(C(C)(C)C)c1 | [16 empty] | 475.85 | [21 empty] | Kunchapu S, Jablonka KM. PolyMetriX: An Ecosystem for Digital Polymer Chemistry. ChemRxiv. 2025; doi:10.26434/chemrxiv-2025-s2f2r-v3061
24273 | Unknown | [*]Cc1ccc(NC(=O)CCC(=O)NC([*])(C)C)cc1 | [16 empty] | 431.15 | [21 empty] | Kunchapu S, Jablonka KM. PolyMetriX: An Ecosystem for Digital Polymer Chemistry. ChemRxiv. 2025; doi:10.26434/chemrxiv-2025-s2f2r-v3062
24274 | Unknown | [*]Cc1ccc(NC(=O)CCCCC(=O)NC([*])(C)C)cc1 | [16 empty] | 403.15 | [21 empty] | Kunchapu S, Jablonka KM. PolyMetriX: An Ecosystem for Digital Polymer Chemistry. ChemRxiv. 2025; doi:10.26434/chemrxiv-2025-s2f2r-v3063
24275 | Unknown | [*]Cc1ccc(NC(=O)CCCCCCCCC(=O)NC([*])(C)C)cc1 | [16 empty] | 365.15 | [21 empty] | Kunchapu S, Jablonka KM. PolyMetriX: An Ecosystem for Digital Polymer Chemistry. ChemRxiv. 2025; doi:10.26434/chemrxiv-2025-s2f2r-v3064
24276 | Unknown | [*]Cc1ccc(NC(=O)c2ccc(C(=O)NC([*])(C)C)cc2)cc1 | [16 empty] | 448.15 | [21 empty] | Kunchapu S, Jablonka KM. PolyMetriX: An Ecosystem for Digital Polymer Chemistry. ChemRxiv. 2025; doi:10.26434/chemrxiv-2025-s2f2r-v3065
24277 | Unknown | [*]Cc1ccc(OC(=O)CC(C)CCC(=O)Oc2ccc(CCC(=O)NC([*])C(=O)OC)cc2)cc1 | [16 empty] | 326.15 | [21 empty] | Kunchapu S, Jablonka KM. PolyMetriX: An Ecosystem for Digital Polymer Chemistry. ChemRxiv. 2025; doi:10.26434/chemrxiv-2025-s2f2r-v3066
24278 | Unknown | [*]Cc1ccc(OC(=O)CCC(=O)Oc2ccc(CC(=O)NC([*])C(=O)OCC)cc2)cc1 | [16 empty] | 348.65 | [21 empty] | Kunchapu S, Jablonka KM. PolyMetriX: An Ecosystem for Digital Polymer Chemistry. ChemRxiv. 2025; doi:10.26434/chemrxiv-2025-s2f2r-v3067
24279 | Unknown | [*]Cc1ccc(OC(=O)CCC(=O)Oc2ccc(CC(=O)NC([*])C(=O)OCCCCCC)cc2)cc1 | [16 empty] | 332.15 | [21 empty] | Kunchapu S, Jablonka KM. PolyMetriX: An Ecosystem for Digital Polymer Chemistry. ChemRxiv. 2025; doi:10.26434/chemrxiv-2025-s2f2r-v3068
24280 | Unknown | [*]Cc1ccc(OC(=O)CCC(=O)Oc2ccc(CC(=O)NC([*])C(=O)OCCCCCCCC)cc2)cc1 | [16 empty] | 324.15 | [21 empty] | Kunchapu S, Jablonka KM. PolyMetriX: An Ecosystem for Digital Polymer Chemistry. ChemRxiv. 2025; doi:10.26434/chemrxiv-2025-s2f2r-v3069
24281 | Unknown | [*]Cc1ccc(OC(=O)CCC(=O)Oc2ccc(CCC(=O)NC([*])C(=O)OC(C)C)cc2)cc1 | [16 empty] | 355.15 | [21 empty] | Kunchapu S, Jablonka KM. PolyMetriX: An Ecosystem for Digital Polymer Chemistry. ChemRxiv. 2025; doi:10.26434/chemrxiv-2025-s2f2r-v3070
24282 | Unknown | [*]Cc1ccc(OC(=O)CCC(=O)Oc2ccc(CCC(=O)NC([*])C(=O)OC(C)CC)cc2)cc1 | [16 empty] | 348.15 | [21 empty] | Kunchapu S, Jablonka KM. PolyMetriX: An Ecosystem for Digital Polymer Chemistry. ChemRxiv. 2025; doi:10.26434/chemrxiv-2025-s2f2r-v3071
24283 | Unknown | [*]Cc1ccc(OC(=O)CCC(=O)Oc2ccc(CCC(=O)NC([*])C(=O)OC)cc2)cc1 | [16 empty] | 364.65 | [21 empty] | Kunchapu S, Jablonka KM. PolyMetriX: An Ecosystem for Digital Polymer Chemistry. ChemRxiv. 2025; doi:10.26434/chemrxiv-2025-s2f2r-v3072
24284 | Unknown | [*]Cc1ccc(OC(=O)CCC(=O)Oc2ccc(CCC(=O)NC([*])C(=O)OCC(C)C)cc2)cc1 | [16 empty] | 348.15 | [21 empty] | Kunchapu S, Jablonka KM. PolyMetriX: An Ecosystem for Digital Polymer Chemistry. ChemRxiv. 2025; doi:10.26434/chemrxiv-2025-s2f2r-v3073
24285 | Unknown | [*]Cc1ccc(OC(=O)CCC(=O)Oc2ccc(CCC(=O)NC([*])C(=O)OCC)cc2)cc1 | [16 empty] | 351.15 | [21 empty] | Kunchapu S, Jablonka KM. PolyMetriX: An Ecosystem for Digital Polymer Chemistry. ChemRxiv. 2025; doi:10.26434/chemrxiv-2025-s2f2r-v3074
24286 | Unknown | [*]Cc1ccc(OC(=O)CCC(=O)Oc2ccc(CCC(=O)NC([*])C(=O)OCCCC)cc2)cc1 | [16 empty] | 340.15 | [21 empty] | Kunchapu S, Jablonka KM. PolyMetriX: An Ecosystem for Digital Polymer Chemistry. ChemRxiv. 2025; doi:10.26434/chemrxiv-2025-s2f2r-v3075
24287 | Unknown | [*]Cc1ccc(OC(=O)CCC(=O)Oc2ccc(CCC(=O)NC([*])C(=O)OCCCCCC)cc2)cc1 | [16 empty] | 326.15 | [21 empty] | Kunchapu S, Jablonka KM. PolyMetriX: An Ecosystem for Digital Polymer Chemistry. ChemRxiv. 2025; doi:10.26434/chemrxiv-2025-s2f2r-v3076
24288 | Unknown | [*]Cc1ccc(OC(=O)CCC(=O)Oc2ccc(CCC(=O)NC([*])C(=O)OCCCCCCCC)cc2)cc1 | [16 empty] | 321.15 | [21 empty] | Kunchapu S, Jablonka KM. PolyMetriX: An Ecosystem for Digital Polymer Chemistry. ChemRxiv. 2025; doi:10.26434/chemrxiv-2025-s2f2r-v3077
24289 | Unknown | [*]Cc1ccc(OC(=O)CCC(=O)Oc2ccc(CCC(=O)NC([*])C(=O)OCCCCCCCCCCCC)cc2)cc1 | [16 empty] | 313.15 | [21 empty] | Kunchapu S, Jablonka KM. PolyMetriX: An Ecosystem for Digital Polymer Chemistry. ChemRxiv. 2025; doi:10.26434/chemrxiv-2025-s2f2r-v3078
24290 | Unknown | [*]Cc1ccc(OC(=O)CCC(=O)Oc2ccc(CCC(=O)NC([*])C(=O)OCCOCCOCC)cc2)cc1 | [16 empty] | 307.15 | [21 empty] | Kunchapu S, Jablonka KM. PolyMetriX: An Ecosystem for Digital Polymer Chemistry. ChemRxiv. 2025; doi:10.26434/chemrxiv-2025-s2f2r-v3079
24291 | Unknown | [*]Cc1ccc(OC(=O)CCC(C)CC(=O)Oc2ccc(CC(=O)NC([*])C(=O)OCC)cc2)cc1 | [16 empty] | 336.15 | [21 empty] | Kunchapu S, Jablonka KM. PolyMetriX: An Ecosystem for Digital Polymer Chemistry. ChemRxiv. 2025; doi:10.26434/chemrxiv-2025-s2f2r-v3080
24292 | Unknown | [*]Cc1ccc(OC(=O)CCC(C)CC(=O)Oc2ccc(CC(=O)NC([*])C(=O)OCCCCCC)cc2)cc1 | [16 empty] | 311.15 | [21 empty] | Kunchapu S, Jablonka KM. PolyMetriX: An Ecosystem for Digital Polymer Chemistry. ChemRxiv. 2025; doi:10.26434/chemrxiv-2025-s2f2r-v3081
24293 | Unknown | [*]Cc1ccc(OC(=O)CCC(C)CC(=O)Oc2ccc(CC(=O)NC([*])C(=O)OCCCCCCCC)cc2)cc1 | [16 empty] | 303.15 | [21 empty] | Kunchapu S, Jablonka KM. PolyMetriX: An Ecosystem for Digital Polymer Chemistry. ChemRxiv. 2025; doi:10.26434/chemrxiv-2025-s2f2r-v3082
24294 | Unknown | [*]Cc1ccc(OC(=O)CCC(C)CC(=O)Oc2ccc(CCC(=O)NC([*])C(=O)OC(C)CC)cc2)cc1 | [16 empty] | 318.15 | [21 empty] | Kunchapu S, Jablonka KM. PolyMetriX: An Ecosystem for Digital Polymer Chemistry. ChemRxiv. 2025; doi:10.26434/chemrxiv-2025-s2f2r-v3083
24295 | Unknown | [*]Cc1ccc(OC(=O)CCC(C)CC(=O)Oc2ccc(CCC(=O)NC([*])C(=O)OCCCC)cc2)cc1 | [16 empty] | 308.15 | [21 empty] | Kunchapu S, Jablonka KM. PolyMetriX: An Ecosystem for Digital Polymer Chemistry. ChemRxiv. 2025; doi:10.26434/chemrxiv-2025-s2f2r-v3084
24296 | Unknown | [*]Cc1ccc(OC(=O)CCCC(=O)Oc2ccc(CC(=O)NC([*])C(=O)OCC)cc2)cc1 | [16 empty] | 338.15 | [21 empty] | Kunchapu S, Jablonka KM. PolyMetriX: An Ecosystem for Digital Polymer Chemistry. ChemRxiv. 2025; doi:10.26434/chemrxiv-2025-s2f2r-v3085
24297 | Unknown | [*]Cc1ccc(OC(=O)CCCC(=O)Oc2ccc(CC(=O)NC([*])C(=O)OCCCCCC)cc2)cc1 | [16 empty] | 315.15 | [21 empty] | Kunchapu S, Jablonka KM. PolyMetriX: An Ecosystem for Digital Polymer Chemistry. ChemRxiv. 2025; doi:10.26434/chemrxiv-2025-s2f2r-v3086
24298 | Unknown | [*]Cc1ccc(OC(=O)CCCC(=O)Oc2ccc(CC(=O)NC([*])C(=O)OCCCCCCCC)cc2)cc1 | [16 empty] | 311.15 | [21 empty] | Kunchapu S, Jablonka KM. PolyMetriX: An Ecosystem for Digital Polymer Chemistry. ChemRxiv. 2025; doi:10.26434/chemrxiv-2025-s2f2r-v3087
24299 | Unknown | [*]Cc1ccc(OC(=O)CCCC(=O)Oc2ccc(CCC(=O)NC([*])C(=O)OC(C)C)cc2)cc1 | [16 empty] | 341.15 | [21 empty] | Kunchapu S, Jablonka KM. PolyMetriX: An Ecosystem for Digital Polymer Chemistry. ChemRxiv. 2025; doi:10.26434/chemrxiv-2025-s2f2r-v3088
24300 | Unknown | [*]Cc1ccc(OC(=O)CCCC(=O)Oc2ccc(CCC(=O)NC([*])C(=O)OC(C)CC)cc2)cc1 | [16 empty] | 325.15 | [21 empty] | Kunchapu S, Jablonka KM. PolyMetriX: An Ecosystem for Digital Polymer Chemistry. ChemRxiv. 2025; doi:10.26434/chemrxiv-2025-s2f2r-v3089
24301 | Unknown | [*]Cc1ccc(OC(=O)CCCC(=O)Oc2ccc(CCC(=O)NC([*])C(=O)OC)cc2)cc1 | [16 empty] | 349.15 | [21 empty] | Kunchapu S, Jablonka KM. PolyMetriX: An Ecosystem for Digital Polymer Chemistry. ChemRxiv. 2025; doi:10.26434/chemrxiv-2025-s2f2r-v3090
24302 | Unknown | [*]Cc1ccc(OC(=O)CCCC(=O)Oc2ccc(CCC(=O)NC([*])C(=O)OCC(C)C)cc2)cc1 | [16 empty] | 335.15 | [21 empty] | Kunchapu S, Jablonka KM. PolyMetriX: An Ecosystem for Digital Polymer Chemistry. ChemRxiv. 2025; doi:10.26434/chemrxiv-2025-s2f2r-v3091
24303 | Unknown | [*]Cc1ccc(OC(=O)CCCC(=O)Oc2ccc(CCC(=O)NC([*])C(=O)OCC)cc2)cc1 | [16 empty] | 343.15 | [21 empty] | Kunchapu S, Jablonka KM. PolyMetriX: An Ecosystem for Digital Polymer Chemistry. ChemRxiv. 2025; doi:10.26434/chemrxiv-2025-s2f2r-v3092
24304 | Unknown | [*]Cc1ccc(OC(=O)CCCC(=O)Oc2ccc(CCC(=O)NC([*])C(=O)OCCCC)cc2)cc1 | [16 empty] | 329.15 | [21 empty] | Kunchapu S, Jablonka KM. PolyMetriX: An Ecosystem for Digital Polymer Chemistry. ChemRxiv. 2025; doi:10.26434/chemrxiv-2025-s2f2r-v3093
24305 | Unknown | [*]Cc1ccc(OC(=O)CCCC(=O)Oc2ccc(CCC(=O)NC([*])C(=O)OCCCCCC)cc2)cc1 | [16 empty] | 316.15 | [21 empty] | Kunchapu S, Jablonka KM. PolyMetriX: An Ecosystem for Digital Polymer Chemistry. ChemRxiv. 2025; doi:10.26434/chemrxiv-2025-s2f2r-v3094
24306 | Unknown | [*]Cc1ccc(OC(=O)CCCC(=O)Oc2ccc(CCC(=O)NC([*])C(=O)OCCCCCCCC)cc2)cc1 | [16 empty] | 305.65 | [21 empty] | Kunchapu S, Jablonka KM. PolyMetriX: An Ecosystem for Digital Polymer Chemistry. ChemRxiv. 2025; doi:10.26434/chemrxiv-2025-s2f2r-v3095
24307 | Unknown | [*]Cc1ccc(OC(=O)CCCC(=O)Oc2ccc(CCC(=O)NC([*])C(=O)OCCCCCCCCCCCC)cc2)cc1 | [16 empty] | 300.65 | [21 empty] | Kunchapu S, Jablonka KM. PolyMetriX: An Ecosystem for Digital Polymer Chemistry. ChemRxiv. 2025; doi:10.26434/chemrxiv-2025-s2f2r-v3096
24308 | Unknown | [*]Cc1ccc(OC(=O)CCCC(=O)Oc2ccc(CCC(=O)NC([*])C(=O)OCCOCCOCC)cc2)cc1 | [16 empty] | 294.15 | [21 empty] | Kunchapu S, Jablonka KM. PolyMetriX: An Ecosystem for Digital Polymer Chemistry. ChemRxiv. 2025; doi:10.26434/chemrxiv-2025-s2f2r-v3097
24309 | Unknown | [*]Cc1ccc(OC(=O)CCCCC(=O)Oc2ccc(CC(=O)NC([*])C(=O)OCC)cc2)cc1 | [16 empty] | 336.15 | [21 empty] | Kunchapu S, Jablonka KM. PolyMetriX: An Ecosystem for Digital Polymer Chemistry. ChemRxiv. 2025; doi:10.26434/chemrxiv-2025-s2f2r-v3098
24310 | Unknown | [*]Cc1ccc(OC(=O)CCCCC(=O)Oc2ccc(CC(=O)NC([*])C(=O)OCCCCCC)cc2)cc1 | [16 empty] | 309.15 | [21 empty] | Kunchapu S, Jablonka KM. PolyMetriX: An Ecosystem for Digital Polymer Chemistry. ChemRxiv. 2025; doi:10.26434/chemrxiv-2025-s2f2r-v3099
24311 | Unknown | [*]Cc1ccc(OC(=O)CCCCC(=O)Oc2ccc(CC(=O)NC([*])C(=O)OCCCCCCCC)cc2)cc1 | [16 empty] | 301.15 | [21 empty] | Kunchapu S, Jablonka KM. PolyMetriX: An Ecosystem for Digital Polymer Chemistry. ChemRxiv. 2025; doi:10.26434/chemrxiv-2025-s2f2r-v3100
24312 | Unknown | [*]Cc1ccc(OC(=O)CCCCC(=O)Oc2ccc(CCC(=O)NC([*])C(=O)OC(C)C)cc2)cc1 | [16 empty] | 329.65 | [21 empty] | Kunchapu S, Jablonka KM. PolyMetriX: An Ecosystem for Digital Polymer Chemistry. ChemRxiv. 2025; doi:10.26434/chemrxiv-2025-s2f2r-v3101
24313 | Unknown | [*]Cc1ccc(OC(=O)CCCCC(=O)Oc2ccc(CCC(=O)NC([*])C(=O)OC(C)CC)cc2)cc1 | [16 empty] | 323.15 | [21 empty] | Kunchapu S, Jablonka KM. PolyMetriX: An Ecosystem for Digital Polymer Chemistry. ChemRxiv. 2025; doi:10.26434/chemrxiv-2025-s2f2r-v3102
24314 | Unknown | [*]Cc1ccc(OC(=O)CCCCC(=O)Oc2ccc(CCC(=O)NC([*])C(=O)OC)cc2)cc1 | [16 empty] | 343.15 | [21 empty] | Kunchapu S, Jablonka KM. PolyMetriX: An Ecosystem for Digital Polymer Chemistry. ChemRxiv. 2025; doi:10.26434/chemrxiv-2025-s2f2r-v3103
24315 | Unknown | [*]Cc1ccc(OC(=O)CCCCC(=O)Oc2ccc(CCC(=O)NC([*])C(=O)OCC(C)C)cc2)cc1 | [16 empty] | 329.15 | [21 empty] | Kunchapu S, Jablonka KM. PolyMetriX: An Ecosystem for Digital Polymer Chemistry. ChemRxiv. 2025; doi:10.26434/chemrxiv-2025-s2f2r-v3104
24316 | Unknown | [*]Cc1ccc(OC(=O)CCCCC(=O)Oc2ccc(CCC(=O)NC([*])C(=O)OCC)cc2)cc1 | [16 empty] | 334.15 | [21 empty] | Kunchapu S, Jablonka KM. PolyMetriX: An Ecosystem for Digital Polymer Chemistry. ChemRxiv. 2025; doi:10.26434/chemrxiv-2025-s2f2r-v3105
24317 | Unknown | [*]Cc1ccc(OC(=O)CCCCC(=O)Oc2ccc(CCC(=O)NC([*])C(=O)OCCCC)cc2)cc1 | [16 empty] | 319.15 | [21 empty] | Kunchapu S, Jablonka KM. PolyMetriX: An Ecosystem for Digital Polymer Chemistry. ChemRxiv. 2025; doi:10.26434/chemrxiv-2025-s2f2r-v3106
24318 | Unknown | [*]Cc1ccc(OC(=O)CCCCC(=O)Oc2ccc(CCC(=O)NC([*])C(=O)OCCCCCC)cc2)cc1 | [16 empty] | 310.875 | [21 empty] | Kunchapu S, Jablonka KM. PolyMetriX: An Ecosystem for Digital Polymer Chemistry. ChemRxiv. 2025; doi:10.26434/chemrxiv-2025-s2f2r-v3107
24319 | Unknown | [*]Cc1ccc(OC(=O)CCCCC(=O)Oc2ccc(CCC(=O)NC([*])C(=O)OCCCCCCCC)cc2)cc1 | [16 empty] | 301.15 | [21 empty] | Kunchapu S, Jablonka KM. PolyMetriX: An Ecosystem for Digital Polymer Chemistry. ChemRxiv. 2025; doi:10.26434/chemrxiv-2025-s2f2r-v3108
24320 | Unknown | [*]Cc1ccc(OC(=O)CCCCC(=O)Oc2ccc(CCC(=O)NC([*])C(=O)OCCCCCCCCCCCC)cc2)cc1 | [16 empty] | 295.15 | [21 empty] | Kunchapu S, Jablonka KM. PolyMetriX: An Ecosystem for Digital Polymer Chemistry. ChemRxiv. 2025; doi:10.26434/chemrxiv-2025-s2f2r-v3109
24321 | Unknown | [*]Cc1ccc(OC(=O)CCCCC(=O)Oc2ccc(CCC(=O)NC([*])C(=O)OCCOCCOCC)cc2)cc1 | [16 empty] | 288.15 | [21 empty] | Kunchapu S, Jablonka KM. PolyMetriX: An Ecosystem for Digital Polymer Chemistry. ChemRxiv. 2025; doi:10.26434/chemrxiv-2025-s2f2r-v3110
24322 | Unknown | [*]Cc1ccc(OC(=O)CCCCCCC(=O)Oc2ccc(CC(=O)NC([*])C(=O)OCC)cc2)cc1 | [16 empty] | 327.15 | [21 empty] | Kunchapu S, Jablonka KM. PolyMetriX: An Ecosystem for Digital Polymer Chemistry. ChemRxiv. 2025; doi:10.26434/chemrxiv-2025-s2f2r-v3111
24323 | Unknown | [*]Cc1ccc(OC(=O)CCCCCCC(=O)Oc2ccc(CC(=O)NC([*])C(=O)OCCCCCC)cc2)cc1 | [16 empty] | 300.15 | [21 empty] | Kunchapu S, Jablonka KM. PolyMetriX: An Ecosystem for Digital Polymer Chemistry. ChemRxiv. 2025; doi:10.26434/chemrxiv-2025-s2f2r-v3112
24324 | Unknown | [*]Cc1ccc(OC(=O)CCCCCCC(=O)Oc2ccc(CC(=O)NC([*])C(=O)OCCCCCCCC)cc2)cc1 | [16 empty] | 295.15 | [21 empty] | Kunchapu S, Jablonka KM. PolyMetriX: An Ecosystem for Digital Polymer Chemistry. ChemRxiv. 2025; doi:10.26434/chemrxiv-2025-s2f2r-v3113
24325 | Unknown | [*]Cc1ccc(OC(=O)CCCCCCC(=O)Oc2ccc(CCC(=O)NC([*])C(=O)OC(C)C)cc2)cc1 | [16 empty] | 319.15 | [21 empty] | Kunchapu S, Jablonka KM. PolyMetriX: An Ecosystem for Digital Polymer Chemistry. ChemRxiv. 2025; doi:10.26434/chemrxiv-2025-s2f2r-v3114
24326 | Unknown | [*]Cc1ccc(OC(=O)CCCCCCC(=O)Oc2ccc(CCC(=O)NC([*])C(=O)OC(C)CC)cc2)cc1 | [16 empty] | 319.15 | [21 empty] | Kunchapu S, Jablonka KM. PolyMetriX: An Ecosystem for Digital Polymer Chemistry. ChemRxiv. 2025; doi:10.26434/chemrxiv-2025-s2f2r-v3115
24327 | Unknown | [*]Cc1ccc(OC(=O)CCCCCCC(=O)Oc2ccc(CCC(=O)NC([*])C(=O)OC)cc2)cc1 | [16 empty] | 328.65 | [21 empty] | Kunchapu S, Jablonka KM. PolyMetriX: An Ecosystem for Digital Polymer Chemistry. ChemRxiv. 2025; doi:10.26434/chemrxiv-2025-s2f2r-v3116
24328 | Unknown | [*]Cc1ccc(OC(=O)CCCCCCC(=O)Oc2ccc(CCC(=O)NC([*])C(=O)OCC(C)C)cc2)cc1 | [16 empty] | 315.15 | [21 empty] | Kunchapu S, Jablonka KM. PolyMetriX: An Ecosystem for Digital Polymer Chemistry. ChemRxiv. 2025; doi:10.26434/chemrxiv-2025-s2f2r-v3117
24329 | Unknown | [*]Cc1ccc(OC(=O)CCCCCCC(=O)Oc2ccc(CCC(=O)NC([*])C(=O)OCC)cc2)cc1 | [16 empty] | 323.15 | [21 empty] | Kunchapu S, Jablonka KM. PolyMetriX: An Ecosystem for Digital Polymer Chemistry. ChemRxiv. 2025; doi:10.26434/chemrxiv-2025-s2f2r-v3118
24330 | Unknown | [*]Cc1ccc(OC(=O)CCCCCCC(=O)Oc2ccc(CCC(=O)NC([*])C(=O)OCCCC)cc2)cc1 | [16 empty] | 310.15 | [21 empty] | Kunchapu S, Jablonka KM. PolyMetriX: An Ecosystem for Digital Polymer Chemistry. ChemRxiv. 2025; doi:10.26434/chemrxiv-2025-s2f2r-v3119
24331 | Unknown | [*]Cc1ccc(OC(=O)CCCCCCC(=O)Oc2ccc(CCC(=O)NC([*])C(=O)OCCCCCC)cc2)cc1 | [16 empty] | 300.15 | [21 empty] | Kunchapu S, Jablonka KM. PolyMetriX: An Ecosystem for Digital Polymer Chemistry. ChemRxiv. 2025; doi:10.26434/chemrxiv-2025-s2f2r-v3120
24332 | Unknown | [*]Cc1ccc(OC(=O)CCCCCCC(=O)Oc2ccc(CCC(=O)NC([*])C(=O)OCCCCCCCC)cc2)cc1 | [16 empty] | 295.15 | [21 empty] | Kunchapu S, Jablonka KM. PolyMetriX: An Ecosystem for Digital Polymer Chemistry. ChemRxiv. 2025; doi:10.26434/chemrxiv-2025-s2f2r-v3121
24333 | Unknown | [*]Cc1ccc(OC(=O)CCCCCCC(=O)Oc2ccc(CCC(=O)NC([*])C(=O)OCCCCCCCCCCCC)cc2)cc1 | [16 empty] | 288.15 | [21 empty] | Kunchapu S, Jablonka KM. PolyMetriX: An Ecosystem for Digital Polymer Chemistry. ChemRxiv. 2025; doi:10.26434/chemrxiv-2025-s2f2r-v3122
24334 | Unknown | [*]Cc1ccc(OC(=O)CCCCCCC(=O)Oc2ccc(CCC(=O)NC([*])C(=O)OCCOCCOCC)cc2)cc1 | [16 empty] | 279.15 | [21 empty] | Kunchapu S, Jablonka KM. PolyMetriX: An Ecosystem for Digital Polymer Chemistry. ChemRxiv. 2025; doi:10.26434/chemrxiv-2025-s2f2r-v3123
24335 | Unknown | [*]Cc1ccc(OC(=O)CCCCCCCCC(=O)Oc2ccc(CC(=O)NC([*])C(=O)OCC)cc2)cc1 | [16 empty] | 316.15 | [21 empty] | Kunchapu S, Jablonka KM. PolyMetriX: An Ecosystem for Digital Polymer Chemistry. ChemRxiv. 2025; doi:10.26434/chemrxiv-2025-s2f2r-v3124
24336 | Unknown | [*]Cc1ccc(OC(=O)CCCCCCCCC(=O)Oc2ccc(CC(=O)NC([*])C(=O)OCCCCCC)cc2)cc1 | [16 empty] | 296.15 | [21 empty] | Kunchapu S, Jablonka KM. PolyMetriX: An Ecosystem for Digital Polymer Chemistry. ChemRxiv. 2025; doi:10.26434/chemrxiv-2025-s2f2r-v3125
24337 | Unknown | [*]Cc1ccc(OC(=O)CCCCCCCCC(=O)Oc2ccc(CC(=O)NC([*])C(=O)OCCCCCCCC)cc2)cc1 | [16 empty] | 289.15 | [21 empty] | Kunchapu S, Jablonka KM. PolyMetriX: An Ecosystem for Digital Polymer Chemistry. ChemRxiv. 2025; doi:10.26434/chemrxiv-2025-s2f2r-v3126
24338 | Unknown | [*]Cc1ccc(OC(=O)CCCCCCCCC(=O)Oc2ccc(CCC(=O)NC([*])C(=O)OC(C)C)cc2)cc1 | [16 empty] | 317.15 | [21 empty] | Kunchapu S, Jablonka KM. PolyMetriX: An Ecosystem for Digital Polymer Chemistry. ChemRxiv. 2025; doi:10.26434/chemrxiv-2025-s2f2r-v3127
24339 | Unknown | [*]Cc1ccc(OC(=O)CCCCCCCCC(=O)Oc2ccc(CCC(=O)NC([*])C(=O)OC(C)CC)cc2)cc1 | [16 empty] | 309.15 | [21 empty] | Kunchapu S, Jablonka KM. PolyMetriX: An Ecosystem for Digital Polymer Chemistry. ChemRxiv. 2025; doi:10.26434/chemrxiv-2025-s2f2r-v3128
24340 | Unknown | [*]Cc1ccc(OC(=O)CCCCCCCCC(=O)Oc2ccc(CCC(=O)NC([*])C(=O)OC)cc2)cc1 | [16 empty] | 320.15 | [21 empty] | Kunchapu S, Jablonka KM. PolyMetriX: An Ecosystem for Digital Polymer Chemistry. ChemRxiv. 2025; doi:10.26434/chemrxiv-2025-s2f2r-v3129
24341 | Unknown | [*]Cc1ccc(OC(=O)CCCCCCCCC(=O)Oc2ccc(CCC(=O)NC([*])C(=O)OCC(C)C)cc2)cc1 | [16 empty] | 306.15 | [21 empty] | Kunchapu S, Jablonka KM. PolyMetriX: An Ecosystem for Digital Polymer Chemistry. ChemRxiv. 2025; doi:10.26434/chemrxiv-2025-s2f2r-v3130
24342 | Unknown | [*]Cc1ccc(OC(=O)CCCCCCCCC(=O)Oc2ccc(CCC(=O)NC([*])C(=O)OCC)cc2)cc1 | [16 empty] | 317.15 | [21 empty] | Kunchapu S, Jablonka KM. PolyMetriX: An Ecosystem for Digital Polymer Chemistry. ChemRxiv. 2025; doi:10.26434/chemrxiv-2025-s2f2r-v3131
24343 | Unknown | [*]Cc1ccc(OC(=O)CCCCCCCCC(=O)Oc2ccc(CCC(=O)NC([*])C(=O)OCCCC)cc2)cc1 | [16 empty] | 303.15 | [21 empty] | Kunchapu S, Jablonka KM. PolyMetriX: An Ecosystem for Digital Polymer Chemistry. ChemRxiv. 2025; doi:10.26434/chemrxiv-2025-s2f2r-v3132
24344 | Unknown | [*]Cc1ccc(OC(=O)CCCCCCCCC(=O)Oc2ccc(CCC(=O)NC([*])C(=O)OCCCCCC)cc2)cc1 | [16 empty] | 295.15 | [21 empty] | Kunchapu S, Jablonka KM. PolyMetriX: An Ecosystem for Digital Polymer Chemistry. ChemRxiv. 2025; doi:10.26434/chemrxiv-2025-s2f2r-v3133
24345 | Unknown | [*]Cc1ccc(OC(=O)CCCCCCCCC(=O)Oc2ccc(CCC(=O)NC([*])C(=O)OCCCCCCCC)cc2)cc1 | [16 empty] | 288.65 | [21 empty] | Kunchapu S, Jablonka KM. PolyMetriX: An Ecosystem for Digital Polymer Chemistry. ChemRxiv. 2025; doi:10.26434/chemrxiv-2025-s2f2r-v3134
24346 | Unknown | [*]Cc1ccc(OC(=O)CCCCCCCCC(=O)Oc2ccc(CCC(=O)NC([*])C(=O)OCCCCCCCCCCCC)cc2)cc1 | [16 empty] | 285.65 | [21 empty] | Kunchapu S, Jablonka KM. PolyMetriX: An Ecosystem for Digital Polymer Chemistry. ChemRxiv. 2025; doi:10.26434/chemrxiv-2025-s2f2r-v3135
24347 | Unknown | [*]Cc1ccc(OC(=O)CCCCCCCCC(=O)Oc2ccc(CCC(=O)NC([*])C(=O)OCCOCCOCC)cc2)cc1 | [16 empty] | 275.15 | [21 empty] | Kunchapu S, Jablonka KM. PolyMetriX: An Ecosystem for Digital Polymer Chemistry. ChemRxiv. 2025; doi:10.26434/chemrxiv-2025-s2f2r-v3136
24348 | Unknown | [*]Cc1ccc(OC(=O)COCC(=O)Oc2ccc(CC(=O)NC([*])C(=O)OCC)cc2)cc1 | [16 empty] | 339.15 | [21 empty] | Kunchapu S, Jablonka KM. PolyMetriX: An Ecosystem for Digital Polymer Chemistry. ChemRxiv. 2025; doi:10.26434/chemrxiv-2025-s2f2r-v3137
24349 | Unknown | [*]Cc1ccc(OC(=O)COCC(=O)Oc2ccc(CC(=O)NC([*])C(=O)OCCCCCC)cc2)cc1 | [16 empty] | 319.15 | [21 empty] | Kunchapu S, Jablonka KM. PolyMetriX: An Ecosystem for Digital Polymer Chemistry. ChemRxiv. 2025; doi:10.26434/chemrxiv-2025-s2f2r-v3138
24350 | Unknown | [*]Cc1ccc(OC(=O)COCC(=O)Oc2ccc(CC(=O)NC([*])C(=O)OCCCCCCCC)cc2)cc1 | [16 empty] | 324.15 | [21 empty] | Kunchapu S, Jablonka KM. PolyMetriX: An Ecosystem for Digital Polymer Chemistry. ChemRxiv. 2025; doi:10.26434/chemrxiv-2025-s2f2r-v3139
24351 | Unknown | [*]Cc1ccc(OC(=O)COCC(=O)Oc2ccc(CCC(=O)NC([*])C(=O)OC(C)C)cc2)cc1 | [16 empty] | 353.15 | [21 empty] | Kunchapu S, Jablonka KM. PolyMetriX: An Ecosystem for Digital Polymer Chemistry. ChemRxiv. 2025; doi:10.26434/chemrxiv-2025-s2f2r-v3140
24352 | Unknown | [*]Cc1ccc(OC(=O)COCC(=O)Oc2ccc(CCC(=O)NC([*])C(=O)OC(C)CC)cc2)cc1 | [16 empty] | 341.15 | [21 empty] | Kunchapu S, Jablonka KM. PolyMetriX: An Ecosystem for Digital Polymer Chemistry. ChemRxiv. 2025; doi:10.26434/chemrxiv-2025-s2f2r-v3141
24353 | Unknown | [*]Cc1ccc(OC(=O)COCC(=O)Oc2ccc(CCC(=O)NC([*])C(=O)OC)cc2)cc1 | [16 empty] | 355.15 | [21 empty] | Kunchapu S, Jablonka KM. PolyMetriX: An Ecosystem for Digital Polymer Chemistry. ChemRxiv. 2025; doi:10.26434/chemrxiv-2025-s2f2r-v3142
24354 | Unknown | [*]Cc1ccc(OC(=O)COCC(=O)Oc2ccc(CCC(=O)NC([*])C(=O)OCC(C)C)cc2)cc1 | [16 empty] | 345.15 | [21 empty] | Kunchapu S, Jablonka KM. PolyMetriX: An Ecosystem for Digital Polymer Chemistry. ChemRxiv. 2025; doi:10.26434/chemrxiv-2025-s2f2r-v3143
24355 | Unknown | [*]Cc1ccc(OC(=O)COCC(=O)Oc2ccc(CCC(=O)NC([*])C(=O)OCC)cc2)cc1 | [16 empty] | 352.15 | [21 empty] | Kunchapu S, Jablonka KM. PolyMetriX: An Ecosystem for Digital Polymer Chemistry. ChemRxiv. 2025; doi:10.26434/chemrxiv-2025-s2f2r-v3144
24356 | Unknown | [*]Cc1ccc(OC(=O)COCC(=O)Oc2ccc(CCC(=O)NC([*])C(=O)OCCCC)cc2)cc1 | [16 empty] | 337.15 | [21 empty] | Kunchapu S, Jablonka KM. PolyMetriX: An Ecosystem for Digital Polymer Chemistry. ChemRxiv. 2025; doi:10.26434/chemrxiv-2025-s2f2r-v3145
24357 | Unknown | [*]Cc1ccc(OC(=O)COCC(=O)Oc2ccc(CCC(=O)NC([*])C(=O)OCCCCCC)cc2)cc1 | [16 empty] | 318.15 | [21 empty] | Kunchapu S, Jablonka KM. PolyMetriX: An Ecosystem for Digital Polymer Chemistry. ChemRxiv. 2025; doi:10.26434/chemrxiv-2025-s2f2r-v3146
24358 | Unknown | [*]Cc1ccc(OC(=O)COCC(=O)Oc2ccc(CCC(=O)NC([*])C(=O)OCCCCCCCC)cc2)cc1 | [16 empty] | 313.15 | [21 empty] | Kunchapu S, Jablonka KM. PolyMetriX: An Ecosystem for Digital Polymer Chemistry. ChemRxiv. 2025; doi:10.26434/chemrxiv-2025-s2f2r-v3147
24359 | Unknown | [*]Cc1ccc(OC(=O)COCC(=O)Oc2ccc(CCC(=O)NC([*])C(=O)OCCCCCCCCCCCC)cc2)cc1 | [16 empty] | 309.15 | [21 empty] | Kunchapu S, Jablonka KM. PolyMetriX: An Ecosystem for Digital Polymer Chemistry. ChemRxiv. 2025; doi:10.26434/chemrxiv-2025-s2f2r-v3148
24360 | Unknown | [*]Cc1ccc(OC(=O)COCC(=O)Oc2ccc(CCC(=O)NC([*])C(=O)OCCOCCOCC)cc2)cc1 | [16 empty] | 300.15 | [21 empty] | Kunchapu S, Jablonka KM. PolyMetriX: An Ecosystem for Digital Polymer Chemistry. ChemRxiv. 2025; doi:10.26434/chemrxiv-2025-s2f2r-v3149
24361 | Unknown | [*]Cc1ccc(OC(=O)COCCOCC(=O)Oc2ccc(CC(=O)NC([*])C(=O)OCC)cc2)cc1 | [16 empty] | 323.15 | [21 empty] | Kunchapu S, Jablonka KM. PolyMetriX: An Ecosystem for Digital Polymer Chemistry. ChemRxiv. 2025; doi:10.26434/chemrxiv-2025-s2f2r-v3150
24362 | Unknown | [*]Cc1ccc(OC(=O)COCCOCC(=O)Oc2ccc(CC(=O)NC([*])C(=O)OCCCCCC)cc2)cc1 | [16 empty] | 304.15 | [21 empty] | Kunchapu S, Jablonka KM. PolyMetriX: An Ecosystem for Digital Polymer Chemistry. ChemRxiv. 2025; doi:10.26434/chemrxiv-2025-s2f2r-v3151
24363 | Unknown | [*]Cc1ccc(OC(=O)COCCOCC(=O)Oc2ccc(CC(=O)NC([*])C(=O)OCCCCCCCC)cc2)cc1 | [16 empty] | 296.15 | [21 empty] | Kunchapu S, Jablonka KM. PolyMetriX: An Ecosystem for Digital Polymer Chemistry. ChemRxiv. 2025; doi:10.26434/chemrxiv-2025-s2f2r-v3152
24364 | Unknown | [*]Cc1ccc(OC(=O)COCCOCC(=O)Oc2ccc(CCC(=O)NC([*])C(=O)OC(C)C)cc2)cc1 | [16 empty] | 331.15 | [21 empty] | Kunchapu S, Jablonka KM. PolyMetriX: An Ecosystem for Digital Polymer Chemistry. ChemRxiv. 2025; doi:10.26434/chemrxiv-2025-s2f2r-v3153
24365 | Unknown | [*]Cc1ccc(OC(=O)COCCOCC(=O)Oc2ccc(CCC(=O)NC([*])C(=O)OC(C)CC)cc2)cc1 | [16 empty] | 317.15 | [21 empty] | Kunchapu S, Jablonka KM. PolyMetriX: An Ecosystem for Digital Polymer Chemistry. ChemRxiv. 2025; doi:10.26434/chemrxiv-2025-s2f2r-v3154
24366 | Unknown | [*]Cc1ccc(OC(=O)COCCOCC(=O)Oc2ccc(CCC(=O)NC([*])C(=O)OC)cc2)cc1 | [16 empty] | 336.15 | [21 empty] | Kunchapu S, Jablonka KM. PolyMetriX: An Ecosystem for Digital Polymer Chemistry. ChemRxiv. 2025; doi:10.26434/chemrxiv-2025-s2f2r-v3155
24367 | Unknown | [*]Cc1ccc(OC(=O)COCCOCC(=O)Oc2ccc(CCC(=O)NC([*])C(=O)OCC(C)C)cc2)cc1 | [16 empty] | 323.15 | [21 empty] | Kunchapu S, Jablonka KM. PolyMetriX: An Ecosystem for Digital Polymer Chemistry. ChemRxiv. 2025; doi:10.26434/chemrxiv-2025-s2f2r-v3156
24368 | Unknown | [*]Cc1ccc(OC(=O)COCCOCC(=O)Oc2ccc(CCC(=O)NC([*])C(=O)OCC)cc2)cc1 | [16 empty] | 326.15 | [21 empty] | Kunchapu S, Jablonka KM. PolyMetriX: An Ecosystem for Digital Polymer Chemistry. ChemRxiv. 2025; doi:10.26434/chemrxiv-2025-s2f2r-v3157
24369 | Unknown | [*]Cc1ccc(OC(=O)COCCOCC(=O)Oc2ccc(CCC(=O)NC([*])C(=O)OCCCC)cc2)cc1 | [16 empty] | 318.15 | [21 empty] | Kunchapu S, Jablonka KM. PolyMetriX: An Ecosystem for Digital Polymer Chemistry. ChemRxiv. 2025; doi:10.26434/chemrxiv-2025-s2f2r-v3158
24370 | Unknown | [*]Cc1ccc(OC(=O)COCCOCC(=O)Oc2ccc(CCC(=O)NC([*])C(=O)OCCCCCC)cc2)cc1 | [16 empty] | 301.15 | [21 empty] | Kunchapu S, Jablonka KM. PolyMetriX: An Ecosystem for Digital Polymer Chemistry. ChemRxiv. 2025; doi:10.26434/chemrxiv-2025-s2f2r-v3159
24371 | Unknown | [*]Cc1ccc(OC(=O)COCCOCC(=O)Oc2ccc(CCC(=O)NC([*])C(=O)OCCCCCCCC)cc2)cc1 | [16 empty] | 289.15 | [21 empty] | Kunchapu S, Jablonka KM. PolyMetriX: An Ecosystem for Digital Polymer Chemistry. ChemRxiv. 2025; doi:10.26434/chemrxiv-2025-s2f2r-v3160
24372 | Unknown | [*]Cc1ccc(OC(=O)COCCOCC(=O)Oc2ccc(CCC(=O)NC([*])C(=O)OCCCCCCCCCCCC)cc2)cc1 | [16 empty] | 290.15 | [21 empty] | Kunchapu S, Jablonka KM. PolyMetriX: An Ecosystem for Digital Polymer Chemistry. ChemRxiv. 2025; doi:10.26434/chemrxiv-2025-s2f2r-v3161
24373 | Unknown | [*]Cc1ccc(OC(=O)COCCOCC(=O)Oc2ccc(CCC(=O)NC([*])C(=O)OCCOCCOCC)cc2)cc1 | [16 empty] | 291.15 | [21 empty] | Kunchapu S, Jablonka KM. PolyMetriX: An Ecosystem for Digital Polymer Chemistry. ChemRxiv. 2025; doi:10.26434/chemrxiv-2025-s2f2r-v3162
24374 | Unknown | [*]Cc1ccc(OC(=O)Oc2ccc(CCC(=O)NC([*])C(=O)OCC)cc2)cc1 | [16 empty] | 369.15 | [21 empty] | Kunchapu S, Jablonka KM. PolyMetriX: An Ecosystem for Digital Polymer Chemistry. ChemRxiv. 2025; doi:10.26434/chemrxiv-2025-s2f2r-v3163
24375 | Unknown | [*]Cc1ccc(OC(=O)Oc2ccc(CCC(=O)NC([*])C(=O)OCCCC)cc2)cc1 | [16 empty] | 340.15 | [21 empty] | Kunchapu S, Jablonka KM. PolyMetriX: An Ecosystem for Digital Polymer Chemistry. ChemRxiv. 2025; doi:10.26434/chemrxiv-2025-s2f2r-v3164
24376 | Unknown | [*]Cc1ccc(OC(=O)Oc2ccc(CCC(=O)NC([*])C(=O)OCCCCCC)cc2)cc1 | [16 empty] | 324.65 | [21 empty] | Kunchapu S, Jablonka KM. PolyMetriX: An Ecosystem for Digital Polymer Chemistry. ChemRxiv. 2025; doi:10.26434/chemrxiv-2025-s2f2r-v3165
24377 | Unknown | [*]Cc1ccc(OC(=O)Oc2ccc([*])cc2C)c(C)c1 | [16 empty] | 324.15 | [21 empty] | Kunchapu S, Jablonka KM. PolyMetriX: An Ecosystem for Digital Polymer Chemistry. ChemRxiv. 2025; doi:10.26434/chemrxiv-2025-s2f2r-v3166
24378 | Unknown | [*]Cc1ccc(OC([*])=O)cc1 | [16 empty] | 390.15 | [21 empty] | Kunchapu S, Jablonka KM. PolyMetriX: An Ecosystem for Digital Polymer Chemistry. ChemRxiv. 2025; doi:10.26434/chemrxiv-2025-s2f2r-v3167
24379 | Unknown | [*]Cc1ccc(Oc2c(F)c(F)c(-c3c(F)c(F)c(Oc4ccc([*])cc4C=O)c(F)c3F)c(F)c2F)c(C=O)c1 | [16 empty] | 471.15 | [21 empty] | Kunchapu S, Jablonka KM. PolyMetriX: An Ecosystem for Digital Polymer Chemistry. ChemRxiv. 2025; doi:10.26434/chemrxiv-2025-s2f2r-v3168
24380 | Unknown | [*]Cc1ccc(Oc2ccc(CC([*])(C#N)C#N)cc2)cc1 | [16 empty] | 420.15 | [21 empty] | Kunchapu S, Jablonka KM. PolyMetriX: An Ecosystem for Digital Polymer Chemistry. ChemRxiv. 2025; doi:10.26434/chemrxiv-2025-s2f2r-v3169
24381 | Unknown | [*]Cc1ccc(Oc2ccc(CC([*])(C#N)c3ccccc3)cc2)cc1 | [16 empty] | 416.15 | [21 empty] | Kunchapu S, Jablonka KM. PolyMetriX: An Ecosystem for Digital Polymer Chemistry. ChemRxiv. 2025; doi:10.26434/chemrxiv-2025-s2f2r-v3170
24382 | Unknown | [*]Cc1ccc(Oc2ccc(CC([*])(C(=O)OCC)C(=O)OCC)cc2)cc1 | [16 empty] | 327.15 | [21 empty] | Kunchapu S, Jablonka KM. PolyMetriX: An Ecosystem for Digital Polymer Chemistry. ChemRxiv. 2025; doi:10.26434/chemrxiv-2025-s2f2r-v3171
24383 | Unknown | [*]Cc1ccc(Oc2ccc(CC3([*])c4ccccc4-c4ccccc43)cc2)cc1 | [16 empty] | 411.15 | [21 empty] | Kunchapu S, Jablonka KM. PolyMetriX: An Ecosystem for Digital Polymer Chemistry. ChemRxiv. 2025; doi:10.26434/chemrxiv-2025-s2f2r-v3172
24384 | Unknown | [*]Cc1cccc(CN(CC)c2ccc(/C=C/c3ccc(C=C(C#N)C(=O)NC4CCCCC4NC(=O)/C(C#N)=C/c4ccc(/C=C/c5ccc(N([*])CC)cc5)s4)s3)cc2)c1 | [16 empty] | 430.15 | [21 empty] | Kunchapu S, Jablonka KM. PolyMetriX: An Ecosystem for Digital Polymer Chemistry. ChemRxiv. 2025; doi:10.26434/chemrxiv-2025-s2f2r-v3173
24385 | Unknown | [*]Cc1ccccc1CN(CC)c1ccc(/C=C(\C#N)C(=O)Nc2cccc(NC(=O)/C(C#N)=C/c3ccc(N([*])CC)cc3)c2)cc1 | [16 empty] | 461.15 | [21 empty] | Kunchapu S, Jablonka KM. PolyMetriX: An Ecosystem for Digital Polymer Chemistry. ChemRxiv. 2025; doi:10.26434/chemrxiv-2025-s2f2r-v3174
24386 | Unknown | [*]Cc1ccccc1CN(CC)c1ccc(/C=C(\C#N)S(=O)(=O)C(C#N)=Cc2ccc(N([*])CC)cc2)cc1 | [16 empty] | 463.15 | [21 empty] | Kunchapu S, Jablonka KM. PolyMetriX: An Ecosystem for Digital Polymer Chemistry. ChemRxiv. 2025; doi:10.26434/chemrxiv-2025-s2f2r-v3175
24387 | Unknown | [*]Cc1ccccc1CN(CC)c1ccc(/C=C/c2ccc(/C=C(\C#N)C(=O)NC3CCCCC3NC(=O)/C(C#N)=C/c3ccc(/C=C/c4ccc(N([*])CC)cc4)cc3)cc2)cc1 | [16 empty] | 474.15 | [21 empty] | Kunchapu S, Jablonka KM. PolyMetriX: An Ecosystem for Digital Polymer Chemistry. ChemRxiv. 2025; doi:10.26434/chemrxiv-2025-s2f2r-v3176
24388 | Unknown | [*]Cc1ccccc1CN(CC)c1ccc(/C=C/c2ccc(/C=C(\C#N)C(=O)NC3CCCCC3NC(=O)C(C#N)=Cc3ccc(/C=C/c4ccc(N([*])CC)cc4)s3)s2)cc1 | [16 empty] | 468.15 | [21 empty] | Kunchapu S, Jablonka KM. PolyMetriX: An Ecosystem for Digital Polymer Chemistry. ChemRxiv. 2025; doi:10.26434/chemrxiv-2025-s2f2r-v3177
24389 | Unknown | [*]Cc1ccccc1CN(CC)c1ccc(/C=C/c2ccc(/C=C(\C#N)S(=O)(=O)/C(C#N)=C/c3ccc(C=Cc4ccc(N([*])CC)cc4)s3)s2)cc1 | [16 empty] | 451.15 | [21 empty] | Kunchapu S, Jablonka KM. PolyMetriX: An Ecosystem for Digital Polymer Chemistry. ChemRxiv. 2025; doi:10.26434/chemrxiv-2025-s2f2r-v3178
24390 | Unknown | [*]Cc1ccccc1CN(CC)c1ccc(/C=C/c2ccc(/C=C(\C#N)c3cccc(C(C#N)=Cc4ccc(/C=C/c5ccc(N([*])CC)cc5)s4)c3)s2)cc1 | [16 empty] | 451.15 | [21 empty] | Kunchapu S, Jablonka KM. PolyMetriX: An Ecosystem for Digital Polymer Chemistry. ChemRxiv. 2025; doi:10.26434/chemrxiv-2025-s2f2r-v3179
24391 | Unknown | [*]Cc1ccccc1C[Si]([*])(C)C | [16 empty] | 348.15 | [21 empty] | Kunchapu S, Jablonka KM. PolyMetriX: An Ecosystem for Digital Polymer Chemistry. ChemRxiv. 2025; doi:10.26434/chemrxiv-2025-s2f2r-v3180
24392 | Unknown | [*]Cc1ccccc1[Si]([*])(C)C | [16 empty] | 321.15 | [21 empty] | Kunchapu S, Jablonka KM. PolyMetriX: An Ecosystem for Digital Polymer Chemistry. ChemRxiv. 2025; doi:10.26434/chemrxiv-2025-s2f2r-v3181
24393 | Unknown | [*]Cc1ccccc1[Si]([*])(C)c1ccccc1 | [16 empty] | 366.95 | [21 empty] | Kunchapu S, Jablonka KM. PolyMetriX: An Ecosystem for Digital Polymer Chemistry. ChemRxiv. 2025; doi:10.26434/chemrxiv-2025-s2f2r-v3182
24394 | Unknown | [*]Cc1ccccc1[Si]([*])(c1ccccc1)c1ccccc1 | [16 empty] | 395.15 | [21 empty] | Kunchapu S, Jablonka KM. PolyMetriX: An Ecosystem for Digital Polymer Chemistry. ChemRxiv. 2025; doi:10.26434/chemrxiv-2025-s2f2r-v3183
24395 | Unknown | [*]Cc1cocc1C[Ge]([*])(C)C | [16 empty] | 245.15 | [21 empty] | Kunchapu S, Jablonka KM. PolyMetriX: An Ecosystem for Digital Polymer Chemistry. ChemRxiv. 2025; doi:10.26434/chemrxiv-2025-s2f2r-v3184
24396 | Unknown | [*]Cn1c(=O)c2cc3c(=O)n(CC(=O)Nc4ccc(C5(c6ccc(NC([*])=O)cc6)c6ccccc6-c6ccccc65)cc4)c(=O)c3cc2c1=O | [16 empty] | 623.15 | [21 empty] | Kunchapu S, Jablonka KM. PolyMetriX: An Ecosystem for Digital Polymer Chemistry. ChemRxiv. 2025; doi:10.26434/chemrxiv-2025-s2f2r-v3185
24397 | Unknown | [*]N(C)[Si](C)(C)N(C)[Si]([*])(C)C=C | [16 empty] | 231.15 | [21 empty] | Kunchapu S, Jablonka KM. PolyMetriX: An Ecosystem for Digital Polymer Chemistry. ChemRxiv. 2025; doi:10.26434/chemrxiv-2025-s2f2r-v3186
24398 | Unknown | [*]N(C)[Si](C)(C)N(C)[Si]([*])(C)CC | [16 empty] | 253.15 | [21 empty] | Kunchapu S, Jablonka KM. PolyMetriX: An Ecosystem for Digital Polymer Chemistry. ChemRxiv. 2025; doi:10.26434/chemrxiv-2025-s2f2r-v3187
24399 | Unknown | [*]N(C)[Si]([*])(C)C | [16 empty] | 253.15 | [21 empty] | Kunchapu S, Jablonka KM. PolyMetriX: An Ecosystem for Digital Polymer Chemistry. ChemRxiv. 2025; doi:10.26434/chemrxiv-2025-s2f2r-v3188
24400 | Unknown | [*]N(C)[Si]([*])(C)C=C | [16 empty] | 253.15 | [21 empty] | Kunchapu S, Jablonka KM. PolyMetriX: An Ecosystem for Digital Polymer Chemistry. ChemRxiv. 2025; doi:10.26434/chemrxiv-2025-s2f2r-v3189
24401 | Unknown | [*]N(CCC)[Si](C)(C)C[Si]([*])(C)C | [16 empty] | 253.15 | [21 empty] | Kunchapu S, Jablonka KM. PolyMetriX: An Ecosystem for Digital Polymer Chemistry. ChemRxiv. 2025; doi:10.26434/chemrxiv-2025-s2f2r-v3190
24402 | Unknown | [*]N1CCOC1([*])CC | [16 empty] | 328.15 | [21 empty] | Kunchapu S, Jablonka KM. PolyMetriX: An Ecosystem for Digital Polymer Chemistry. ChemRxiv. 2025; doi:10.26434/chemrxiv-2025-s2f2r-v3191
24403 | Unknown | [*]N=CNc1ccc(CCc2ccc([*])cc2)cc1 | [16 empty] | 398.15 | [21 empty] | Kunchapu S, Jablonka KM. PolyMetriX: An Ecosystem for Digital Polymer Chemistry. ChemRxiv. 2025; doi:10.26434/chemrxiv-2025-s2f2r-v3192
24404 | Unknown | [*]N=CNc1ccc(Cc2ccc([*])cc2)cc1 | [16 empty] | 368.65 | [21 empty] | Kunchapu S, Jablonka KM. PolyMetriX: An Ecosystem for Digital Polymer Chemistry. ChemRxiv. 2025; doi:10.26434/chemrxiv-2025-s2f2r-v3193
24405 | Unknown | [*]N=Cc1ccc(-c2ccc(-c3ccc(/C=N/c4cccc([*])c4)cc3)s2)cc1 | [16 empty] | 423.15 | [21 empty] | Kunchapu S, Jablonka KM. PolyMetriX: An Ecosystem for Digital Polymer Chemistry. ChemRxiv. 2025; doi:10.26434/chemrxiv-2025-s2f2r-v3194
24406 | Unknown | [*]N=Nc1ccc(-c2ccc(/N=N/P(=O)(OC)OCC3CCC(COP([*])(=O)OC)CC3)cc2)cc1 | [16 empty] | 331.15 | [21 empty] | Kunchapu S, Jablonka KM. PolyMetriX: An Ecosystem for Digital Polymer Chemistry. ChemRxiv. 2025; doi:10.26434/chemrxiv-2025-s2f2r-v3195
24407 | Unknown | [*]N=Nc1ccc(-c2ccc(/N=N/P(=O)(OC)OCCCCCCOP([*])(=O)OC)cc2)cc1 | [16 empty] | 310.15 | [21 empty] | Kunchapu S, Jablonka KM. PolyMetriX: An Ecosystem for Digital Polymer Chemistry. ChemRxiv. 2025; doi:10.26434/chemrxiv-2025-s2f2r-v3196
24408 | Unknown | [*]N=Nc1ccc(-c2ccc(/N=N/P(=O)(OC)OCCOCCOP([*])(=O)OC)cc2)cc1 | [16 empty] | 295.15 | [21 empty] | Kunchapu S, Jablonka KM. PolyMetriX: An Ecosystem for Digital Polymer Chemistry. ChemRxiv. 2025; doi:10.26434/chemrxiv-2025-s2f2r-v3197
24409 | Unknown | [*]N=Nc1ccc(-c2ccc(/N=N/P(=O)(OC)OCc3ccc(COP([*])(=O)OC)cc3)cc2)cc1 | [16 empty] | 321.15 | [21 empty] | Kunchapu S, Jablonka KM. PolyMetriX: An Ecosystem for Digital Polymer Chemistry. ChemRxiv. 2025; doi:10.26434/chemrxiv-2025-s2f2r-v3198
24410 | Unknown | [*]N=Nc1ccc(-c2ccc(/N=N/P(=O)(OCC)OCCOP([*])(=O)OCC)cc2)cc1 | [16 empty] | 316.15 | [21 empty] | Kunchapu S, Jablonka KM. PolyMetriX: An Ecosystem for Digital Polymer Chemistry. ChemRxiv. 2025; doi:10.26434/chemrxiv-2025-s2f2r-v3199
24411 | Unknown | [*]N=Nc1ccc(C(=O)c2ccc(/N=N/P(=O)(OC)OCC3CCC(COP([*])(=O)OC)CC3)cc2)cc1 | [16 empty] | 325.15 | [21 empty] | Kunchapu S, Jablonka KM. PolyMetriX: An Ecosystem for Digital Polymer Chemistry. ChemRxiv. 2025; doi:10.26434/chemrxiv-2025-s2f2r-v3200
24412 | Unknown | [*]N=Nc1ccc(C(=O)c2ccc(/N=N/P(=O)(OC)OCCCCCCOP([*])(=O)OC)cc2)cc1 | [16 empty] | 304.15 | [21 empty] | Kunchapu S, Jablonka KM. PolyMetriX: An Ecosystem for Digital Polymer Chemistry. ChemRxiv. 2025; doi:10.26434/chemrxiv-2025-s2f2r-v3201
24413 | Unknown | [*]N=Nc1ccc(C(=O)c2ccc(/N=N/P(=O)(OC)OCCOCCOP([*])(=O)OC)cc2)cc1 | [16 empty] | 306.15 | [21 empty] | Kunchapu S, Jablonka KM. PolyMetriX: An Ecosystem for Digital Polymer Chemistry. ChemRxiv. 2025; doi:10.26434/chemrxiv-2025-s2f2r-v3202
24414 | Unknown | [*]N=Nc1ccc(C(=O)c2ccc(/N=N/P(=O)(OC)OCc3ccc(COP([*])(=O)OC)cc3)cc2)cc1 | [16 empty] | 321.15 | [21 empty] | Kunchapu S, Jablonka KM. PolyMetriX: An Ecosystem for Digital Polymer Chemistry. ChemRxiv. 2025; doi:10.26434/chemrxiv-2025-s2f2r-v3203
24415 | Unknown | [*]N=Nc1ccc(C(=O)c2ccc(/N=N/P(=O)(OCC)OCCOP([*])(=O)OCC)cc2)cc1 | [16 empty] | 306.15 | [21 empty] | Kunchapu S, Jablonka KM. PolyMetriX: An Ecosystem for Digital Polymer Chemistry. ChemRxiv. 2025; doi:10.26434/chemrxiv-2025-s2f2r-v3204
24416 | Unknown | [*]N=Nc1ccc(CCOC(=O)c2cc(C(=O)OCCc3ccc(/N=N/P(=O)(OC)OCCCCCCOP([*])(=O)OC)cc3)cc(C(C)(C)C)c2)cc1 | [16 empty] | 320.15 | [21 empty] | Kunchapu S, Jablonka KM. PolyMetriX: An Ecosystem for Digital Polymer Chemistry. ChemRxiv. 2025; doi:10.26434/chemrxiv-2025-s2f2r-v3205
24417 | Unknown | [*]N=Nc1ccc(CCOC(=O)c2cc(C(=O)OCCc3ccc(/N=N/P(=O)(OC)OCCOP([*])(=O)OC)cc3)cc(C(C)(C)C)c2)cc1 | [16 empty] | 357.15 | [21 empty] | Kunchapu S, Jablonka KM. PolyMetriX: An Ecosystem for Digital Polymer Chemistry. ChemRxiv. 2025; doi:10.26434/chemrxiv-2025-s2f2r-v3206
24418 | Unknown | [*]N=Nc1ccc(COC(=O)c2cc(C(=O)OCc3ccc(/N=N/P(=O)(OC)OCCCCCCOP([*])(=O)OC)cc3)cc(C(C)(C)C)c2)cc1 | [16 empty] | 335.15 | [21 empty] | Kunchapu S, Jablonka KM. PolyMetriX: An Ecosystem for Digital Polymer Chemistry. ChemRxiv. 2025; doi:10.26434/chemrxiv-2025-s2f2r-v3207
24419 | Unknown | [*]N=Nc1ccc(COC(=O)c2cc(C(=O)OCc3ccc(/N=N/P(=O)(OC)OCCOP([*])(=O)OC)cc3)cc(C(C)(C)C)c2)cc1 | [16 empty] | 378.15 | [21 empty] | Kunchapu S, Jablonka KM. PolyMetriX: An Ecosystem for Digital Polymer Chemistry. ChemRxiv. 2025; doi:10.26434/chemrxiv-2025-s2f2r-v3208
24420 | Unknown | [*]N=Nc1ccc(OC(=O)c2ccc(C(=O)Oc3ccc(/N=N/c4c(C)cc(Cc5cc(C)c([*])c(C)c5[N+](=O)[O-])c([N+](=O)[O-])c4C)cc3)cc2)cc1 | [16 empty] | 476.15 | [21 empty] | Kunchapu S, Jablonka KM. PolyMetriX: An Ecosystem for Digital Polymer Chemistry. ChemRxiv. 2025; doi:10.26434/chemrxiv-2025-s2f2r-v3209
24421 | Unknown | [*]N=Nc1ccc(Oc2ccc(/N=N/P(=O)(OC)OCC3CCC(COP([*])(=O)OC)CC3)cc2)cc1 | [16 empty] | 323.15 | [21 empty] | Kunchapu S, Jablonka KM. PolyMetriX: An Ecosystem for Digital Polymer Chemistry. ChemRxiv. 2025; doi:10.26434/chemrxiv-2025-s2f2r-v3210
24422 | Unknown | [*]N=Nc1ccc(Oc2ccc(/N=N/P(=O)(OC)OCCCCCCOP([*])(=O)OC)cc2)cc1 | [16 empty] | 298.15 | [21 empty] | Kunchapu S, Jablonka KM. PolyMetriX: An Ecosystem for Digital Polymer Chemistry. ChemRxiv. 2025; doi:10.26434/chemrxiv-2025-s2f2r-v3211
24423 | Unknown | [*]N=Nc1ccc(Oc2ccc(/N=N/P(=O)(OC)OCCOCCOP([*])(=O)OC)cc2)cc1 | [16 empty] | 305.15 | [21 empty] | Kunchapu S, Jablonka KM. PolyMetriX: An Ecosystem for Digital Polymer Chemistry. ChemRxiv. 2025; doi:10.26434/chemrxiv-2025-s2f2r-v3212
24424 | Unknown | [*]N=Nc1ccc(Oc2ccc(/N=N/P(=O)(OC)OCc3ccc(COP([*])(=O)OC)cc3)cc2)cc1 | [16 empty] | 323.15 | [21 empty] | Kunchapu S, Jablonka KM. PolyMetriX: An Ecosystem for Digital Polymer Chemistry. ChemRxiv. 2025; doi:10.26434/chemrxiv-2025-s2f2r-v3213
24425 | Unknown | [*]N=Nc1ccc(Oc2ccc(/N=N/P(=O)(OCC)OCCOP([*])(=O)OCC)cc2)cc1 | [16 empty] | 295.15 | [21 empty] | Kunchapu S, Jablonka KM. PolyMetriX: An Ecosystem for Digital Polymer Chemistry. ChemRxiv. 2025; doi:10.26434/chemrxiv-2025-s2f2r-v3214
24426 | Unknown | [*]N=Nc1ccc([N+](=O)[O-])cc1OCCOC(=O)Nc1cc(NC(=O)OCCn2cc([*])c3cc(-c4ccc5c(c4)c4ccccc4n5CCCC)ccc32)ccc1C | [16 empty] | 433.15 | [21 empty] | Kunchapu S, Jablonka KM. PolyMetriX: An Ecosystem for Digital Polymer Chemistry. ChemRxiv. 2025; doi:10.26434/chemrxiv-2025-s2f2r-v3215
24427 | Unknown | [*]N=P([*])(C)C | [16 empty] | 231.15 | [21 empty] | Kunchapu S, Jablonka KM. PolyMetriX: An Ecosystem for Digital Polymer Chemistry. ChemRxiv. 2025; doi:10.26434/chemrxiv-2025-s2f2r-v3216
24428 | Unknown | [*]N=P([*])(C)CCCC | [16 empty] | 222.15 | [21 empty] | Kunchapu S, Jablonka KM. PolyMetriX: An Ecosystem for Digital Polymer Chemistry. ChemRxiv. 2025; doi:10.26434/chemrxiv-2025-s2f2r-v3217
24429 | Unknown | [*]N=P([*])(C)CCCCCC | [16 empty] | 204.15 | [21 empty] | Kunchapu S, Jablonka KM. PolyMetriX: An Ecosystem for Digital Polymer Chemistry. ChemRxiv. 2025; doi:10.26434/chemrxiv-2025-s2f2r-v3218
24430 | Unknown | [*]N=P([*])(C)c1ccccc1 | [16 empty] | 310.15 | [21 empty] | Kunchapu S, Jablonka KM. PolyMetriX: An Ecosystem for Digital Polymer Chemistry. ChemRxiv. 2025; doi:10.26434/chemrxiv-2025-s2f2r-v3219
24431 | Unknown | [*]N=P([*])(CC)c1ccccc1 | [16 empty] | 293.15 | [21 empty] | Kunchapu S, Jablonka KM. PolyMetriX: An Ecosystem for Digital Polymer Chemistry. ChemRxiv. 2025; doi:10.26434/chemrxiv-2025-s2f2r-v3220
24432 | Unknown | [*]N=P([*])(CC1COCCOCCOCCO1)OCC1COCCOCCOCCO1 | [16 empty] | 233.15 | [21 empty] | Kunchapu S, Jablonka KM. PolyMetriX: An Ecosystem for Digital Polymer Chemistry. ChemRxiv. 2025; doi:10.26434/chemrxiv-2025-s2f2r-v3221
24433 | Unknown | [*]N=P([*])(CCC)CCC | [16 empty] | 283.15 | [21 empty] | Kunchapu S, Jablonka KM. PolyMetriX: An Ecosystem for Digital Polymer Chemistry. ChemRxiv. 2025; doi:10.26434/chemrxiv-2025-s2f2r-v3222
24434 | Unknown | [*]N=P([*])(Cl)Cl | [16 empty] | 210.15 | [21 empty] | Kunchapu S, Jablonka KM. PolyMetriX: An Ecosystem for Digital Polymer Chemistry. ChemRxiv. 2025; doi:10.26434/chemrxiv-2025-s2f2r-v3223
24435 | Unknown | [*]N=P([*])(Cl)Oc1ccc(C)cc1 | [16 empty] | 268.15 | [21 empty] | Kunchapu S, Jablonka KM. PolyMetriX: An Ecosystem for Digital Polymer Chemistry. ChemRxiv. 2025; doi:10.26434/chemrxiv-2025-s2f2r-v3224
24436 | Unknown | [*]N=P([*])(N(C)C)N(C)C | [16 empty] | 269.15 | [21 empty] | Kunchapu S, Jablonka KM. PolyMetriX: An Ecosystem for Digital Polymer Chemistry. ChemRxiv. 2025; doi:10.26434/chemrxiv-2025-s2f2r-v3225
24437 | Unknown | [*]N=P([*])(N1CCCCC1)N1CCCCC1 | [16 empty] | 292.15 | [21 empty] | Kunchapu S, Jablonka KM. PolyMetriX: An Ecosystem for Digital Polymer Chemistry. ChemRxiv. 2025; doi:10.26434/chemrxiv-2025-s2f2r-v3226
24438 | Unknown | [*]N=P([*])(NC(C)C(=O)OCC)NC(C)C(=O)OCC | [16 empty] | 256.4 | [21 empty] | Kunchapu S, Jablonka KM. PolyMetriX: An Ecosystem for Digital Polymer Chemistry. ChemRxiv. 2025; doi:10.26434/chemrxiv-2025-s2f2r-v3227
24439 | Unknown | [*]N=P([*])(NCC)NCC | [16 empty] | 303.15 | [21 empty] | Kunchapu S, Jablonka KM. PolyMetriX: An Ecosystem for Digital Polymer Chemistry. ChemRxiv. 2025; doi:10.26434/chemrxiv-2025-s2f2r-v3228
24440 | Unknown | [*]N=P([*])(NCCC)NCCC | [16 empty] | 258.65 | [21 empty] | Kunchapu S, Jablonka KM. PolyMetriX: An Ecosystem for Digital Polymer Chemistry. ChemRxiv. 2025; doi:10.26434/chemrxiv-2025-s2f2r-v3229
24441 | Unknown | [*]N=P([*])(NCCCC)NCCCC | [16 empty] | 300.15 | [21 empty] | Kunchapu S, Jablonka KM. PolyMetriX: An Ecosystem for Digital Polymer Chemistry. ChemRxiv. 2025; doi:10.26434/chemrxiv-2025-s2f2r-v3230
24442 | Unknown | [*]N=P([*])(Nc1ccccc1)Nc1ccccc1 | [16 empty] | 376.6 | [21 empty] | Kunchapu S, Jablonka KM. PolyMetriX: An Ecosystem for Digital Polymer Chemistry. ChemRxiv. 2025; doi:10.26434/chemrxiv-2025-s2f2r-v3231
24443 | Unknown | [*]N=P([*])(OC)OC | [16 empty] | 206.35 | [21 empty] | Kunchapu S, Jablonka KM. PolyMetriX: An Ecosystem for Digital Polymer Chemistry. ChemRxiv. 2025; doi:10.26434/chemrxiv-2025-s2f2r-v3232
24444 | Unknown | [*]N=P([*])(OC/C=C/c1ccccc1)OC/C=C/c1ccccc1 | [16 empty] | 274.15 | [21 empty] | Kunchapu S, Jablonka KM. PolyMetriX: An Ecosystem for Digital Polymer Chemistry. ChemRxiv. 2025; doi:10.26434/chemrxiv-2025-s2f2r-v3233
24445 | Unknown | [*]N=P([*])(OC1COCCOCCOCCOCCOC1)OC1COCCOCCOCCOCCOC1 | [16 empty] | 269.3 | [21 empty] | Kunchapu S, Jablonka KM. PolyMetriX: An Ecosystem for Digital Polymer Chemistry. ChemRxiv. 2025; doi:10.26434/chemrxiv-2025-s2f2r-v3234
24446 | Unknown | [*]N=P([*])(OCC(COC)OC)OCC(COC)OC | [16 empty] | 194.15 | [21 empty] | Kunchapu S, Jablonka KM. PolyMetriX: An Ecosystem for Digital Polymer Chemistry. ChemRxiv. 2025; doi:10.26434/chemrxiv-2025-s2f2r-v3235
24447 | Unknown | [*]N=P([*])(OCC(COCCOC(C)C)OCCOC(C)C)OCC(COCCOC(C)C)OCCOC(C)C | [16 empty] | 196.15 | [21 empty] | Kunchapu S, Jablonka KM. PolyMetriX: An Ecosystem for Digital Polymer Chemistry. ChemRxiv. 2025; doi:10.26434/chemrxiv-2025-s2f2r-v3236
24448 | Unknown | [*]N=P([*])(OCC(COCCOC)OCCOC)OCC(COCCOC)OCCOC | [16 empty] | 192.15 | [21 empty] | Kunchapu S, Jablonka KM. PolyMetriX: An Ecosystem for Digital Polymer Chemistry. ChemRxiv. 2025; doi:10.26434/chemrxiv-2025-s2f2r-v3237
24449 | Unknown | [*]N=P([*])(OCC(COCCOCCCC)OCCOCCCC)OCC(COCCOCCCC)OCCOCCCC | [16 empty] | 187.15 | [21 empty] | Kunchapu S, Jablonka KM. PolyMetriX: An Ecosystem for Digital Polymer Chemistry. ChemRxiv. 2025; doi:10.26434/chemrxiv-2025-s2f2r-v3238
24450 | Unknown | [*]N=P([*])(OCC(COCCOCCOC)OCCOCCOC)OCC(COCCOCCOC)OCCOCCOC | [16 empty] | 192.15 | [21 empty] | Kunchapu S, Jablonka KM. PolyMetriX: An Ecosystem for Digital Polymer Chemistry. ChemRxiv. 2025; doi:10.26434/chemrxiv-2025-s2f2r-v3239
24451 | Unknown | [*]N=P([*])(OCC(F)(F)C(F)(F)C(F)(F)C(F)(F)C(F)(F)C(F)(F)C(F)(F)F)OCC(F)(F)C(F)(F)C(F)(F)C(F)(F)C(F)(F)C(F)(F)C(F)(F)F | [16 empty] | 233.15 | [21 empty] | Kunchapu S, Jablonka KM. PolyMetriX: An Ecosystem for Digital Polymer Chemistry. ChemRxiv. 2025; doi:10.26434/chemrxiv-2025-s2f2r-v3240
24452 | Unknown | [*]N=P([*])(OCC(F)(F)C(F)(F)F)OCC(F)(F)C(F)(F)F | [16 empty] | 220.65 | [21 empty] | Kunchapu S, Jablonka KM. PolyMetriX: An Ecosystem for Digital Polymer Chemistry. ChemRxiv. 2025; doi:10.26434/chemrxiv-2025-s2f2r-v3241
24453 | Unknown | [*]N=P([*])(OCC(F)(F)F)OCC(F)(F)F | [16 empty] | 207.15 | [21 empty] | Kunchapu S, Jablonka KM. PolyMetriX: An Ecosystem for Digital Polymer Chemistry. ChemRxiv. 2025; doi:10.26434/chemrxiv-2025-s2f2r-v3242
24454 | Unknown | [*]N=P([*])(OCC)OCC | [16 empty] | 189.15 | [21 empty] | Kunchapu S, Jablonka KM. PolyMetriX: An Ecosystem for Digital Polymer Chemistry. ChemRxiv. 2025; doi:10.26434/chemrxiv-2025-s2f2r-v3243
24455 | Unknown | [*]N=P([*])(OCC1COCCOCCOCCOCCO1)OCC1COCCOCCOCCOCCO1 | [16 empty] | 233.15 | [21 empty] | Kunchapu S, Jablonka KM. PolyMetriX: An Ecosystem for Digital Polymer Chemistry. ChemRxiv. 2025; doi:10.26434/chemrxiv-2025-s2f2r-v3244
24456 | Unknown | [*]N=P([*])(OCC1COCCOCCOCCOCCOCCO1)OCC1COCCOCCOCCOCCOCCO1 | [16 empty] | 233.15 | [21 empty] | Kunchapu S, Jablonka KM. PolyMetriX: An Ecosystem for Digital Polymer Chemistry. ChemRxiv. 2025; doi:10.26434/chemrxiv-2025-s2f2r-v3245
24457 | Unknown | [*]N=P([*])(OCCC)OCCC | [16 empty] | 189.15 | [21 empty] | Kunchapu S, Jablonka KM. PolyMetriX: An Ecosystem for Digital Polymer Chemistry. ChemRxiv. 2025; doi:10.26434/chemrxiv-2025-s2f2r-v3246
24458 | Unknown | [*]N=P([*])(OCCC)OCCCCC | [16 empty] | 173.15 | [21 empty] | Kunchapu S, Jablonka KM. PolyMetriX: An Ecosystem for Digital Polymer Chemistry. ChemRxiv. 2025; doi:10.26434/chemrxiv-2025-s2f2r-v3247
24459 | Unknown | [*]N=P([*])(OCCCC)OCCCC | [16 empty] | 168.15 | [21 empty] | Kunchapu S, Jablonka KM. PolyMetriX: An Ecosystem for Digital Polymer Chemistry. ChemRxiv. 2025; doi:10.26434/chemrxiv-2025-s2f2r-v3248
24460 | Unknown | [*]N=P([*])(OCCCCC)OCCCCC | [16 empty] | 169.15 | [21 empty] | Kunchapu S, Jablonka KM. PolyMetriX: An Ecosystem for Digital Polymer Chemistry. ChemRxiv. 2025; doi:10.26434/chemrxiv-2025-s2f2r-v3249
24461 | Unknown | [*]N=P([*])(OCCCCCC)OCCCCCC | [16 empty] | 169.15 | [21 empty] | Kunchapu S, Jablonka KM. PolyMetriX: An Ecosystem for Digital Polymer Chemistry. ChemRxiv. 2025; doi:10.26434/chemrxiv-2025-s2f2r-v3250
24462 | Unknown | [*]N=P([*])(OCCCCCCC)OCCCCCCC | [16 empty] | 179.15 | [21 empty] | Kunchapu S, Jablonka KM. PolyMetriX: An Ecosystem for Digital Polymer Chemistry. ChemRxiv. 2025; doi:10.26434/chemrxiv-2025-s2f2r-v3251
24463 | Unknown | [*]N=P([*])(OCCCCCCCC)OCCCCCCCC | [16 empty] | 189.15 | [21 empty] | Kunchapu S, Jablonka KM. PolyMetriX: An Ecosystem for Digital Polymer Chemistry. ChemRxiv. 2025; doi:10.26434/chemrxiv-2025-s2f2r-v3252
24464 | Unknown | [*]N=P([*])(OCCCCCCCCC)OCCCCCCCCC | [16 empty] | 217.15 | [21 empty] | Kunchapu S, Jablonka KM. PolyMetriX: An Ecosystem for Digital Polymer Chemistry. ChemRxiv. 2025; doi:10.26434/chemrxiv-2025-s2f2r-v3253
24465 | Unknown | [*]N=P([*])(OCCCCCCCCCC)OCCCCCCCCCC | [16 empty] | 229.15 | [21 empty] | Kunchapu S, Jablonka KM. PolyMetriX: An Ecosystem for Digital Polymer Chemistry. ChemRxiv. 2025; doi:10.26434/chemrxiv-2025-s2f2r-v3254
24466 | Unknown | [*]N=P([*])(OCCCCCCOC1COCCOCCOCCOCCOC1)OCCCCCCOC1COCCOCCOCCOCCOC1 | [16 empty] | 247.05 | [21 empty] | Kunchapu S, Jablonka KM. PolyMetriX: An Ecosystem for Digital Polymer Chemistry. ChemRxiv. 2025; doi:10.26434/chemrxiv-2025-s2f2r-v3255
24467 | Unknown | [*]N=P([*])(OCCCOC1COCCOCCOCCOCCOC1)OCCCOC1COCCOCCOCCOCCOC1 | [16 empty] | 253.55 | [21 empty] | Kunchapu S, Jablonka KM. PolyMetriX: An Ecosystem for Digital Polymer Chemistry. ChemRxiv. 2025; doi:10.26434/chemrxiv-2025-s2f2r-v3256
24468 | Unknown | [*]N=P([*])(OCCCc1ccccc1)OCCCc1ccccc1 | [16 empty] | 226.15 | [21 empty] | Kunchapu S, Jablonka KM. PolyMetriX: An Ecosystem for Digital Polymer Chemistry. ChemRxiv. 2025; doi:10.26434/chemrxiv-2025-s2f2r-v3257
24469 | Unknown | [*]N=P([*])(OCCOC)OCCOC | [16 empty] | 195.15 | [21 empty] | Kunchapu S, Jablonka KM. PolyMetriX: An Ecosystem for Digital Polymer Chemistry. ChemRxiv. 2025; doi:10.26434/chemrxiv-2025-s2f2r-v3258
24470 | Unknown | [*]N=P([*])(OCCOCCOC)OCCOCCOC | [16 empty] | 192.15 | [21 empty] | Kunchapu S, Jablonka KM. PolyMetriX: An Ecosystem for Digital Polymer Chemistry. ChemRxiv. 2025; doi:10.26434/chemrxiv-2025-s2f2r-v3259
24471 | Unknown | [*]N=P([*])(OCCOCCOCC)OCCOCCOCC | [16 empty] | 195.15 | [21 empty] | Kunchapu S, Jablonka KM. PolyMetriX: An Ecosystem for Digital Polymer Chemistry. ChemRxiv. 2025; doi:10.26434/chemrxiv-2025-s2f2r-v3260
24472 | Unknown | [*]N=P([*])(OCCOCCOCCCC)OCCOCCOCCCC | [16 empty] | 189.15 | [21 empty] | Kunchapu S, Jablonka KM. PolyMetriX: An Ecosystem for Digital Polymer Chemistry. ChemRxiv. 2025; doi:10.26434/chemrxiv-2025-s2f2r-v3261
24473 | Unknown | [*]N=P([*])(OCCOCCOCCOC)OCCOCCOCCOC | [16 empty] | 265.15 | [21 empty] | Kunchapu S, Jablonka KM. PolyMetriX: An Ecosystem for Digital Polymer Chemistry. ChemRxiv. 2025; doi:10.26434/chemrxiv-2025-s2f2r-v3262
24474 | Unknown | [*]N=P([*])(OCCOCCOCCOCCOC)OCCOCCOCCOCCOC | [16 empty] | 193.15 | [21 empty] | Kunchapu S, Jablonka KM. PolyMetriX: An Ecosystem for Digital Polymer Chemistry. ChemRxiv. 2025; doi:10.26434/chemrxiv-2025-s2f2r-v3263
24475 | Unknown | [*]N=P([*])(OCCOCCOCCOCCOCCCCCCCCCCCC)OCCOCCOCCOCCOCCCCCCCCCCCC | [16 empty] | 219.55 | [21 empty] | Kunchapu S, Jablonka KM. PolyMetriX: An Ecosystem for Digital Polymer Chemistry. ChemRxiv. 2025; doi:10.26434/chemrxiv-2025-s2f2r-v3264
24476 | Unknown | [*]N=P([*])(OCCOCCOCCOCCOCCOC)OCCOCCOCCOCCOCCOC | [16 empty] | 194.15 | [21 empty] | Kunchapu S, Jablonka KM. PolyMetriX: An Ecosystem for Digital Polymer Chemistry. ChemRxiv. 2025; doi:10.26434/chemrxiv-2025-s2f2r-v3265
24477 | Unknown | [*]N=P([*])(OCCOCCOCCOCCOCCOCCOC)OCCOCCOCCOCCOCCOCCOC | [16 empty] | 197.15 | [21 empty] | Kunchapu S, Jablonka KM. PolyMetriX: An Ecosystem for Digital Polymer Chemistry. ChemRxiv. 2025; doi:10.26434/chemrxiv-2025-s2f2r-v3266
24478 | Unknown | [*]N=P([*])(OCCOCCOCCOCCOCCOCCOCCOCCOC)OCCOCCOCCOCCOCCOCCOCCOCCOC | [16 empty] | 198.15 | [21 empty] | Kunchapu S, Jablonka KM. PolyMetriX: An Ecosystem for Digital Polymer Chemistry. ChemRxiv. 2025; doi:10.26434/chemrxiv-2025-s2f2r-v3267
24479 | Unknown | [*]N=P([*])(OCCOCCOCCOP1(OCCOCCOC)=NP(OCCOCCOC)(OCCOCCOC)=NP(OCCOCCOC)(OCCOCCOC)=N1)OCCOCCOCCOP1(OCCOCCOC)=NP(OCCOCCOC)(OCCOCCOC)=NP(OCCOCCOC)(OCCOCCOC)=N1 | [16 empty] | 235.15 | [21 empty] | Kunchapu S, Jablonka KM. PolyMetriX: An Ecosystem for Digital Polymer Chemistry. ChemRxiv. 2025; doi:10.26434/chemrxiv-2025-s2f2r-v3268
24480 | Unknown | [*]N=P([*])(OCCOCCOc1ccc(CCCCCCCC)cc1)OCCOCCOc1ccc(CCCCCCCC)cc1 | [16 empty] | 259.85 | [21 empty] | Kunchapu S, Jablonka KM. PolyMetriX: An Ecosystem for Digital Polymer Chemistry. ChemRxiv. 2025; doi:10.26434/chemrxiv-2025-s2f2r-v3269
24481 | Unknown | [*]N=P([*])(OCCOc1ccc(-c2ccc(Br)cc2)cc1)OCCOc1ccc(-c2ccc(Br)cc2)cc1 | [16 empty] | 362.85 | [21 empty] | Kunchapu S, Jablonka KM. PolyMetriX: An Ecosystem for Digital Polymer Chemistry. ChemRxiv. 2025; doi:10.26434/chemrxiv-2025-s2f2r-v3270
24482 | Unknown | [*]N=P([*])(OCCOc1ccc(-c2ccc(I)cc2)cc1)OCCOc1ccc(-c2ccc(I)cc2)cc1 | [16 empty] | 384.55 | [21 empty] | Kunchapu S, Jablonka KM. PolyMetriX: An Ecosystem for Digital Polymer Chemistry. ChemRxiv. 2025; doi:10.26434/chemrxiv-2025-s2f2r-v3271
24483 | Unknown | [*]N=P([*])(OCCOc1ccc(-c2ccccc2)cc1)OCCOc1ccc(-c2ccccc2)cc1 | [16 empty] | 329.35 | [21 empty] | Kunchapu S, Jablonka KM. PolyMetriX: An Ecosystem for Digital Polymer Chemistry. ChemRxiv. 2025; doi:10.26434/chemrxiv-2025-s2f2r-v3272
24484 | Unknown | [*]N=P([*])(OCCOc1ccc(-c2ccccc2)cc1I)OCCOc1ccc(-c2ccccc2)cc1I | [16 empty] | 342.65 | [21 empty] | Kunchapu S, Jablonka KM. PolyMetriX: An Ecosystem for Digital Polymer Chemistry. ChemRxiv. 2025; doi:10.26434/chemrxiv-2025-s2f2r-v3273
24485 | Unknown | [*]N=P([*])(OCCOc1ccc(/N=N/c2ccc(CCCC)cc2)cc1)OCCOc1ccc(/N=N/c2ccc(CCCC)cc2)cc1 | [16 empty] | 353.15 | [21 empty] | Kunchapu S, Jablonka KM. PolyMetriX: An Ecosystem for Digital Polymer Chemistry. ChemRxiv. 2025; doi:10.26434/chemrxiv-2025-s2f2r-v3274
24486 | Unknown | [*]N=P([*])(OCCOc1ccc2cc(Br)ccc2c1)OCCOc1ccc2cc(Br)ccc2c1 | [16 empty] | 316.65 | [21 empty] | Kunchapu S, Jablonka KM. PolyMetriX: An Ecosystem for Digital Polymer Chemistry. ChemRxiv. 2025; doi:10.26434/chemrxiv-2025-s2f2r-v3275
24487 | Unknown | [*]N=P([*])(OCCOc1ccc2cc(I)ccc2c1)OCCOc1ccc2cc(I)ccc2c1 | [16 empty] | 337.95 | [21 empty] | Kunchapu S, Jablonka KM. PolyMetriX: An Ecosystem for Digital Polymer Chemistry. ChemRxiv. 2025; doi:10.26434/chemrxiv-2025-s2f2r-v3276
24488 | Unknown | [*]N=P([*])(OCCOc1ccc2ccccc2c1)OCCOc1ccc2ccccc2c1 | [16 empty] | 303.75 | [21 empty] | Kunchapu S, Jablonka KM. PolyMetriX: An Ecosystem for Digital Polymer Chemistry. ChemRxiv. 2025; doi:10.26434/chemrxiv-2025-s2f2r-v3277
24489 | Unknown | [*]N=P([*])(OCCc1ccccc1)OCCc1ccccc1 | [16 empty] | 240.45 | [21 empty] | Kunchapu S, Jablonka KM. PolyMetriX: An Ecosystem for Digital Polymer Chemistry. ChemRxiv. 2025; doi:10.26434/chemrxiv-2025-s2f2r-v3278
24490 | Unknown | [*]N=P([*])(OCc1ccc(-c2ccccc2)cc1)OCc1ccc(-c2ccccc2)cc1 | [16 empty] | 333.15 | [21 empty] | Kunchapu S, Jablonka KM. PolyMetriX: An Ecosystem for Digital Polymer Chemistry. ChemRxiv. 2025; doi:10.26434/chemrxiv-2025-s2f2r-v3279
24491 | Unknown | [*]N=P([*])(OCc1ccc(Br)cc1)OCc1ccc(Br)cc1 | [16 empty] | 272.35 | [21 empty] | Kunchapu S, Jablonka KM. PolyMetriX: An Ecosystem for Digital Polymer Chemistry. ChemRxiv. 2025; doi:10.26434/chemrxiv-2025-s2f2r-v3280
24492 | Unknown | [*]N=P([*])(OCc1ccccc1)OCc1ccccc1 | [16 empty] | 241.75 | [21 empty] | Kunchapu S, Jablonka KM. PolyMetriX: An Ecosystem for Digital Polymer Chemistry. ChemRxiv. 2025; doi:10.26434/chemrxiv-2025-s2f2r-v3281
24493 | Unknown | [*]N=P([*])(Oc1ccc(-c2ccccc2)cc1)Oc1ccc(-c2ccccc2)cc1 | [16 empty] | 358.15 | [21 empty] | Kunchapu S, Jablonka KM. PolyMetriX: An Ecosystem for Digital Polymer Chemistry. ChemRxiv. 2025; doi:10.26434/chemrxiv-2025-s2f2r-v3282
24494 | Unknown | [*]N=P([*])(Oc1ccc(Br)cc1)Oc1ccc(Br)cc1 | [16 empty] | 293.8 | [21 empty] | Kunchapu S, Jablonka KM. PolyMetriX: An Ecosystem for Digital Polymer Chemistry. ChemRxiv. 2025; doi:10.26434/chemrxiv-2025-s2f2r-v3283
24495 | Unknown | [*]N=P([*])(Oc1ccc(C(=O)OC)cc1)Oc1ccc(C(=O)OC)cc1 | [16 empty] | 240.15 | [21 empty] | Kunchapu S, Jablonka KM. PolyMetriX: An Ecosystem for Digital Polymer Chemistry. ChemRxiv. 2025; doi:10.26434/chemrxiv-2025-s2f2r-v3284
24496 | Unknown | [*]N=P([*])(Oc1ccc(C(C)(C)C)cc1)Oc1ccc(C(C)(C)C)cc1 | [16 empty] | 330.15 | [21 empty] | Kunchapu S, Jablonka KM. PolyMetriX: An Ecosystem for Digital Polymer Chemistry. ChemRxiv. 2025; doi:10.26434/chemrxiv-2025-s2f2r-v3285
24497 | Unknown | [*]N=P([*])(Oc1ccc(C(C)C)cc1)Oc1ccc(C(C)C)cc1 | [16 empty] | 273.15 | [21 empty] | Kunchapu S, Jablonka KM. PolyMetriX: An Ecosystem for Digital Polymer Chemistry. ChemRxiv. 2025; doi:10.26434/chemrxiv-2025-s2f2r-v3286
24498 | Unknown | [*]N=P([*])(Oc1ccc(C(C)CC)cc1)Oc1ccc(C(C)CC)cc1 | [16 empty] | 261.65 | [21 empty] | Kunchapu S, Jablonka KM. PolyMetriX: An Ecosystem for Digital Polymer Chemistry. ChemRxiv. 2025; doi:10.26434/chemrxiv-2025-s2f2r-v3287
24499 | Unknown | [*]N=P([*])(Oc1ccc(C)c(C)c1)Oc1ccc(C)c(C)c1 | [16 empty] | 271.65 | [21 empty] | Kunchapu S, Jablonka KM. PolyMetriX: An Ecosystem for Digital Polymer Chemistry. ChemRxiv. 2025; doi:10.26434/chemrxiv-2025-s2f2r-v3288
24500 | Unknown | [*]N=P([*])(Oc1ccc(C)cc1)Oc1ccc(C)cc1 | [16 empty] | 278.15 | [21 empty] | Kunchapu S, Jablonka KM. PolyMetriX: An Ecosystem for Digital Polymer Chemistry. ChemRxiv. 2025; doi:10.26434/chemrxiv-2025-s2f2r-v3289
24501 | Unknown | [*]N=P([*])(Oc1ccc(C)cc1)n1cncn1 | [16 empty] | 346.4 | [21 empty] | Kunchapu S, Jablonka KM. PolyMetriX: An Ecosystem for Digital Polymer Chemistry. ChemRxiv. 2025; doi:10.26434/chemrxiv-2025-s2f2r-v3290
24502 | Unknown | [*]N=P([*])(Oc1ccc(CC)cc1)Oc1ccc(CC)cc1 | [16 empty] | 260.65 | [21 empty] | Kunchapu S, Jablonka KM. PolyMetriX: An Ecosystem for Digital Polymer Chemistry. ChemRxiv. 2025; doi:10.26434/chemrxiv-2025-s2f2r-v3291
24503 | Unknown | [*]N=P([*])(Oc1ccc(Cc2ccccc2)cc1)Oc1ccc(Cc2ccccc2)cc1 | [16 empty] | 286.45 | [21 empty] | Kunchapu S, Jablonka KM. PolyMetriX: An Ecosystem for Digital Polymer Chemistry. ChemRxiv. 2025; doi:10.26434/chemrxiv-2025-s2f2r-v3292
24504 | Unknown | [*]N=P([*])(Oc1ccc(Cl)cc1)Oc1ccc(Cl)cc1 | [16 empty] | 277.15 | [21 empty] | Kunchapu S, Jablonka KM. PolyMetriX: An Ecosystem for Digital Polymer Chemistry. ChemRxiv. 2025; doi:10.26434/chemrxiv-2025-s2f2r-v3293
24505 | Unknown | [*]N=P([*])(Oc1ccc(Cl)cc1Cl)Oc1ccc(Cl)cc1Cl | [16 empty] | 275.15 | [21 empty] | Kunchapu S, Jablonka KM. PolyMetriX: An Ecosystem for Digital Polymer Chemistry. ChemRxiv. 2025; doi:10.26434/chemrxiv-2025-s2f2r-v3294
24506 | Unknown | [*]N=P([*])(Oc1ccc(F)cc1)Oc1ccc(F)cc1 | [16 empty] | 269.15 | [21 empty] | Kunchapu S, Jablonka KM. PolyMetriX: An Ecosystem for Digital Polymer Chemistry. ChemRxiv. 2025; doi:10.26434/chemrxiv-2025-s2f2r-v3295
24507 | Unknown | [*]N=P([*])(Oc1ccc(I)cc1)Oc1ccc(I)cc1 | [16 empty] | 316.25 | [21 empty] | Kunchapu S, Jablonka KM. PolyMetriX: An Ecosystem for Digital Polymer Chemistry. ChemRxiv. 2025; doi:10.26434/chemrxiv-2025-s2f2r-v3296
24508 | Unknown | [*]N=P([*])(Oc1ccc(OC)cc1)Oc1ccc(OC)cc1 | [16 empty] | 284.45 | [21 empty] | Kunchapu S, Jablonka KM. PolyMetriX: An Ecosystem for Digital Polymer Chemistry. ChemRxiv. 2025; doi:10.26434/chemrxiv-2025-s2f2r-v3297
24509 | Unknown | [*]N=P([*])(Oc1ccc2cc(I)ccc2c1)Oc1ccc2cc(I)ccc2c1 | [16 empty] | 363.45 | [21 empty] | Kunchapu S, Jablonka KM. PolyMetriX: An Ecosystem for Digital Polymer Chemistry. ChemRxiv. 2025; doi:10.26434/chemrxiv-2025-s2f2r-v3298
24510 | Unknown | [*]N=P([*])(Oc1ccc2ccccc2c1)Oc1ccc2ccccc2c1 | [16 empty] | 320.15 | [21 empty] | Kunchapu S, Jablonka KM. PolyMetriX: An Ecosystem for Digital Polymer Chemistry. ChemRxiv. 2025; doi:10.26434/chemrxiv-2025-s2f2r-v3299
24511 | Unknown | [*]N=P([*])(Oc1cccc(Br)c1)Oc1cccc(Br)c1 | [16 empty] | 270.65 | [21 empty] | Kunchapu S, Jablonka KM. PolyMetriX: An Ecosystem for Digital Polymer Chemistry. ChemRxiv. 2025; doi:10.26434/chemrxiv-2025-s2f2r-v3300
24512 | Unknown | [*]N=P([*])(Oc1cccc(C(F)(F)F)c1)Oc1cccc(C(F)(F)F)c1 | [16 empty] | 238.15 | [21 empty] | Kunchapu S, Jablonka KM. PolyMetriX: An Ecosystem for Digital Polymer Chemistry. ChemRxiv. 2025; doi:10.26434/chemrxiv-2025-s2f2r-v3301
24513 | Unknown | [*]N=P([*])(Oc1cccc(C)c1)Oc1cccc(C)c1 | [16 empty] | 248.15 | [21 empty] | Kunchapu S, Jablonka KM. PolyMetriX: An Ecosystem for Digital Polymer Chemistry. ChemRxiv. 2025; doi:10.26434/chemrxiv-2025-s2f2r-v3302
24514 | Unknown | [*]N=P([*])(Oc1cccc(Cl)c1)Oc1cccc(Cl)c1 | [16 empty] | 249.15 | [21 empty] | Kunchapu S, Jablonka KM. PolyMetriX: An Ecosystem for Digital Polymer Chemistry. ChemRxiv. 2025; doi:10.26434/chemrxiv-2025-s2f2r-v3303
24515 | Unknown | [*]N=P([*])(Oc1cccc(F)c1)Oc1cccc(F)c1 | [16 empty] | 235.15 | [21 empty] | Kunchapu S, Jablonka KM. PolyMetriX: An Ecosystem for Digital Polymer Chemistry. ChemRxiv. 2025; doi:10.26434/chemrxiv-2025-s2f2r-v3304
24516 | Unknown | [*]N=P([*])(Oc1ccccc1)Oc1ccccc1 | [16 empty] | 265.15 | [21 empty] | Kunchapu S, Jablonka KM. PolyMetriX: An Ecosystem for Digital Polymer Chemistry. ChemRxiv. 2025; doi:10.26434/chemrxiv-2025-s2f2r-v3305
24517 | Unknown | [*]N=P1([*])Oc2ccc3ccccc3c2-c2c(ccc3ccccc23)O1 | [16 empty] | 564.15 | [21 empty] | Kunchapu S, Jablonka KM. PolyMetriX: An Ecosystem for Digital Polymer Chemistry. ChemRxiv. 2025; doi:10.26434/chemrxiv-2025-s2f2r-v3306
24518 | Unknown | [*]N=P1([*])Oc2ccccc2-c2ccccc2O1 | [16 empty] | 433.15 | [21 empty] | Kunchapu S, Jablonka KM. PolyMetriX: An Ecosystem for Digital Polymer Chemistry. ChemRxiv. 2025; doi:10.26434/chemrxiv-2025-s2f2r-v3307
24519 | Unknown | [*]NC(=O)C(=O)Nc1cc([*])ccc1C | [16 empty] | 218.5 | [21 empty] | Kunchapu S, Jablonka KM. PolyMetriX: An Ecosystem for Digital Polymer Chemistry. ChemRxiv. 2025; doi:10.26434/chemrxiv-2025-s2f2r-v3308
24520 | Unknown | [*]NC(=O)C(C)OC(=O)C([*])C | [16 empty] | 330.8 | [21 empty] | Kunchapu S, Jablonka KM. PolyMetriX: An Ecosystem for Digital Polymer Chemistry. ChemRxiv. 2025; doi:10.26434/chemrxiv-2025-s2f2r-v3309
24521 | Unknown | [*]NC(=O)C(Cc1ccccc1)NC(=O)CCCCCCCCC(=O)NC(Cc1ccccc1)C(=O)NC(C(=O)NCC(=O)NCCCOCCOCCOCCCNC(=O)CNC(=O)C([*])C(C)C)C(C)C | [16 empty] | 331.15 | [21 empty] | Kunchapu S, Jablonka KM. PolyMetriX: An Ecosystem for Digital Polymer Chemistry. ChemRxiv. 2025; doi:10.26434/chemrxiv-2025-s2f2r-v3310
24522 | Unknown | [*]NC(=O)C(Cc1ccccc1)NC(=O)CCCCCCCCC(=O)NC(Cc1ccccc1)C(=O)NC(C(=O)NCCCOCCOCCOCCCNC(=O)C([*])C(C)C)C(C)C | [16 empty] | 339.15 | [21 empty] | Kunchapu S, Jablonka KM. PolyMetriX: An Ecosystem for Digital Polymer Chemistry. ChemRxiv. 2025; doi:10.26434/chemrxiv-2025-s2f2r-v3311
24523 | Unknown | [*]NC(=O)CCCCC(=O)NC(C(=O)OC1COC2C(OC(=O)C([*])C(C)CC)COC12)C(C)CC | [16 empty] | 375.15 | [21 empty] | Kunchapu S, Jablonka KM. PolyMetriX: An Ecosystem for Digital Polymer Chemistry. ChemRxiv. 2025; doi:10.26434/chemrxiv-2025-s2f2r-v3312
24524 | Unknown | [*]NC(=O)CCCCC(=O)NC(C)C(=O)OC1COC2C(OC(=O)C([*])C)COC12 | [16 empty] | 329.15 | [21 empty] | Kunchapu S, Jablonka KM. PolyMetriX: An Ecosystem for Digital Polymer Chemistry. ChemRxiv. 2025; doi:10.26434/chemrxiv-2025-s2f2r-v3313
24525 | Unknown | [*]NC(=O)CCCCC(=O)NC(CC(C)C)C(=O)OC1COC2C(OC(=O)C([*])CC(C)C)COC12 | [16 empty] | 364.15 | [21 empty] | Kunchapu S, Jablonka KM. PolyMetriX: An Ecosystem for Digital Polymer Chemistry. ChemRxiv. 2025; doi:10.26434/chemrxiv-2025-s2f2r-v3314
24526 | Unknown | [*]NC(=O)CCCCC(=O)NC(CCSC)C(=O)OC1COC2C(OC(=O)C([*])CCSC)COC12 | [16 empty] | 344.15 | [21 empty] | Kunchapu S, Jablonka KM. PolyMetriX: An Ecosystem for Digital Polymer Chemistry. ChemRxiv. 2025; doi:10.26434/chemrxiv-2025-s2f2r-v3315
24527 | Unknown | [*]NC(=O)CCCCC(=O)NCC1(C)CC([*])CC(C)(C)C1 | [16 empty] | 423.95 | [21 empty] | Kunchapu S, Jablonka KM. PolyMetriX: An Ecosystem for Digital Polymer Chemistry. ChemRxiv. 2025; doi:10.26434/chemrxiv-2025-s2f2r-v3316
24528 | Unknown | [*]NC(=O)CCCCC(=O)Nc1cc([N+](=O)[O-])c([*])cc1/C=C/c1ccc(N(C)C)cc1 | [16 empty] | 479.15 | [21 empty] | Kunchapu S, Jablonka KM. PolyMetriX: An Ecosystem for Digital Polymer Chemistry. ChemRxiv. 2025; doi:10.26434/chemrxiv-2025-s2f2r-v3317
24529 | Unknown | [*]NC(=O)CCCCCC(=O)NC(C)C(=O)OC1COC2C(OC(=O)C([*])C)COC12 | [16 empty] | 318.15 | [21 empty] | Kunchapu S, Jablonka KM. PolyMetriX: An Ecosystem for Digital Polymer Chemistry. ChemRxiv. 2025; doi:10.26434/chemrxiv-2025-s2f2r-v3318
24530 | Unknown | [*]NC(=O)CCCCCCC(=O)NC(C)C(=O)OC1COC2C(OC(=O)C([*])C)COC12 | [16 empty] | 330.15 | [21 empty] | Kunchapu S, Jablonka KM. PolyMetriX: An Ecosystem for Digital Polymer Chemistry. ChemRxiv. 2025; doi:10.26434/chemrxiv-2025-s2f2r-v3319
24531 | Unknown | [*]NC(=O)CCCCCCC(=O)Nc1cc([N+](=O)[O-])c([*])cc1/C=C/c1ccc(N(C)C)cc1 | [16 empty] | 453.15 | [21 empty] | Kunchapu S, Jablonka KM. PolyMetriX: An Ecosystem for Digital Polymer Chemistry. ChemRxiv. 2025; doi:10.26434/chemrxiv-2025-s2f2r-v3320
24532 | Unknown | [*]NC(=O)CCCCCCCC(=O)NC(C)C(=O)OC1COC2C(OC(=O)C([*])C)COC12 | [16 empty] | 319.15 | [21 empty] | Kunchapu S, Jablonka KM. PolyMetriX: An Ecosystem for Digital Polymer Chemistry. ChemRxiv. 2025; doi:10.26434/chemrxiv-2025-s2f2r-v3321
24533 | Unknown | [*]NC(=O)CCCCCCCCC(=O)NC(C(=O)OC1COC2C(OC(=O)C([*])C(C)CC)COC12)C(C)CC | [16 empty] | 364.15 | [21 empty] | Kunchapu S, Jablonka KM. PolyMetriX: An Ecosystem for Digital Polymer Chemistry. ChemRxiv. 2025; doi:10.26434/chemrxiv-2025-s2f2r-v3322
24534 | Unknown | [*]NC(=O)CCCCCCCCC(=O)NC(C)C(=O)OC1COC2C(OC(=O)C([*])C)COC12 | [16 empty] | 330.15 | [21 empty] | Kunchapu S, Jablonka KM. PolyMetriX: An Ecosystem for Digital Polymer Chemistry. ChemRxiv. 2025; doi:10.26434/chemrxiv-2025-s2f2r-v3323
24535 | Unknown | [*]NC(=O)CCCCCCCCC(=O)NC(CC(C)C)C(=O)OC1COC2C(OC(=O)C([*])CC(C)C)COC12 | [16 empty] | 362.15 | [21 empty] | Kunchapu S, Jablonka KM. PolyMetriX: An Ecosystem for Digital Polymer Chemistry. ChemRxiv. 2025; doi:10.26434/chemrxiv-2025-s2f2r-v3324
24536 | Unknown | [*]NC(=O)CCCCCCCCC(=O)NC(CCSC)C(=O)OC1COC2C(OC(=O)C([*])CCSC)COC12 | [16 empty] | 334.15 | [21 empty] | Kunchapu S, Jablonka KM. PolyMetriX: An Ecosystem for Digital Polymer Chemistry. ChemRxiv. 2025; doi:10.26434/chemrxiv-2025-s2f2r-v3325
24537 | Unknown | [*]NC(=O)CCCCCCCCC(=O)Nc1cc([N+](=O)[O-])c([*])cc1/C=C/c1ccc(N(C)C)cc1 | [16 empty] | 432.15 | [21 empty] | Kunchapu S, Jablonka KM. PolyMetriX: An Ecosystem for Digital Polymer Chemistry. ChemRxiv. 2025; doi:10.26434/chemrxiv-2025-s2f2r-v3326
24538 | Unknown | [*]NC(=O)CCCCCCCCCCC(=O)NC(C)C(=O)OC1COC2C(OC(=O)C([*])C)COC12 | [16 empty] | 301.15 | [21 empty] | Kunchapu S, Jablonka KM. PolyMetriX: An Ecosystem for Digital Polymer Chemistry. ChemRxiv. 2025; doi:10.26434/chemrxiv-2025-s2f2r-v3327
24539 | Unknown | [*]NC(=O)CCCCCCCCCCC(=O)Nc1cc([N+](=O)[O-])c([*])cc1/C=C/c1ccc(N(C)C)cc1 | [16 empty] | 417.15 | [21 empty] | Kunchapu S, Jablonka KM. PolyMetriX: An Ecosystem for Digital Polymer Chemistry. ChemRxiv. 2025; doi:10.26434/chemrxiv-2025-s2f2r-v3328
24540 | Unknown | [*]NC(=O)CCCCCCCCCCCCC(=O)Nc1cc([N+](=O)[O-])c([*])cc1/C=C/c1ccc(N(C)C)cc1 | [16 empty] | 398.15 | [21 empty] | Kunchapu S, Jablonka KM. PolyMetriX: An Ecosystem for Digital Polymer Chemistry. ChemRxiv. 2025; doi:10.26434/chemrxiv-2025-s2f2r-v3329
24541 | Unknown | [*]NC(=O)COC(=O)C([*])C | [16 empty] | 327.75 | [21 empty] | Kunchapu S, Jablonka KM. PolyMetriX: An Ecosystem for Digital Polymer Chemistry. ChemRxiv. 2025; doi:10.26434/chemrxiv-2025-s2f2r-v3330
24542 | Unknown | [*]NC(=O)Nc1ccc(CCc2ccccc2NC(=O)Nc2cc([*])ccc2C)cc1 | [16 empty] | 500.15 | [21 empty] | Kunchapu S, Jablonka KM. PolyMetriX: An Ecosystem for Digital Polymer Chemistry. ChemRxiv. 2025; doi:10.26434/chemrxiv-2025-s2f2r-v3331
24543 | Unknown | [*]NC(=O)Nc1ccc(Oc2ccc(NC(=O)NCC3(C)CC([*])CC(C)(C)C3)cc2)cc1 | [16 empty] | 547.15 | [21 empty] | Kunchapu S, Jablonka KM. PolyMetriX: An Ecosystem for Digital Polymer Chemistry. ChemRxiv. 2025; doi:10.26434/chemrxiv-2025-s2f2r-v3332
24544 | Unknown | [*]NC(=O)Nc1ccc(Oc2ccc(NC(=O)NCC3(C)CC([*])CC(C)(C)C3)cc2-c2ccc(Oc3ccccc3)cc2)c(-c2ccc(Oc3ccccc3)cc2)c1 | [16 empty] | 554.15 | [21 empty] | Kunchapu S, Jablonka KM. PolyMetriX: An Ecosystem for Digital Polymer Chemistry. ChemRxiv. 2025; doi:10.26434/chemrxiv-2025-s2f2r-v3333
24545 | Unknown | [*]NC(=O)Nc1ccc(Oc2ccc(NC(=O)Nc3ccc(C)c([*])c3)cc2)cc1 | [16 empty] | 542.15 | [21 empty] | Kunchapu S, Jablonka KM. PolyMetriX: An Ecosystem for Digital Polymer Chemistry. ChemRxiv. 2025; doi:10.26434/chemrxiv-2025-s2f2r-v3334
24546 | Unknown | [*]NC(=O)Nc1ccc(Oc2ccc(NC(=O)Nc3ccc(C)c([*])c3)cc2-c2ccc(Oc3ccccc3)cc2)c(-c2ccc(Oc3ccccc3)cc2)c1 | [16 empty] | 552.15 | [21 empty] | Kunchapu S, Jablonka KM. PolyMetriX: An Ecosystem for Digital Polymer Chemistry. ChemRxiv. 2025; doi:10.26434/chemrxiv-2025-s2f2r-v3335
24547 | Unknown | [*]NC(=O)OC1CCN(c2ccc(/C=C/C3=CC(=C(C#N)C#N)C=C(/C=C/c4ccc(N5CCC(OC(=O)Nc6ccc(C)c([*])c6)CC5)s4)O3)s2)CC1 | [16 empty] | 485.15 | [21 empty] | Kunchapu S, Jablonka KM. PolyMetriX: An Ecosystem for Digital Polymer Chemistry. ChemRxiv. 2025; doi:10.26434/chemrxiv-2025-s2f2r-v3336
24548 | Unknown | [*]NC(=O)OCC(C)(C)COC(=O)Nc1ccc(C)c([*])c1 | [16 empty] | 241.15 | [21 empty] | Kunchapu S, Jablonka KM. PolyMetriX: An Ecosystem for Digital Polymer Chemistry. ChemRxiv. 2025; doi:10.26434/chemrxiv-2025-s2f2r-v3337
24549 | Unknown | [*]NC(=O)OCCCCCCCCCCCOc1ccc(-c2ccc(OCCCCCCCCCCCOC(=O)Nc3ccc([*])cc3C)cc2)cc1 | [16 empty] | 350.15 | [21 empty] | Kunchapu S, Jablonka KM. PolyMetriX: An Ecosystem for Digital Polymer Chemistry. ChemRxiv. 2025; doi:10.26434/chemrxiv-2025-s2f2r-v3338
24550 | Unknown | [*]NC(=O)OCCCCCCCCCCOC(=O)Nc1cc([*])ccc1C | [16 empty] | 291.15 | [21 empty] | Kunchapu S, Jablonka KM. PolyMetriX: An Ecosystem for Digital Polymer Chemistry. ChemRxiv. 2025; doi:10.26434/chemrxiv-2025-s2f2r-v3339
24551 | Unknown | [*]NC(=O)OCCCCCCCCCOC(=O)Nc1ccc(C)c([*])c1 | [16 empty] | 335.15 | [21 empty] | Kunchapu S, Jablonka KM. PolyMetriX: An Ecosystem for Digital Polymer Chemistry. ChemRxiv. 2025; doi:10.26434/chemrxiv-2025-s2f2r-v3340
24552 | Unknown | [*]NC(=O)OCCCCCCCCOC(=O)Nc1cc([*])ccc1C | [16 empty] | 337.15 | [21 empty] | Kunchapu S, Jablonka KM. PolyMetriX: An Ecosystem for Digital Polymer Chemistry. ChemRxiv. 2025; doi:10.26434/chemrxiv-2025-s2f2r-v3341
24553 | Unknown | [*]NC(=O)OCCCCCCCCOc1ccc(-c2ccc(OCCCCCCCCOC(=O)Nc3ccc([*])cc3C)cc2)cc1 | [16 empty] | 354.15 | [21 empty] | Kunchapu S, Jablonka KM. PolyMetriX: An Ecosystem for Digital Polymer Chemistry. ChemRxiv. 2025; doi:10.26434/chemrxiv-2025-s2f2r-v3342
24554 | Unknown | [*]NC(=O)OCCCCCCCOC(=O)Nc1ccc(C)c([*])c1 | [16 empty] | 334.15 | [21 empty] | Kunchapu S, Jablonka KM. PolyMetriX: An Ecosystem for Digital Polymer Chemistry. ChemRxiv. 2025; doi:10.26434/chemrxiv-2025-s2f2r-v3343
24555 | Unknown | [*]NC(=O)OCCCCCCOC(=O)Nc1cc([*])ccc1C | [16 empty] | 305.15 | [21 empty] | Kunchapu S, Jablonka KM. PolyMetriX: An Ecosystem for Digital Polymer Chemistry. ChemRxiv. 2025; doi:10.26434/chemrxiv-2025-s2f2r-v3344
24556 | Unknown | [*]NC(=O)OCCCCCCOc1ccc(-c2ccc(OCCCCCCOC(=O)Nc3cc([*])ccc3C)cc2)cc1 | [16 empty] | 360.15 | [21 empty] | Kunchapu S, Jablonka KM. PolyMetriX: An Ecosystem for Digital Polymer Chemistry. ChemRxiv. 2025; doi:10.26434/chemrxiv-2025-s2f2r-v3345
24557 | Unknown | [*]NC(=O)OCCCCCCOc1ccc(-c2ccc(OCCCCCCOC(=O)Nc3ccc([*])cc3C)cc2)cc1 | [16 empty] | 362.15 | [21 empty] | Kunchapu S, Jablonka KM. PolyMetriX: An Ecosystem for Digital Polymer Chemistry. ChemRxiv. 2025; doi:10.26434/chemrxiv-2025-s2f2r-v3346
24558 | Unknown | [*]NC(=O)OCCCCCOC(=O)Nc1ccc(C)c([*])c1 | [16 empty] | 325.15 | [21 empty] | Kunchapu S, Jablonka KM. PolyMetriX: An Ecosystem for Digital Polymer Chemistry. ChemRxiv. 2025; doi:10.26434/chemrxiv-2025-s2f2r-v3347
24559 | Unknown | [*]NC(=O)OCCCCCOC(=O)c1ccccc1C(=O)O[Ca]OC(=O)c1ccccc1C(=O)OCCCCCOC(=O)Nc1ccc(C)c([*])c1 | [16 empty] | 278.25 | [21 empty] | Kunchapu S, Jablonka KM. PolyMetriX: An Ecosystem for Digital Polymer Chemistry. ChemRxiv. 2025; doi:10.26434/chemrxiv-2025-s2f2r-v3348
24560 | Unknown | [*]NC(=O)OCCCCCOC(=O)c1ccccc1C(=O)O[Cd]OC(=O)c1ccccc1C(=O)OCCCCCOC(=O)Nc1ccc(C)c([*])c1 | [16 empty] | 275.45 | [21 empty] | Kunchapu S, Jablonka KM. PolyMetriX: An Ecosystem for Digital Polymer Chemistry. ChemRxiv. 2025; doi:10.26434/chemrxiv-2025-s2f2r-v3349
24561 | Unknown | [*]NC(=O)OCCCCCOC(=O)c1ccccc1C(=O)O[Pb]OC(=O)c1ccccc1C(=O)OCCCCCOC(=O)Nc1ccc(C)c([*])c1 | [16 empty] | 261.85 | [21 empty] | Kunchapu S, Jablonka KM. PolyMetriX: An Ecosystem for Digital Polymer Chemistry. ChemRxiv. 2025; doi:10.26434/chemrxiv-2025-s2f2r-v3350
24562 | Unknown | [*]NC(=O)OCCCCCOC(=O)c1ccccc1C(=O)O[Zn]OC(=O)c1ccccc1C(=O)OCCCCCOC(=O)Nc1ccc(C)c([*])c1 | [16 empty] | 277.35 | [21 empty] | Kunchapu S, Jablonka KM. PolyMetriX: An Ecosystem for Digital Polymer Chemistry. ChemRxiv. 2025; doi:10.26434/chemrxiv-2025-s2f2r-v3351
24563 | Unknown | [*]NC(=O)OCCCCOC(=O)Nc1cc([*])ccc1C | [16 empty] | 315.15 | [21 empty] | Kunchapu S, Jablonka KM. PolyMetriX: An Ecosystem for Digital Polymer Chemistry. ChemRxiv. 2025; doi:10.26434/chemrxiv-2025-s2f2r-v3352
24564 | Unknown | [*]NC(=O)OCCCCn1c2ccccc2c2cc(/C=C(\C#N)C(=O)OCCCCCCOC(=O)/C(C#N)=C/c3ccc4c(c3)c3ccccc3n4CCCCOC(=O)Nc3cc([*])ccc3C)ccc21 | [16 empty] | 390.15 | [21 empty] | Kunchapu S, Jablonka KM. PolyMetriX: An Ecosystem for Digital Polymer Chemistry. ChemRxiv. 2025; doi:10.26434/chemrxiv-2025-s2f2r-v3353
24565 | Unknown | [*]NC(=O)OCCCOC(=O)Nc1ccc(C)c([*])c1 | [16 empty] | 279.15 | [21 empty] | Kunchapu S, Jablonka KM. PolyMetriX: An Ecosystem for Digital Polymer Chemistry. ChemRxiv. 2025; doi:10.26434/chemrxiv-2025-s2f2r-v3354
24566 | Unknown | [*]NC(=O)OCCN(C)c1ccc(/C=C/C2=CC(=C(C#N)C#N)C=C(C=Cc3ccc(N(C)CCOC(=O)Nc4ccc(C)c([*])c4)s3)O2)s1 | [16 empty] | 456.15 | [21 empty] | Kunchapu S, Jablonka KM. PolyMetriX: An Ecosystem for Digital Polymer Chemistry. ChemRxiv. 2025; doi:10.26434/chemrxiv-2025-s2f2r-v3355
24567 | Unknown | [*]NC(=O)OCCN(C)c1ccc(/N=N/c2ccc(/C=C/C3=CC(=C(C#N)C#N)C=C(C=Cc4ccc(/N=N/c5ccc(N(C)CCOC(=O)Nc6ccc(C)c([*])c6)cc5)cc4)O3)cc2)cc1 | [16 empty] | 469.15 | [21 empty] | Kunchapu S, Jablonka KM. PolyMetriX: An Ecosystem for Digital Polymer Chemistry. ChemRxiv. 2025; doi:10.26434/chemrxiv-2025-s2f2r-v3356
24568 | Unknown | [*]NC(=O)OCCN(CCCCCCOc1ccc(/C=C/c2ccc([N+](=O)[O-])cc2)cc1)CCOC(=O)Nc1ccc(C)c([*])c1 | [16 empty] | 331.65 | [21 empty] | Kunchapu S, Jablonka KM. PolyMetriX: An Ecosystem for Digital Polymer Chemistry. ChemRxiv. 2025; doi:10.26434/chemrxiv-2025-s2f2r-v3357
24569 | Unknown | [*]NC(=O)OCCN(CCOC(=O)NC(C)(C)c1cccc(C([*])(C)C)c1)c1ccc(/N=N/c2ccc([N+](=O)[O-])cc2)cc1 | [16 empty] | 376.15 | [21 empty] | Kunchapu S, Jablonka KM. PolyMetriX: An Ecosystem for Digital Polymer Chemistry. ChemRxiv. 2025; doi:10.26434/chemrxiv-2025-s2f2r-v3358
24570 | Unknown | [*]NC(=O)OCCN(CCOC(=O)NCC1(C)CC([*])CC(C)(C)C1)c1ccc(/N=N/c2ccc(C#N)cc2)cc1 | [16 empty] | 409.15 | [21 empty] | Kunchapu S, Jablonka KM. PolyMetriX: An Ecosystem for Digital Polymer Chemistry. ChemRxiv. 2025; doi:10.26434/chemrxiv-2025-s2f2r-v3359
24571 | Unknown | [*]NC(=O)OCCN(CCOC(=O)NCC1(C)CC([*])CC(C)(C)C1)c1ccc(/N=N/c2ccc([N+](=O)[O-])cc2)cc1 | [16 empty] | 410.15 | [21 empty] | Kunchapu S, Jablonka KM. PolyMetriX: An Ecosystem for Digital Polymer Chemistry. ChemRxiv. 2025; doi:10.26434/chemrxiv-2025-s2f2r-v3360
24572 | Unknown | [*]NC(=O)OCCN(CCOC(=O)NCC1(C)CC([*])CC(C)(C)C1)c1ccc(C=C(C#N)C#N)cc1 | [16 empty] | 418.15 | [21 empty] | Kunchapu S, Jablonka KM. PolyMetriX: An Ecosystem for Digital Polymer Chemistry. ChemRxiv. 2025; doi:10.26434/chemrxiv-2025-s2f2r-v3361
24573 | Unknown | [*]NC(=O)OCCN(CCOC(=O)Nc1ccc(C)c([*])c1)c1ccc(-c2nc3ccc([N+](=O)[O-])cc3o2)cc1 | [16 empty] | 429.15 | [21 empty] | Kunchapu S, Jablonka KM. PolyMetriX: An Ecosystem for Digital Polymer Chemistry. ChemRxiv. 2025; doi:10.26434/chemrxiv-2025-s2f2r-v3362
24574 | Unknown | [*]NC(=O)OCCN(CCOC(=O)Nc1ccc(C)c([*])c1)c1ccc(/C=C/c2ccc([N+](=O)[O-])cc2)cc1 | [16 empty] | 394.15 | [21 empty] | Kunchapu S, Jablonka KM. PolyMetriX: An Ecosystem for Digital Polymer Chemistry. ChemRxiv. 2025; doi:10.26434/chemrxiv-2025-s2f2r-v3363
24575 | Unknown | [*]NC(=O)OCCN(CCOC(=O)Nc1ccc(C)c([*])c1)c1ccc(/C=C2/NC(=O)NC2=O)cc1 | [16 empty] | 451.15 | [21 empty] | Kunchapu S, Jablonka KM. PolyMetriX: An Ecosystem for Digital Polymer Chemistry. ChemRxiv. 2025; doi:10.26434/chemrxiv-2025-s2f2r-v3364
24576 | Unknown | [*]NC(=O)OCCN(CCOC(=O)Nc1ccc(C)c([*])c1)c1ccc(/N=N/c2ccc(-c3nc4cc([N+](=O)[O-])ccc4[nH]3)cc2)cc1 | [16 empty] | 461.15 | [21 empty] | Kunchapu S, Jablonka KM. PolyMetriX: An Ecosystem for Digital Polymer Chemistry. ChemRxiv. 2025; doi:10.26434/chemrxiv-2025-s2f2r-v3365
24577 | Unknown | [*]NC(=O)OCCN(CCOC(=O)Nc1ccc(C)c([*])c1)c1ccc(/N=N/c2ccc(-c3nc4ccccc4o3)cc2)cc1 | [16 empty] | 425.15 | [21 empty] | Kunchapu S, Jablonka KM. PolyMetriX: An Ecosystem for Digital Polymer Chemistry. ChemRxiv. 2025; doi:10.26434/chemrxiv-2025-s2f2r-v3366
24578 | Unknown | [*]NC(=O)OCCN(CCOC(=O)Nc1ccc(C)c([*])c1)c1ccc(/N=N/c2ccc([N+](=O)[O-])cc2)cc1 | [16 empty] | 417.15 | [21 empty] | Kunchapu S, Jablonka KM. PolyMetriX: An Ecosystem for Digital Polymer Chemistry. ChemRxiv. 2025; doi:10.26434/chemrxiv-2025-s2f2r-v3367
24579 | Unknown | [*]NC(=O)OCCN(CCOC(=O)Nc1ccc(C)c([*])c1)c1ccc(C(C#N)=C(C#N)C#N)cc1 | [16 empty] | 398.15 | [21 empty] | Kunchapu S, Jablonka KM. PolyMetriX: An Ecosystem for Digital Polymer Chemistry. ChemRxiv. 2025; doi:10.26434/chemrxiv-2025-s2f2r-v3368
24580 | Unknown | [*]NC(=O)OCCN(CCOC(=O)Nc1ccc(C)c([*])c1)c1ccccc1 | [16 empty] | 305.05 | [21 empty] | Kunchapu S, Jablonka KM. PolyMetriX: An Ecosystem for Digital Polymer Chemistry. ChemRxiv. 2025; doi:10.26434/chemrxiv-2025-s2f2r-v3369
24581 | Unknown | [*]NC(=O)OCCN(CCOC(=O)Nc1cccc([*])c1C)c1ccc(/C=C/c2ccc([N+](=O)[O-])cc2)cc1 | [16 empty] | 396.15 | [21 empty] | Kunchapu S, Jablonka KM. PolyMetriX: An Ecosystem for Digital Polymer Chemistry. ChemRxiv. 2025; doi:10.26434/chemrxiv-2025-s2f2r-v3370
24582 | Unknown | [*]NC(=O)OCCN(CCOC(=O)Nc1cccc([*])c1C)c1ccc(/N=N/c2ccc([N+](=O)[O-])cc2)cc1 | [16 empty] | 420.15 | [21 empty] | Kunchapu S, Jablonka KM. PolyMetriX: An Ecosystem for Digital Polymer Chemistry. ChemRxiv. 2025; doi:10.26434/chemrxiv-2025-s2f2r-v3371
24583 | Unknown | [*]NC(=O)OCCOC(=O)NCC1(C)CC([*])CC(C)(C)C1 | [16 empty] | 357.15 | [21 empty] | Kunchapu S, Jablonka KM. PolyMetriX: An Ecosystem for Digital Polymer Chemistry. ChemRxiv. 2025; doi:10.26434/chemrxiv-2025-s2f2r-v3372
24584 | Unknown | [*]NC(=O)OCCOC(=O)Nc1cc([*])ccc1C | [16 empty] | 325.15 | [21 empty] | Kunchapu S, Jablonka KM. PolyMetriX: An Ecosystem for Digital Polymer Chemistry. ChemRxiv. 2025; doi:10.26434/chemrxiv-2025-s2f2r-v3373
24585 | Unknown | [*]NC(=O)OCCOc1ccc(C2(c3ccc(OCCOC(=O)Nc4cc([*])ccc4C)cc3)c3ccccc3-c3ccccc32)cc1 | [16 empty] | 448.15 | [21 empty] | Kunchapu S, Jablonka KM. PolyMetriX: An Ecosystem for Digital Polymer Chemistry. ChemRxiv. 2025; doi:10.26434/chemrxiv-2025-s2f2r-v3374
24586 | Unknown | [*]NC(=O)OCCn1cc(/N=N/c2ccc([N+](=O)[O-])cc2OCCOC(=O)Nc2cc([*])ccc2C)c2cc(-c3ccccc3)ccc21 | [16 empty] | 438.15 | [21 empty] | Kunchapu S, Jablonka KM. PolyMetriX: An Ecosystem for Digital Polymer Chemistry. ChemRxiv. 2025; doi:10.26434/chemrxiv-2025-s2f2r-v3375
24587 | Unknown | [*]NC(=O)OCCn1cc(/N=N/c2ccc([N+](=O)[O-])cc2OCCOC(=O)Nc2cc([*])ccc2C)c2ccccc21 | [16 empty] | 423.15 | [21 empty] | Kunchapu S, Jablonka KM. PolyMetriX: An Ecosystem for Digital Polymer Chemistry. ChemRxiv. 2025; doi:10.26434/chemrxiv-2025-s2f2r-v3376
24588 | Unknown | [*]NC(=O)Oc1ccc(-c2[nH]c(-c3ccc(-c4nc(-c5ccc([N+](=O)[O-])cc5)c(-c5ccc([N+](=O)[O-])cc5)[nH]4)cc3)nc2-c2ccc(OC(=O)Nc3ccc(-c4ccc([*])cc4OC)c(OC)c3)cc2)cc1 | [16 empty] | 496.15 | [21 empty] | Kunchapu S, Jablonka KM. PolyMetriX: An Ecosystem for Digital Polymer Chemistry. ChemRxiv. 2025; doi:10.26434/chemrxiv-2025-s2f2r-v3377
24589 | Unknown | [*]NC(=O)Oc1ccc(-c2[nH]c(-c3ccc([N+](=O)[O-])cc3)nc2-c2ccc(OC(=O)Nc3ccc(-c4ccc([*])cc4OC)c(OC)c3)cc2)cc1 | [16 empty] | 475.15 | [21 empty] | Kunchapu S, Jablonka KM. PolyMetriX: An Ecosystem for Digital Polymer Chemistry. ChemRxiv. 2025; doi:10.26434/chemrxiv-2025-s2f2r-v3378
24590 | Unknown | [*]NC(=O)Oc1ccc(/N=C/C=N/c2ccc(OC(=O)NCC3(C)CC([*])CC(C)(C)C3)cc2)cc1 | [16 empty] | 335.15 | [21 empty] | Kunchapu S, Jablonka KM. PolyMetriX: An Ecosystem for Digital Polymer Chemistry. ChemRxiv. 2025; doi:10.26434/chemrxiv-2025-s2f2r-v3379
24591 | Unknown | [*]NC(=O)Oc1ccc(/N=C/C=N/c2ccc(OC(=O)Nc3cc([*])ccc3C)cc2)cc1 | [16 empty] | 349.15 | [21 empty] | Kunchapu S, Jablonka KM. PolyMetriX: An Ecosystem for Digital Polymer Chemistry. ChemRxiv. 2025; doi:10.26434/chemrxiv-2025-s2f2r-v3380
24592 | Unknown | [*]NC(=O)Oc1ccc(/N=C/CCC/C=N/c2ccc(OC(=O)NCC3(C)CC([*])CC(C)(C)C3)cc2)cc1 | [16 empty] | 339.15 | [21 empty] | Kunchapu S, Jablonka KM. PolyMetriX: An Ecosystem for Digital Polymer Chemistry. ChemRxiv. 2025; doi:10.26434/chemrxiv-2025-s2f2r-v3381
24593 | Unknown | [*]NC(=O)Oc1ccc(/N=C/CCC/C=N/c2ccc(OC(=O)Nc3ccc(C)c([*])c3)cc2)cc1 | [16 empty] | 342.15 | [21 empty] | Kunchapu S, Jablonka KM. PolyMetriX: An Ecosystem for Digital Polymer Chemistry. ChemRxiv. 2025; doi:10.26434/chemrxiv-2025-s2f2r-v3382
24594 | Unknown | [*]NC(=O)c1cc(OCCCN(C)c2ccc(/N=N/c3ccc(S(C)(=O)=O)cc3)cc2)cc(C(=O)Nc2cc([*])cc(C(=O)OCCCN(C)c3ccc(/N=N/c4ccc(S(C)(=O)=O)cc4)cc3)c2)c1 | [16 empty] | 441.15 | [21 empty] | Kunchapu S, Jablonka KM. PolyMetriX: An Ecosystem for Digital Polymer Chemistry. ChemRxiv. 2025; doi:10.26434/chemrxiv-2025-s2f2r-v3383
24595 | Unknown | [*]NC(=O)c1cc(OCCN(C)c2ccc(C#N)cc2)cc(C(=O)Nc2cc([*])cc(C(=O)OCCN(C)c3ccc(C#N)cc3)c2)c1 | [16 empty] | 440.15 | [21 empty] | Kunchapu S, Jablonka KM. PolyMetriX: An Ecosystem for Digital Polymer Chemistry. ChemRxiv. 2025; doi:10.26434/chemrxiv-2025-s2f2r-v3384
24596 | Unknown | [*]NC(=O)c1cc(OCCN(C)c2ccc(C#N)cc2)cc(C(=O)Nc2cc([*])cc(C(=O)OCCN(C)c3ccc(S(=O)(=O)C(F)(F)C(F)(F)C(F)(F)C(F)(F)C(F)(F)C(F)(F)C(F)(F)C(F)(F)F)cc3)c2)c1 | [16 empty] | 438.15 | [21 empty] | Kunchapu S, Jablonka KM. PolyMetriX: An Ecosystem for Digital Polymer Chemistry. ChemRxiv. 2025; doi:10.26434/chemrxiv-2025-s2f2r-v3385
24597 | Unknown | [*]NC(=O)c1cc(OCCN(C)c2ccc(S(=O)(=O)C(F)(F)C(F)(F)C(F)(F)C(F)(F)C(F)(F)C(F)(F)C(F)(F)C(F)(F)F)cc2)cc(C(=O)Nc2cc([*])cc(C(=O)OCCN(C)c3ccc(C#N)cc3)c2)c1 | [16 empty] | 430.15 | [21 empty] | Kunchapu S, Jablonka KM. PolyMetriX: An Ecosystem for Digital Polymer Chemistry. ChemRxiv. 2025; doi:10.26434/chemrxiv-2025-s2f2r-v3386
24598 | Unknown | [*]NC(=O)c1cc(OCCN(C)c2ccc([N+](=O)[O-])cc2)cc(C(=O)Nc2cc([*])cc(C(=O)OC)c2)c1 | [16 empty] | 450.15 | [21 empty] | Kunchapu S, Jablonka KM. PolyMetriX: An Ecosystem for Digital Polymer Chemistry. ChemRxiv. 2025; doi:10.26434/chemrxiv-2025-s2f2r-v3387
24599 | Unknown | [*]NC(=O)c1cc(OCCN(C)c2ccc([N+](=O)[O-])cc2)cc(C(=O)Nc2cc([*])cc(C(=O)OC3CC(C)CCC3C(C)C)c2)c1 | [16 empty] | 466.15 | [21 empty] | Kunchapu S, Jablonka KM. PolyMetriX: An Ecosystem for Digital Polymer Chemistry. ChemRxiv. 2025; doi:10.26434/chemrxiv-2025-s2f2r-v3388
24600 | Unknown | [*]NC(=O)c1ccc(-c2ccc(C(=O)Nc3cc([*])cc(C(=O)OCCOc4ccc(/C=C/C(=O)c5ccccc5)cc4)c3)cc2)cc1 | [16 empty] | 527.15 | [21 empty] | Kunchapu S, Jablonka KM. PolyMetriX: An Ecosystem for Digital Polymer Chemistry. ChemRxiv. 2025; doi:10.26434/chemrxiv-2025-s2f2r-v3389
24601 | Unknown | [*]NC(=O)c1ccc(-n2c(=O)c3cc4c(=O)n(-c5ccc([*])c(C(=O)OCC)c5)c(=O)c4cc3c2=O)cc1 | [16 empty] | 613.15 | [21 empty] | Kunchapu S, Jablonka KM. PolyMetriX: An Ecosystem for Digital Polymer Chemistry. ChemRxiv. 2025; doi:10.26434/chemrxiv-2025-s2f2r-v3390
24602 | Unknown | [*]NC(=O)c1ccc(C(=O)Nc2cc([*])cc(C(=O)OCCOC(=O)/C=C/c3ccc(N(C)C)cc3)c2)cc1 | [16 empty] | 471.15 | [21 empty] | Kunchapu S, Jablonka KM. PolyMetriX: An Ecosystem for Digital Polymer Chemistry. ChemRxiv. 2025; doi:10.26434/chemrxiv-2025-s2f2r-v3391
24603 | Unknown | [*]NC(=O)c1ccc(C(=O)Nc2cc([*])cc(C(=O)OCCOc3ccc(/C=C/C(=O)c4ccccc4)cc3)c2)cc1 | [16 empty] | 506.15 | [21 empty] | Kunchapu S, Jablonka KM. PolyMetriX: An Ecosystem for Digital Polymer Chemistry. ChemRxiv. 2025; doi:10.26434/chemrxiv-2025-s2f2r-v3392
24604 | Unknown | [*]NC(=O)c1ccc(NC(=O)CCCCCCC(=O)Nc2ccc(C(=O)Nc3ccc([*])cc3C(=O)OCCCCCCCCCCCCCCCCCC)cc2)cc1 | [16 empty] | 578.15 | [21 empty] | Kunchapu S, Jablonka KM. PolyMetriX: An Ecosystem for Digital Polymer Chemistry. ChemRxiv. 2025; doi:10.26434/chemrxiv-2025-s2f2r-v3393
24605 | Unknown | [*]NC(=O)c1ccc(NC(=O)CCCCCCCCC(=O)Nc2ccc(C(=O)Nc3ccc([*])cc3C(=O)OCCCCCCCCCCCC)cc2)cc1 | [16 empty] | 501.65 | [21 empty] | Kunchapu S, Jablonka KM. PolyMetriX: An Ecosystem for Digital Polymer Chemistry. ChemRxiv. 2025; doi:10.26434/chemrxiv-2025-s2f2r-v3394
24606 | Unknown | [*]NC(=O)c1ccc(NC(=O)CCCCCCCCC(=O)Nc2ccc(C(=O)Nc3ccc([*])cc3C(=O)OCCCCCCCCCCCCCC)cc2)cc1 | [16 empty] | 498.15 | [21 empty] | Kunchapu S, Jablonka KM. PolyMetriX: An Ecosystem for Digital Polymer Chemistry. ChemRxiv. 2025; doi:10.26434/chemrxiv-2025-s2f2r-v3395
24607 | Unknown | [*]NC(=O)c1ccc(NC(=O)CCCCCCCCC(=O)Nc2ccc(C(=O)Nc3ccc([*])cc3C(=O)OCCCCCCCCCCCCCCCC)cc2)cc1 | [16 empty] | 493.15 | [21 empty] | Kunchapu S, Jablonka KM. PolyMetriX: An Ecosystem for Digital Polymer Chemistry. ChemRxiv. 2025; doi:10.26434/chemrxiv-2025-s2f2r-v3396
24608 | Unknown | [*]NC(=O)c1ccc(NC(=O)CCCCCCCCC(=O)Nc2ccc(C(=O)Nc3ccc([*])cc3C(=O)OCCCCCCCCCCCCCCCCCC)cc2)cc1 | [16 empty] | 553.15 | [21 empty] | Kunchapu S, Jablonka KM. PolyMetriX: An Ecosystem for Digital Polymer Chemistry. ChemRxiv. 2025; doi:10.26434/chemrxiv-2025-s2f2r-v3397
24609 | Unknown | [*]NC(=O)c1ccc(NC(=O)CCCCCCCCCCC(=O)Nc2ccc(C(=O)Nc3ccc([*])cc3C(=O)OCCCCCCCCCCCC)cc2)cc1 | [16 empty] | 478.65 | [21 empty] | Kunchapu S, Jablonka KM. PolyMetriX: An Ecosystem for Digital Polymer Chemistry. ChemRxiv. 2025; doi:10.26434/chemrxiv-2025-s2f2r-v3398
24610 | Unknown | [*]NC(=O)c1ccc(NC(=O)CCCCCCCCCCC(=O)Nc2ccc(C(=O)Nc3ccc([*])cc3C(=O)OCCCCCCCCCCCCCC)cc2)cc1 | [16 empty] | 472.65 | [21 empty] | Kunchapu S, Jablonka KM. PolyMetriX: An Ecosystem for Digital Polymer Chemistry. ChemRxiv. 2025; doi:10.26434/chemrxiv-2025-s2f2r-v3399
24611 | Unknown | [*]NC(=O)c1ccc(NC(=O)CCCCCCCCCCC(=O)Nc2ccc(C(=O)Nc3ccc([*])cc3C(=O)OCCCCCCCCCCCCCCCC)cc2)cc1 | [16 empty] | 472.65 | [21 empty] | Kunchapu S, Jablonka KM. PolyMetriX: An Ecosystem for Digital Polymer Chemistry. ChemRxiv. 2025; doi:10.26434/chemrxiv-2025-s2f2r-v3400
24612 | Unknown | [*]NC(=O)c1ccc(NC(=O)CCCCCCCCCCC(=O)Nc2ccc(C(=O)Nc3ccc([*])cc3C(=O)OCCCCCCCCCCCCCCCCCC)cc2)cc1 | [16 empty] | 469.65 | [21 empty] | Kunchapu S, Jablonka KM. PolyMetriX: An Ecosystem for Digital Polymer Chemistry. ChemRxiv. 2025; doi:10.26434/chemrxiv-2025-s2f2r-v3401
24613 | Unknown | [*]NC(=O)c1ccc(NC(=O)CCCCCCCCCCCCC(=O)Nc2ccc(C(=O)Nc3ccc([*])cc3C(=O)OCCCCCCCCCCCC)cc2)cc1 | [16 empty] | 472.65 | [21 empty] | Kunchapu S, Jablonka KM. PolyMetriX: An Ecosystem for Digital Polymer Chemistry. ChemRxiv. 2025; doi:10.26434/chemrxiv-2025-s2f2r-v3402
24614 | Unknown | [*]NC(=O)c1ccc(NC(=O)CCCCCCCCCCCCC(=O)Nc2ccc(C(=O)Nc3ccc([*])cc3C(=O)OCCCCCCCCCCCCCC)cc2)cc1 | [16 empty] | 477.65 | [21 empty] | Kunchapu S, Jablonka KM. PolyMetriX: An Ecosystem for Digital Polymer Chemistry. ChemRxiv. 2025; doi:10.26434/chemrxiv-2025-s2f2r-v3403
24615 | Unknown | [*]NC(=O)c1ccc(NC(=O)CCCCCCCCCCCCC(=O)Nc2ccc(C(=O)Nc3ccc([*])cc3C(=O)OCCCCCCCCCCCCCCCC)cc2)cc1 | [16 empty] | 523.15 | [21 empty] | Kunchapu S, Jablonka KM. PolyMetriX: An Ecosystem for Digital Polymer Chemistry. ChemRxiv. 2025; doi:10.26434/chemrxiv-2025-s2f2r-v3404
24616 | Unknown | [*]NC(=O)c1ccc(NC(=O)CCCCCCCCCCCCC(=O)Nc2ccc(C(=O)Nc3ccc([*])cc3C(=O)OCCCCCCCCCCCCCCCCCC)cc2)cc1 | [16 empty] | 464.15 | [21 empty] | Kunchapu S, Jablonka KM. PolyMetriX: An Ecosystem for Digital Polymer Chemistry. ChemRxiv. 2025; doi:10.26434/chemrxiv-2025-s2f2r-v3405
24617 | Unknown | [*]NC(=O)c1ccc(OC(=O)c2cccc(C(=O)Oc3ccc(C(=O)Nc4cc(C(c5ccc(C)c([*])c5)(C(F)(F)F)C(F)(F)F)ccc4C)cc3)c2)cc1 | [16 empty] | 487.15 | [21 empty] | Kunchapu S, Jablonka KM. PolyMetriX: An Ecosystem for Digital Polymer Chemistry. ChemRxiv. 2025; doi:10.26434/chemrxiv-2025-s2f2r-v3406
24618 | Unknown | [*]NC(=O)c1ccc(Oc2cc(C(C)(C)C)c(Oc3ccc(C(=O)Nc4c(C)cc(Cc5cc(C)c([*])c(C(C)C)c5)cc4C(C)C)cc3)cc2C(C)(C)C)cc1 | [16 empty] | 533.15 | [21 empty] | Kunchapu S, Jablonka KM. PolyMetriX: An Ecosystem for Digital Polymer Chemistry. ChemRxiv. 2025; doi:10.26434/chemrxiv-2025-s2f2r-v3407
24619 | Unknown | [*]NC(=O)c1ccc(Oc2ccc(C(=O)Nc3cc(SCCC#N)c([*])cc3SCCC#N)cc2)cc1 | [16 empty] | 431.15 | [21 empty] | Kunchapu S, Jablonka KM. PolyMetriX: An Ecosystem for Digital Polymer Chemistry. ChemRxiv. 2025; doi:10.26434/chemrxiv-2025-s2f2r-v3408
24620 | Unknown | [*]NC(=O)c1ccc(Oc2ccc(C(=O)Nc3cc([*])cc(C(=O)OCCOC(=O)/C=C/c4ccc(N(C)C)cc4)c3)cc2)cc1 | [16 empty] | 455.15 | [21 empty] | Kunchapu S, Jablonka KM. PolyMetriX: An Ecosystem for Digital Polymer Chemistry. ChemRxiv. 2025; doi:10.26434/chemrxiv-2025-s2f2r-v3409
24621 | Unknown | [*]NC(=O)c1ccc2c(c1)C(=O)N(C1CC(=O)N(c3cc(C)ccc3[*])C1=O)C2=O | [16 empty] | 510.15 | [21 empty] | Kunchapu S, Jablonka KM. PolyMetriX: An Ecosystem for Digital Polymer Chemistry. ChemRxiv. 2025; doi:10.26434/chemrxiv-2025-s2f2r-v3410
24622 | Unknown | [*]NC(=O)c1ccc2c(c1)C(=O)N(c1c(C)cc(C)c(N3C(=O)c4ccc(C(=O)Nc5c(C)cc(C)c([*])c5C)cc4C3=O)c1C)C2=O | [16 empty] | 561.15 | [21 empty] | Kunchapu S, Jablonka KM. PolyMetriX: An Ecosystem for Digital Polymer Chemistry. ChemRxiv. 2025; doi:10.26434/chemrxiv-2025-s2f2r-v3411
24623 | Unknown | [*]NC(=O)c1ccc2c(c1)C(=O)N(c1c(C)cc(C)c(N3C(=O)c4ccc(C(=O)Nc5ccc(-c6ccc([*])cc6C)c(C)c5)cc4C3=O)c1C)C2=O | [16 empty] | 532.15 | [21 empty] | Kunchapu S, Jablonka KM. PolyMetriX: An Ecosystem for Digital Polymer Chemistry. ChemRxiv. 2025; doi:10.26434/chemrxiv-2025-s2f2r-v3412
24624 | Unknown | [*]NC(=O)c1ccc2c(c1)C(=O)N(c1ccc(Oc3ccc(N4C(=O)c5ccc(C(=O)Nc6ccc([*])cc6OCCCCCCS(=O)(=O)c6ccc(/C=C/c7ccc(N(C)C)cc7)cc6)cc5C4=O)cc3)cc1)C2=O | [16 empty] | 465.15 | [21 empty] | Kunchapu S, Jablonka KM. PolyMetriX: An Ecosystem for Digital Polymer Chemistry. ChemRxiv. 2025; doi:10.26434/chemrxiv-2025-s2f2r-v3413
24625 | Unknown | [*]NC(=O)c1ccc2cc(C(=O)Nc3cc([*])cc(C(=O)OCCOc4ccc(/C=C/C(=O)c5ccccc5)cc4)c3)ccc2c1 | [16 empty] | 520.15 | [21 empty] | Kunchapu S, Jablonka KM. PolyMetriX: An Ecosystem for Digital Polymer Chemistry. ChemRxiv. 2025; doi:10.26434/chemrxiv-2025-s2f2r-v3414
24626 | Unknown | [*]NC(=O)c1cccc(C(=O)Nc2cc([*])cc(C(=O)OCCOC(=O)/C=C/c3ccc(N(C)C)cc3)c2)c1 | [16 empty] | 459.15 | [21 empty] | Kunchapu S, Jablonka KM. PolyMetriX: An Ecosystem for Digital Polymer Chemistry. ChemRxiv. 2025; doi:10.26434/chemrxiv-2025-s2f2r-v3415
24627 | Unknown | [*]NC(=O)c1cccc(C(=O)Nc2cc([*])cc(C(=O)OCCOc3ccc(/C=C/C(=O)c4ccccc4)cc3)c2)c1 | [16 empty] | 489.15 | [21 empty] | Kunchapu S, Jablonka KM. PolyMetriX: An Ecosystem for Digital Polymer Chemistry. ChemRxiv. 2025; doi:10.26434/chemrxiv-2025-s2f2r-v3416
24628 | Unknown | [*]NC(=O)c1cccc(C(=O)Nc2cc([*])cc(C(=O)Oc3ccc(Oc4ccc(C#N)c(C#N)c4)cc3)c2)c1 | [16 empty] | 578.15 | [21 empty] | Kunchapu S, Jablonka KM. PolyMetriX: An Ecosystem for Digital Polymer Chemistry. ChemRxiv. 2025; doi:10.26434/chemrxiv-2025-s2f2r-v3417
24629 | Unknown | [*]NC(=S)Nc1cccc(NC(=O)c2ccc(C(=O)Nc3ccc(C([*])=O)cc3)cc2)c1 | [16 empty] | 546.15 | [21 empty] | Kunchapu S, Jablonka KM. PolyMetriX: An Ecosystem for Digital Polymer Chemistry. ChemRxiv. 2025; doi:10.26434/chemrxiv-2025-s2f2r-v3418
24630 | Unknown | [*]NC(=S)Nc1cccc(NC(=O)c2cccc(C(=O)Nc3ccc(C([*])=O)cc3)c2)c1 | [16 empty] | 543.15 | [21 empty] | Kunchapu S, Jablonka KM. PolyMetriX: An Ecosystem for Digital Polymer Chemistry. ChemRxiv. 2025; doi:10.26434/chemrxiv-2025-s2f2r-v3419
24631 | Unknown | [*]NC(C)(CC)C([*])=O | [16 empty] | 347.3 | [21 empty] | Kunchapu S, Jablonka KM. PolyMetriX: An Ecosystem for Digital Polymer Chemistry. ChemRxiv. 2025; doi:10.26434/chemrxiv-2025-s2f2r-v3420
24632 | Unknown | [*]NC(CCC(=O)Nc1ccc(N(c2ccccc2)c2ccccc2)cc1)C([*])=O | [16 empty] | 405.15 | [21 empty] | Kunchapu S, Jablonka KM. PolyMetriX: An Ecosystem for Digital Polymer Chemistry. ChemRxiv. 2025; doi:10.26434/chemrxiv-2025-s2f2r-v3421
24633 | Unknown | [*]NC(CCC(=O)OC)C([*])=O | [16 empty] | 273.15 | [21 empty] | Kunchapu S, Jablonka KM. PolyMetriX: An Ecosystem for Digital Polymer Chemistry. ChemRxiv. 2025; doi:10.26434/chemrxiv-2025-s2f2r-v3422
24634 | Unknown | [*]NC(CCC(=O)OCC)C([*])=O | [16 empty] | 273.15 | [21 empty] | Kunchapu S, Jablonka KM. PolyMetriX: An Ecosystem for Digital Polymer Chemistry. ChemRxiv. 2025; doi:10.26434/chemrxiv-2025-s2f2r-v3423
24635 | Unknown | [*]NC(CCC(=O)OCCC)C([*])=O | [16 empty] | 263.15 | [21 empty] | Kunchapu S, Jablonka KM. PolyMetriX: An Ecosystem for Digital Polymer Chemistry. ChemRxiv. 2025; doi:10.26434/chemrxiv-2025-s2f2r-v3424
24636 | Unknown | [*]NC(CCC(=O)OCCCC)C([*])=O | [16 empty] | 258.15 | [21 empty] | Kunchapu S, Jablonka KM. PolyMetriX: An Ecosystem for Digital Polymer Chemistry. ChemRxiv. 2025; doi:10.26434/chemrxiv-2025-s2f2r-v3425
24637 | Unknown | [*]NC(CCC(=O)OCCCCC)C([*])=O | [16 empty] | 253.15 | [21 empty] | Kunchapu S, Jablonka KM. PolyMetriX: An Ecosystem for Digital Polymer Chemistry. ChemRxiv. 2025; doi:10.26434/chemrxiv-2025-s2f2r-v3426
24638 | Unknown | [*]NC(CCC(=O)OCCCCCC)C([*])=O | [16 empty] | 248.15 | [21 empty] | Kunchapu S, Jablonka KM. PolyMetriX: An Ecosystem for Digital Polymer Chemistry. ChemRxiv. 2025; doi:10.26434/chemrxiv-2025-s2f2r-v3427
24639 | Unknown | [*]NC(CCC(=O)OCCCCCCCC)C([*])=O | [16 empty] | 213.65 | [21 empty] | Kunchapu S, Jablonka KM. PolyMetriX: An Ecosystem for Digital Polymer Chemistry. ChemRxiv. 2025; doi:10.26434/chemrxiv-2025-s2f2r-v3428
24640 | Unknown | [*]NC(CCC(=O)OCCCCCCCCCC)C([*])=O | [16 empty] | 211.15 | [21 empty] | Kunchapu S, Jablonka KM. PolyMetriX: An Ecosystem for Digital Polymer Chemistry. ChemRxiv. 2025; doi:10.26434/chemrxiv-2025-s2f2r-v3429
24641 | Unknown | [*]NC(CCC(=O)OCc1ccc(C(F)(F)F)cc1)C([*])=O | [16 empty] | 299.72 | [21 empty] | Kunchapu S, Jablonka KM. PolyMetriX: An Ecosystem for Digital Polymer Chemistry. ChemRxiv. 2025; doi:10.26434/chemrxiv-2025-s2f2r-v3430
24642 | Unknown | [*]NC(CCC(=O)OCc1ccc(F)cc1)C([*])=O | [16 empty] | 320.05 | [21 empty] | Kunchapu S, Jablonka KM. PolyMetriX: An Ecosystem for Digital Polymer Chemistry. ChemRxiv. 2025; doi:10.26434/chemrxiv-2025-s2f2r-v3431
24643 | Unknown | [*]NC(CCC(=O)OCc1ccc([N+](=O)[O-])cc1)C([*])=O | [16 empty] | 326.3 | [21 empty] | Kunchapu S, Jablonka KM. PolyMetriX: An Ecosystem for Digital Polymer Chemistry. ChemRxiv. 2025; doi:10.26434/chemrxiv-2025-s2f2r-v3432
24644 | Unknown | [*]NC(CCC(=O)OCc1ccccc1)C([*])=O | [16 empty] | 290.15 | [21 empty] | Kunchapu S, Jablonka KM. PolyMetriX: An Ecosystem for Digital Polymer Chemistry. ChemRxiv. 2025; doi:10.26434/chemrxiv-2025-s2f2r-v3433
24645 | Unknown | [*]NC1CCC(CC2CCC(NC(=O)OC3CC4CC(OC([*])=O)CC(C3)O4)CC2)CC1 | [16 empty] | 498.15 | [21 empty] | Kunchapu S, Jablonka KM. PolyMetriX: An Ecosystem for Digital Polymer Chemistry. ChemRxiv. 2025; doi:10.26434/chemrxiv-2025-s2f2r-v3434
24646 | Unknown | [*]NC1CCC(CC2CCC(NC(=O)OCCCCCCOc3ccc(CCc4ccc(OCCCCCCOC([*])=O)cc4)cc3)CC2)CC1 | [16 empty] | 313.45 | [21 empty] | Kunchapu S, Jablonka KM. PolyMetriX: An Ecosystem for Digital Polymer Chemistry. ChemRxiv. 2025; doi:10.26434/chemrxiv-2025-s2f2r-v3435
24647 | Unknown | [*]NC1CCC(CC2CCC(NC(=O)OCCOc3ccc(C4(c5ccc(OCCOC([*])=O)cc5)c5ccccc5-c5ccccc54)cc3)CC2)CC1 | [16 empty] | 413.15 | [21 empty] | Kunchapu S, Jablonka KM. PolyMetriX: An Ecosystem for Digital Polymer Chemistry. ChemRxiv. 2025; doi:10.26434/chemrxiv-2025-s2f2r-v3436
24648 | Unknown | [*]NC1CCC(CC2CCC(NC(=O)c3ccc4c(c3)C(=O)N(c3ccc(C([*])=O)cc3)C4=O)CC2)CC1 | [16 empty] | 548.15 | [21 empty] | Kunchapu S, Jablonka KM. PolyMetriX: An Ecosystem for Digital Polymer Chemistry. ChemRxiv. 2025; doi:10.26434/chemrxiv-2025-s2f2r-v3437
24649 | Unknown | [*]NC1CCCC(C([*])=O)O1 | [16 empty] | 418.15 | [21 empty] | Kunchapu S, Jablonka KM. PolyMetriX: An Ecosystem for Digital Polymer Chemistry. ChemRxiv. 2025; doi:10.26434/chemrxiv-2025-s2f2r-v3438
24650 | Unknown | [*]NCC(F)(F)C(F)(F)C(F)(F)C(F)(F)CNC(=O)OCC(F)(F)C(F)(F)C(F)(F)C(F)(F)COC([*])=O | [16 empty] | 293.15 | [21 empty] | Kunchapu S, Jablonka KM. PolyMetriX: An Ecosystem for Digital Polymer Chemistry. ChemRxiv. 2025; doi:10.26434/chemrxiv-2025-s2f2r-v3439
24651 | Unknown | [*]NCC(F)(F)C(F)(F)C(F)(F)C(F)(F)CNC(=O)OCC(F)(F)C(F)(F)C(F)(F)COC([*])=O | [16 empty] | 298.15 | [21 empty] | Kunchapu S, Jablonka KM. PolyMetriX: An Ecosystem for Digital Polymer Chemistry. ChemRxiv. 2025; doi:10.26434/chemrxiv-2025-s2f2r-v3440
24652 | Unknown | [*]NCC(F)(F)C(F)(F)C(F)(F)C(F)(F)CNC(=O)OCC(F)(F)C(F)(F)COC([*])=O | [16 empty] | 311.15 | [21 empty] | Kunchapu S, Jablonka KM. PolyMetriX: An Ecosystem for Digital Polymer Chemistry. ChemRxiv. 2025; doi:10.26434/chemrxiv-2025-s2f2r-v3441
24653 | Unknown | [*]NCC(F)(F)C(F)(F)C(F)(F)C(F)(F)CNC(=O)OCCCCCCOC([*])=O | [16 empty] | 278.15 | [21 empty] | Kunchapu S, Jablonka KM. PolyMetriX: An Ecosystem for Digital Polymer Chemistry. ChemRxiv. 2025; doi:10.26434/chemrxiv-2025-s2f2r-v3442
24654 | Unknown | [*]NCC(F)(F)C(F)(F)C(F)(F)C(F)(F)CNC(=O)OCCCCCOC([*])=O | [16 empty] | 306.15 | [21 empty] | Kunchapu S, Jablonka KM. PolyMetriX: An Ecosystem for Digital Polymer Chemistry. ChemRxiv. 2025; doi:10.26434/chemrxiv-2025-s2f2r-v3443
24655 | Unknown | [*]NCC(F)(F)C(F)(F)C(F)(F)C(F)(F)CNC(=O)OCCCCOC([*])=O | [16 empty] | 306.15 | [21 empty] | Kunchapu S, Jablonka KM. PolyMetriX: An Ecosystem for Digital Polymer Chemistry. ChemRxiv. 2025; doi:10.26434/chemrxiv-2025-s2f2r-v3444
24656 | Unknown | [*]NCC1CCC(CNC(=O)c2cccc(C([*])=O)c2)CC1 | [16 empty] | 481.15 | [21 empty] | Kunchapu S, Jablonka KM. PolyMetriX: An Ecosystem for Digital Polymer Chemistry. ChemRxiv. 2025; doi:10.26434/chemrxiv-2025-s2f2r-v3445
24657 | Unknown | [*]NCC1CCCC(CNC(=O)c2cccc(C([*])=O)c2)C1 | [16 empty] | 453.15 | [21 empty] | Kunchapu S, Jablonka KM. PolyMetriX: An Ecosystem for Digital Polymer Chemistry. ChemRxiv. 2025; doi:10.26434/chemrxiv-2025-s2f2r-v3446
24658 | Unknown | [*]NCCCC1(CCCNC(=O)c2cccc(C([*])=O)c2)c2ccccc2-c2ccccc21 | [16 empty] | 448.15 | [21 empty] | Kunchapu S, Jablonka KM. PolyMetriX: An Ecosystem for Digital Polymer Chemistry. ChemRxiv. 2025; doi:10.26434/chemrxiv-2025-s2f2r-v3447
24659 | Unknown | [*]NCCCC1(CCCNC(=O)c2ccccc2-c2ccccc2C([*])=O)c2ccccc2-c2ccccc21 | [16 empty] | 438.15 | [21 empty] | Kunchapu S, Jablonka KM. PolyMetriX: An Ecosystem for Digital Polymer Chemistry. ChemRxiv. 2025; doi:10.26434/chemrxiv-2025-s2f2r-v3448
24660 | Unknown | [*]NCCCCCCCCCCCCCCCCCCNC(=O)NCc1ccc(CNC([*])=O)cc1 | [16 empty] | 325.15 | [21 empty] | Kunchapu S, Jablonka KM. PolyMetriX: An Ecosystem for Digital Polymer Chemistry. ChemRxiv. 2025; doi:10.26434/chemrxiv-2025-s2f2r-v3449
24661 | Unknown | [*]NCCCCCCCCCCCCCCCCCCNC(=O)Nc1ccc(Cc2ccc(NC([*])=O)cc2)cc1 | [16 empty] | 321.15 | [21 empty] | Kunchapu S, Jablonka KM. PolyMetriX: An Ecosystem for Digital Polymer Chemistry. ChemRxiv. 2025; doi:10.26434/chemrxiv-2025-s2f2r-v3450
24662 | Unknown | [*]NCCCCCCCCCCCCCCNC(=O)NCCCCCCCCCCNC([*])=O | [16 empty] | 313.15 | [21 empty] | Kunchapu S, Jablonka KM. PolyMetriX: An Ecosystem for Digital Polymer Chemistry. ChemRxiv. 2025; doi:10.26434/chemrxiv-2025-s2f2r-v3451
24663 | Unknown | [*]NCCCCCCCCCCCCCCNC(=O)NCCCCCCNC([*])=O | [16 empty] | 320.15 | [21 empty] | Kunchapu S, Jablonka KM. PolyMetriX: An Ecosystem for Digital Polymer Chemistry. ChemRxiv. 2025; doi:10.26434/chemrxiv-2025-s2f2r-v3452
24664 | Unknown | [*]NCCCCCCCCCCCCCCNC(=O)NCc1ccc(CNC([*])=O)cc1 | [16 empty] | 327.15 | [21 empty] | Kunchapu S, Jablonka KM. PolyMetriX: An Ecosystem for Digital Polymer Chemistry. ChemRxiv. 2025; doi:10.26434/chemrxiv-2025-s2f2r-v3453
24665 | Unknown | [*]NCCCCCCCCCCCCNC(=O)NCCCCCCNC([*])=O | [16 empty] | 322.15 | [21 empty] | Kunchapu S, Jablonka KM. PolyMetriX: An Ecosystem for Digital Polymer Chemistry. ChemRxiv. 2025; doi:10.26434/chemrxiv-2025-s2f2r-v3454
24666 | Unknown | [*]NCCCCCCCCCCCCNC(=O)Nc1ccc(Cc2ccc(NC([*])=O)cc2)cc1 | [16 empty] | 324.15 | [21 empty] | Kunchapu S, Jablonka KM. PolyMetriX: An Ecosystem for Digital Polymer Chemistry. ChemRxiv. 2025; doi:10.26434/chemrxiv-2025-s2f2r-v3455
24667 | Unknown | [*]NCCCCCCCCCCCCNC(=O)c1ccc(-c2nc3ccccc3nc2-c2ccc(C([*])=O)cc2)cc1 | [16 empty] | 427.15 | [21 empty] | Kunchapu S, Jablonka KM. PolyMetriX: An Ecosystem for Digital Polymer Chemistry. ChemRxiv. 2025; doi:10.26434/chemrxiv-2025-s2f2r-v3456
24668 | Unknown | [*]NCCCCCCCCCCCCNC(=O)c1ccc(C([*])=O)cc1 | [16 empty] | 403.15 | [21 empty] | Kunchapu S, Jablonka KM. PolyMetriX: An Ecosystem for Digital Polymer Chemistry. ChemRxiv. 2025; doi:10.26434/chemrxiv-2025-s2f2r-v3457
24669 | Unknown | [*]NCCCCCCCCCCCCNC(=O)c1ccc(C([*])=O)cc1Oc1ccccc1 | [16 empty] | 348.15 | [21 empty] | Kunchapu S, Jablonka KM. PolyMetriX: An Ecosystem for Digital Polymer Chemistry. ChemRxiv. 2025; doi:10.26434/chemrxiv-2025-s2f2r-v3458
24670 | Unknown | [*]NCCCCCCCCCCCCNC(=O)c1ccc(C([*])=O)cc1Sc1ccccc1 | [16 empty] | 365.15 | [21 empty] | Kunchapu S, Jablonka KM. PolyMetriX: An Ecosystem for Digital Polymer Chemistry. ChemRxiv. 2025; doi:10.26434/chemrxiv-2025-s2f2r-v3459
24671 | Unknown | [*]NCCCCCCCCCCNC(=O)NCc1ccc(CNC([*])=O)cc1 | [16 empty] | 328.15 | [21 empty] | Kunchapu S, Jablonka KM. PolyMetriX: An Ecosystem for Digital Polymer Chemistry. ChemRxiv. 2025; doi:10.26434/chemrxiv-2025-s2f2r-v3460
24672 | Unknown | [*]NCCCCCCCCCCNC(=O)Nc1ccc(Cc2ccc(NC([*])=O)cc2)cc1 | [16 empty] | 319.15 | [21 empty] | Kunchapu S, Jablonka KM. PolyMetriX: An Ecosystem for Digital Polymer Chemistry. ChemRxiv. 2025; doi:10.26434/chemrxiv-2025-s2f2r-v3461
24673 | Unknown | [*]NCCCCCCCCCCNC(=O)OCCCCCCCCCCCCCCCCOC([*])=O | [16 empty] | 307.15 | [21 empty] | Kunchapu S, Jablonka KM. PolyMetriX: An Ecosystem for Digital Polymer Chemistry. ChemRxiv. 2025; doi:10.26434/chemrxiv-2025-s2f2r-v3462
24674 | Unknown | [*]NCCCCCCCCCCNC(=O)OCCCCCCCCCCCCOC([*])=O | [16 empty] | 307.15 | [21 empty] | Kunchapu S, Jablonka KM. PolyMetriX: An Ecosystem for Digital Polymer Chemistry. ChemRxiv. 2025; doi:10.26434/chemrxiv-2025-s2f2r-v3463
24675 | Unknown | [*]NCCCCCCCCCCNC(=O)OCCOC([*])=O | [16 empty] | 333.95 | [21 empty] | Kunchapu S, Jablonka KM. PolyMetriX: An Ecosystem for Digital Polymer Chemistry. ChemRxiv. 2025; doi:10.26434/chemrxiv-2025-s2f2r-v3464
24676 | Unknown | [*]NCCCCCCCCCCNC(=O)c1ccc(-c2nc3ccccc3nc2-c2ccc(C([*])=O)cc2)cc1 | [16 empty] | 439.15 | [21 empty] | Kunchapu S, Jablonka KM. PolyMetriX: An Ecosystem for Digital Polymer Chemistry. ChemRxiv. 2025; doi:10.26434/chemrxiv-2025-s2f2r-v3465
24677 | Unknown | [*]NCCCCCCCCCCNC(=O)c1ccc(C([*])=O)cc1Oc1ccccc1 | [16 empty] | 367.15 | [21 empty] | Kunchapu S, Jablonka KM. PolyMetriX: An Ecosystem for Digital Polymer Chemistry. ChemRxiv. 2025; doi:10.26434/chemrxiv-2025-s2f2r-v3466
24678 | Unknown | [*]NCCCCCCCCCCNC(=O)c1ccc(C([*])=O)cc1Sc1ccccc1 | [16 empty] | 373.15 | [21 empty] | Kunchapu S, Jablonka KM. PolyMetriX: An Ecosystem for Digital Polymer Chemistry. ChemRxiv. 2025; doi:10.26434/chemrxiv-2025-s2f2r-v3467
24679 | Unknown | [*]NCCCCCCCCCCNC(=O)c1ccc(Cc2ccc(C([*])=O)cc2)cc1 | [16 empty] | 413.15 | [21 empty] | Kunchapu S, Jablonka KM. PolyMetriX: An Ecosystem for Digital Polymer Chemistry. ChemRxiv. 2025; doi:10.26434/chemrxiv-2025-s2f2r-v3468
24680 | Unknown | [*]NCCCCCCCCCNC(=O)Nc1ccc(Cc2ccc(NC([*])=O)cc2)cc1 | [16 empty] | 223.15 | [21 empty] | Kunchapu S, Jablonka KM. PolyMetriX: An Ecosystem for Digital Polymer Chemistry. ChemRxiv. 2025; doi:10.26434/chemrxiv-2025-s2f2r-v3469
24681 | Unknown | [*]NCCCCCCCCCNC(=O)OCCOC([*])=O | [16 empty] | 317.15 | [21 empty] | Kunchapu S, Jablonka KM. PolyMetriX: An Ecosystem for Digital Polymer Chemistry. ChemRxiv. 2025; doi:10.26434/chemrxiv-2025-s2f2r-v3470
24682 | Unknown | [*]NCCCCCCCCCNC(=O)c1ccc(C([*])=O)cc1 | [16 empty] | 388.15 | [21 empty] | Kunchapu S, Jablonka KM. PolyMetriX: An Ecosystem for Digital Polymer Chemistry. ChemRxiv. 2025; doi:10.26434/chemrxiv-2025-s2f2r-v3471
24683 | Unknown | [*]NCCCCCCCCCNC([*])=O | [16 empty] | 403.15 | [21 empty] | Kunchapu S, Jablonka KM. PolyMetriX: An Ecosystem for Digital Polymer Chemistry. ChemRxiv. 2025; doi:10.26434/chemrxiv-2025-s2f2r-v3472
24684 | Unknown | [*]NCCCCCCCCCNC([*])=S | [16 empty] | 321.15 | [21 empty] | Kunchapu S, Jablonka KM. PolyMetriX: An Ecosystem for Digital Polymer Chemistry. ChemRxiv. 2025; doi:10.26434/chemrxiv-2025-s2f2r-v3473
24685 | Unknown | [*]NCCCCCCCCNC(=O)NCc1ccc(CNC([*])=O)cc1 | [16 empty] | 341.15 | [21 empty] | Kunchapu S, Jablonka KM. PolyMetriX: An Ecosystem for Digital Polymer Chemistry. ChemRxiv. 2025; doi:10.26434/chemrxiv-2025-s2f2r-v3474
24686 | Unknown | [*]NCCCCCCCCNC(=O)Nc1ccc(Cc2ccc(NC([*])=O)cc2)cc1 | [16 empty] | 323.15 | [21 empty] | Kunchapu S, Jablonka KM. PolyMetriX: An Ecosystem for Digital Polymer Chemistry. ChemRxiv. 2025; doi:10.26434/chemrxiv-2025-s2f2r-v3475
24687 | Unknown | [*]NCCCCCCCCNC(=O)c1ccc(-c2nc3ccccc3nc2-c2ccc(C([*])=O)cc2)cc1 | [16 empty] | 458.15 | [21 empty] | Kunchapu S, Jablonka KM. PolyMetriX: An Ecosystem for Digital Polymer Chemistry. ChemRxiv. 2025; doi:10.26434/chemrxiv-2025-s2f2r-v3476
24688 | Unknown | [*]NCCCCCCCCNC(=O)c1ccc(C([*])=O)cc1 | [16 empty] | 396.15 | [21 empty] | Kunchapu S, Jablonka KM. PolyMetriX: An Ecosystem for Digital Polymer Chemistry. ChemRxiv. 2025; doi:10.26434/chemrxiv-2025-s2f2r-v3477
24689 | Unknown | [*]NCCCCCCCCNC(=O)c1ccc(C([*])=O)cc1Oc1ccccc1 | [16 empty] | 369.15 | [21 empty] | Kunchapu S, Jablonka KM. PolyMetriX: An Ecosystem for Digital Polymer Chemistry. ChemRxiv. 2025; doi:10.26434/chemrxiv-2025-s2f2r-v3478
24690 | Unknown | [*]NCCCCCCCCNC(=O)c1ccc(C([*])=O)cc1Sc1ccccc1 | [16 empty] | 383.15 | [21 empty] | Kunchapu S, Jablonka KM. PolyMetriX: An Ecosystem for Digital Polymer Chemistry. ChemRxiv. 2025; doi:10.26434/chemrxiv-2025-s2f2r-v3479
24691 | Unknown | [*]NCCCCCCCCNC(=O)c1cccc(C([*])=O)c1 | [16 empty] | 383.15 | [21 empty] | Kunchapu S, Jablonka KM. PolyMetriX: An Ecosystem for Digital Polymer Chemistry. ChemRxiv. 2025; doi:10.26434/chemrxiv-2025-s2f2r-v3480
24692 | Unknown | [*]NCCCCCCCNC(=O)c1ccc(C([*])=O)cc1 | [16 empty] | 433.15 | [21 empty] | Kunchapu S, Jablonka KM. PolyMetriX: An Ecosystem for Digital Polymer Chemistry. ChemRxiv. 2025; doi:10.26434/chemrxiv-2025-s2f2r-v3481
24693 | Unknown | [*]NCCCCCCCNC([*])=O | [16 empty] | 335.15 | [21 empty] | Kunchapu S, Jablonka KM. PolyMetriX: An Ecosystem for Digital Polymer Chemistry. ChemRxiv. 2025; doi:10.26434/chemrxiv-2025-s2f2r-v3482
24694 | Unknown | [*]NCCCCCCCNC([*])=S | [16 empty] | 325.15 | [21 empty] | Kunchapu S, Jablonka KM. PolyMetriX: An Ecosystem for Digital Polymer Chemistry. ChemRxiv. 2025; doi:10.26434/chemrxiv-2025-s2f2r-v3483
24695 | Unknown | [*]NCCCCCCNC(=O)C([*])=O | [16 empty] | 523.15 | [21 empty] | Kunchapu S, Jablonka KM. PolyMetriX: An Ecosystem for Digital Polymer Chemistry. ChemRxiv. 2025; doi:10.26434/chemrxiv-2025-s2f2r-v3484
24696 | Unknown | [*]NCCCCCCNC(=O)NCc1ccc(CNC([*])=O)cc1 | [16 empty] | 345.15 | [21 empty] | Kunchapu S, Jablonka KM. PolyMetriX: An Ecosystem for Digital Polymer Chemistry. ChemRxiv. 2025; doi:10.26434/chemrxiv-2025-s2f2r-v3485
24697 | Unknown | [*]NCCCCCCNC(=O)Nc1ccc(Cc2ccc(NC([*])=O)cc2)cc1 | [16 empty] | 351.15 | [21 empty] | Kunchapu S, Jablonka KM. PolyMetriX: An Ecosystem for Digital Polymer Chemistry. ChemRxiv. 2025; doi:10.26434/chemrxiv-2025-s2f2r-v3486
24698 | Unknown | [*]NCCCCCCNC(=O)Nc1cccc(NC([*])=O)n1 | [16 empty] | 443.15 | [21 empty] | Kunchapu S, Jablonka KM. PolyMetriX: An Ecosystem for Digital Polymer Chemistry. ChemRxiv. 2025; doi:10.26434/chemrxiv-2025-s2f2r-v3487
24699 | Unknown | [*]NCCCCCCNC(=O)Nc1ccccc1CCc1ccc(NC([*])=O)cc1 | [16 empty] | 423.15 | [21 empty] | Kunchapu S, Jablonka KM. PolyMetriX: An Ecosystem for Digital Polymer Chemistry. ChemRxiv. 2025; doi:10.26434/chemrxiv-2025-s2f2r-v3488
24700 | Unknown | [*]NCCCCCCNC(=O)OC(COC([*])=O)c1ccco1 | [16 empty] | 290.15 | [21 empty] | Kunchapu S, Jablonka KM. PolyMetriX: An Ecosystem for Digital Polymer Chemistry. ChemRxiv. 2025; doi:10.26434/chemrxiv-2025-s2f2r-v3489
24701 | Unknown | [*]NCCCCCCNC(=O)OC/C=C/COC([*])=O | [16 empty] | 234.15 | [21 empty] | Kunchapu S, Jablonka KM. PolyMetriX: An Ecosystem for Digital Polymer Chemistry. ChemRxiv. 2025; doi:10.26434/chemrxiv-2025-s2f2r-v3490
24702 | Unknown | [*]NCCCCCCNC(=O)OCC#CCOC([*])=O | [16 empty] | 228.15 | [21 empty] | Kunchapu S, Jablonka KM. PolyMetriX: An Ecosystem for Digital Polymer Chemistry. ChemRxiv. 2025; doi:10.26434/chemrxiv-2025-s2f2r-v3491
24703 | Unknown | [*]NCCCCCCNC(=O)OCC(F)(F)C(F)(F)C(F)(F)C(F)(F)COC([*])=O | [16 empty] | 271.15 | [21 empty] | Kunchapu S, Jablonka KM. PolyMetriX: An Ecosystem for Digital Polymer Chemistry. ChemRxiv. 2025; doi:10.26434/chemrxiv-2025-s2f2r-v3492
24704 | Unknown | [*]NCCCCCCNC(=O)OCC(F)(F)C(F)(F)C(F)(F)COC([*])=O | [16 empty] | 289.15 | [21 empty] | Kunchapu S, Jablonka KM. PolyMetriX: An Ecosystem for Digital Polymer Chemistry. ChemRxiv. 2025; doi:10.26434/chemrxiv-2025-s2f2r-v3493
24705 | Unknown | [*]NCCCCCCNC(=O)OCC(F)(F)C(F)(F)COC([*])=O | [16 empty] | 282.15 | [21 empty] | Kunchapu S, Jablonka KM. PolyMetriX: An Ecosystem for Digital Polymer Chemistry. ChemRxiv. 2025; doi:10.26434/chemrxiv-2025-s2f2r-v3494
24706 | Unknown | [*]NCCCCCCNC(=O)OCCCCCCCCCCCCCCCCOC([*])=O | [16 empty] | 312.15 | [21 empty] | Kunchapu S, Jablonka KM. PolyMetriX: An Ecosystem for Digital Polymer Chemistry. ChemRxiv. 2025; doi:10.26434/chemrxiv-2025-s2f2r-v3495
24707 | Unknown | [*]NCCCCCCNC(=O)OCCCCCCCCCCCCOC([*])=O | [16 empty] | 309.15 | [21 empty] | Kunchapu S, Jablonka KM. PolyMetriX: An Ecosystem for Digital Polymer Chemistry. ChemRxiv. 2025; doi:10.26434/chemrxiv-2025-s2f2r-v3496
24708 | Unknown | [*]NCCCCCCNC(=O)OCCCCCCCCCCOC([*])=O | [16 empty] | 328.15 | [21 empty] | Kunchapu S, Jablonka KM. PolyMetriX: An Ecosystem for Digital Polymer Chemistry. ChemRxiv. 2025; doi:10.26434/chemrxiv-2025-s2f2r-v3497
24709 | Unknown | [*]NCCCCCCNC(=O)OCCCCCCCCCOC([*])=O | [16 empty] | 331.15 | [21 empty] | Kunchapu S, Jablonka KM. PolyMetriX: An Ecosystem for Digital Polymer Chemistry. ChemRxiv. 2025; doi:10.26434/chemrxiv-2025-s2f2r-v3498
24710 | Unknown | [*]NCCCCCCNC(=O)OCCCCCCCCOC([*])=O | [16 empty] | 331.15 | [21 empty] | Kunchapu S, Jablonka KM. PolyMetriX: An Ecosystem for Digital Polymer Chemistry. ChemRxiv. 2025; doi:10.26434/chemrxiv-2025-s2f2r-v3499
24711 | Unknown | [*]NCCCCCCNC(=O)OCCCCCCCOC([*])=O | [16 empty] | 328.15 | [21 empty] | Kunchapu S, Jablonka KM. PolyMetriX: An Ecosystem for Digital Polymer Chemistry. ChemRxiv. 2025; doi:10.26434/chemrxiv-2025-s2f2r-v3500
24712 | Unknown | [*]NCCCCCCNC(=O)OCCCCCCOC([*])=O | [16 empty] | 441.15 | [21 empty] | Kunchapu S, Jablonka KM. PolyMetriX: An Ecosystem for Digital Polymer Chemistry. ChemRxiv. 2025; doi:10.26434/chemrxiv-2025-s2f2r-v3501
24713 | Unknown | [*]NCCCCCCNC(=O)OCCCCCOC(=O)c1ccccc1C(=O)O[Ca]OC(=O)c1ccccc1C(=O)OCCCCCOC([*])=O | [16 empty] | 270.75 | [21 empty] | Kunchapu S, Jablonka KM. PolyMetriX: An Ecosystem for Digital Polymer Chemistry. ChemRxiv. 2025; doi:10.26434/chemrxiv-2025-s2f2r-v3502
24714 | Unknown | [*]NCCCCCCNC(=O)OCCCCCOC(=O)c1ccccc1C(=O)O[Cd]OC(=O)c1ccccc1C(=O)OCCCCCOC([*])=O | [16 empty] | 266.35 | [21 empty] | Kunchapu S, Jablonka KM. PolyMetriX: An Ecosystem for Digital Polymer Chemistry. ChemRxiv. 2025; doi:10.26434/chemrxiv-2025-s2f2r-v3503
24715 | Unknown | [*]NCCCCCCNC(=O)OCCCCCOC(=O)c1ccccc1C(=O)O[Pb]OC(=O)c1ccccc1C(=O)OCCCCCOC([*])=O | [16 empty] | 253.95 | [21 empty] | Kunchapu S, Jablonka KM. PolyMetriX: An Ecosystem for Digital Polymer Chemistry. ChemRxiv. 2025; doi:10.26434/chemrxiv-2025-s2f2r-v3504
24716 | Unknown | [*]NCCCCCCNC(=O)OCCCCCOC(=O)c1ccccc1C(=O)O[Zn]OC(=O)c1ccccc1C(=O)OCCCCCOC([*])=O | [16 empty] | 268.85 | [21 empty] | Kunchapu S, Jablonka KM. PolyMetriX: An Ecosystem for Digital Polymer Chemistry. ChemRxiv. 2025; doi:10.26434/chemrxiv-2025-s2f2r-v3505
24717 | Unknown | [*]NCCCCCCNC(=O)OCCCCCOC([*])=O | [16 empty] | 306.15 | [21 empty] | Kunchapu S, Jablonka KM. PolyMetriX: An Ecosystem for Digital Polymer Chemistry. ChemRxiv. 2025; doi:10.26434/chemrxiv-2025-s2f2r-v3506
24718 | Unknown | [*]NCCCCCCNC(=O)OCCCCOC([*])=O | [16 empty] | 306.65 | [21 empty] | Kunchapu S, Jablonka KM. PolyMetriX: An Ecosystem for Digital Polymer Chemistry. ChemRxiv. 2025; doi:10.26434/chemrxiv-2025-s2f2r-v3507
24719 | Unknown | [*]NCCCCCCNC(=O)OCCCOC([*])=O | [16 empty] | 328.15 | [21 empty] | Kunchapu S, Jablonka KM. PolyMetriX: An Ecosystem for Digital Polymer Chemistry. ChemRxiv. 2025; doi:10.26434/chemrxiv-2025-s2f2r-v3508
24720 | Unknown | [*]NCCCCCCNC(=O)OCCN(CCOC([*])=O)c1ccccc1 | [16 empty] | 305.05 | [21 empty] | Kunchapu S, Jablonka KM. PolyMetriX: An Ecosystem for Digital Polymer Chemistry. ChemRxiv. 2025; doi:10.26434/chemrxiv-2025-s2f2r-v3509
24721 | Unknown | [*]NCCCCCCNC(=O)OCCOC([*])=O | [16 empty] | 329.15 | [21 empty] | Kunchapu S, Jablonka KM. PolyMetriX: An Ecosystem for Digital Polymer Chemistry. ChemRxiv. 2025; doi:10.26434/chemrxiv-2025-s2f2r-v3510
24722 | Unknown | [*]NCCCCCCNC(=O)OCCOCCOC([*])=O | [16 empty] | 290.15 | [21 empty] | Kunchapu S, Jablonka KM. PolyMetriX: An Ecosystem for Digital Polymer Chemistry. ChemRxiv. 2025; doi:10.26434/chemrxiv-2025-s2f2r-v3511
24723 | Unknown | [*]NCCCCCCNC(=O)OCCOCCOCCOC([*])=O | [16 empty] | 266.65 | [21 empty] | Kunchapu S, Jablonka KM. PolyMetriX: An Ecosystem for Digital Polymer Chemistry. ChemRxiv. 2025; doi:10.26434/chemrxiv-2025-s2f2r-v3512
24724 | Unknown | [*]NCCCCCCNC(=O)OCCOCCOCCOCCOC([*])=O | [16 empty] | 256.15 | [21 empty] | Kunchapu S, Jablonka KM. PolyMetriX: An Ecosystem for Digital Polymer Chemistry. ChemRxiv. 2025; doi:10.26434/chemrxiv-2025-s2f2r-v3513
24725 | Unknown | [*]NCCCCCCNC(=O)OCCOCCOCCOCCOCCOCCOC([*])=O | [16 empty] | 242.15 | [21 empty] | Kunchapu S, Jablonka KM. PolyMetriX: An Ecosystem for Digital Polymer Chemistry. ChemRxiv. 2025; doi:10.26434/chemrxiv-2025-s2f2r-v3514
24726 | Unknown | [*]NCCCCCCNC(=O)OCCOc1ccc(C2(c3ccc(OCCOC([*])=O)cc3)c3ccccc3-c3ccccc32)cc1 | [16 empty] | 334.15 | [21 empty] | Kunchapu S, Jablonka KM. PolyMetriX: An Ecosystem for Digital Polymer Chemistry. ChemRxiv. 2025; doi:10.26434/chemrxiv-2025-s2f2r-v3515
24727 | Unknown | [*]NCCCCCCNC(=O)OCc1ccc(COC([*])=O)o1 | [16 empty] | 306.15 | [21 empty] | Kunchapu S, Jablonka KM. PolyMetriX: An Ecosystem for Digital Polymer Chemistry. ChemRxiv. 2025; doi:10.26434/chemrxiv-2025-s2f2r-v3516
24728 | Unknown | [*]NCCCCCCNC(=O)Oc1ccc(/N=C/C=N/c2ccc(OC([*])=O)cc2)cc1 | [16 empty] | 353.15 | [21 empty] | Kunchapu S, Jablonka KM. PolyMetriX: An Ecosystem for Digital Polymer Chemistry. ChemRxiv. 2025; doi:10.26434/chemrxiv-2025-s2f2r-v3517
24729 | Unknown | [*]NCCCCCCNC(=O)Oc1ccc(/N=C/CCC/C=N/c2ccc(OC([*])=O)cc2)cc1 | [16 empty] | 345.15 | [21 empty] | Kunchapu S, Jablonka KM. PolyMetriX: An Ecosystem for Digital Polymer Chemistry. ChemRxiv. 2025; doi:10.26434/chemrxiv-2025-s2f2r-v3518
24730 | Unknown | [*]NCCCCCCNC(=O)c1c(Cl)c(Cl)c(C([*])=O)c(Cl)c1Cl | [16 empty] | 555.15 | [21 empty] | Kunchapu S, Jablonka KM. PolyMetriX: An Ecosystem for Digital Polymer Chemistry. ChemRxiv. 2025; doi:10.26434/chemrxiv-2025-s2f2r-v3519
24731 | Unknown | [*]NCCCCCCNC(=O)c1ccc(-c2nc3ccccc3nc2-c2ccc(C([*])=O)cc2)cc1 | [16 empty] | 474.15 | [21 empty] | Kunchapu S, Jablonka KM. PolyMetriX: An Ecosystem for Digital Polymer Chemistry. ChemRxiv. 2025; doi:10.26434/chemrxiv-2025-s2f2r-v3520
24732 | Unknown | [*]NCCCCCCNC(=O)c1ccc(C([*])=O)cc1 | [16 empty] | 405.65 | [21 empty] | Kunchapu S, Jablonka KM. PolyMetriX: An Ecosystem for Digital Polymer Chemistry. ChemRxiv. 2025; doi:10.26434/chemrxiv-2025-s2f2r-v3521
24733 | Unknown | [*]NCCCCCCNC(=O)c1ccc(C([*])=O)cc1Oc1ccc(-c2ccccc2)cc1 | [16 empty] | 385.15 | [21 empty] | Kunchapu S, Jablonka KM. PolyMetriX: An Ecosystem for Digital Polymer Chemistry. ChemRxiv. 2025; doi:10.26434/chemrxiv-2025-s2f2r-v3522
24734 | Unknown | [*]NCCCCCCNC(=O)c1ccc(C([*])=O)cc1Oc1ccc(Br)cc1 | [16 empty] | 389.15 | [21 empty] | Kunchapu S, Jablonka KM. PolyMetriX: An Ecosystem for Digital Polymer Chemistry. ChemRxiv. 2025; doi:10.26434/chemrxiv-2025-s2f2r-v3523
24735 | Unknown | [*]NCCCCCCNC(=O)c1ccc(C([*])=O)cc1Oc1ccc(Cl)cc1 | [16 empty] | 385.15 | [21 empty] | Kunchapu S, Jablonka KM. PolyMetriX: An Ecosystem for Digital Polymer Chemistry. ChemRxiv. 2025; doi:10.26434/chemrxiv-2025-s2f2r-v3524
24736 | Unknown | [*]NCCCCCCNC(=O)c1ccc(C([*])=O)cc1Oc1ccc(F)cc1 | [16 empty] | 386.15 | [21 empty] | Kunchapu S, Jablonka KM. PolyMetriX: An Ecosystem for Digital Polymer Chemistry. ChemRxiv. 2025; doi:10.26434/chemrxiv-2025-s2f2r-v3525
24737 | Unknown | [*]NCCCCCCNC(=O)c1ccc(C([*])=O)cc1Oc1ccccc1 | [16 empty] | 381.15 | [21 empty] | Kunchapu S, Jablonka KM. PolyMetriX: An Ecosystem for Digital Polymer Chemistry. ChemRxiv. 2025; doi:10.26434/chemrxiv-2025-s2f2r-v3526
24738 | Unknown | [*]NCCCCCCNC(=O)c1ccc(C([*])=O)cc1Sc1ccccc1 | [16 empty] | 394.15 | [21 empty] | Kunchapu S, Jablonka KM. PolyMetriX: An Ecosystem for Digital Polymer Chemistry. ChemRxiv. 2025; doi:10.26434/chemrxiv-2025-s2f2r-v3527
24739 | Unknown | [*]NCCCCCCNC(=O)c1ccc(C([*])=O)cn1 | [16 empty] | 353.15 | [21 empty] | Kunchapu S, Jablonka KM. PolyMetriX: An Ecosystem for Digital Polymer Chemistry. ChemRxiv. 2025; doi:10.26434/chemrxiv-2025-s2f2r-v3528
24740 | Unknown | [*]NCCCCCCNC(=O)c1ccc2c(c1)C(=O)N(c1ccc(C([*])=O)cc1)C2=O | [16 empty] | 498.15 | [21 empty] | Kunchapu S, Jablonka KM. PolyMetriX: An Ecosystem for Digital Polymer Chemistry. ChemRxiv. 2025; doi:10.26434/chemrxiv-2025-s2f2r-v3529
24741 | Unknown | [*]NCCCCCCNC(=O)c1ccccc1-c1ccccc1C([*])=O | [16 empty] | 395.65 | [21 empty] | Kunchapu S, Jablonka KM. PolyMetriX: An Ecosystem for Digital Polymer Chemistry. ChemRxiv. 2025; doi:10.26434/chemrxiv-2025-s2f2r-v3530
24742 | Unknown | [*]NCCCCCCNC(=O)c1ccccc1C(=O)NNC(=O)c1ccccc1C([*])=O | [16 empty] | 497.65 | [21 empty] | Kunchapu S, Jablonka KM. PolyMetriX: An Ecosystem for Digital Polymer Chemistry. ChemRxiv. 2025; doi:10.26434/chemrxiv-2025-s2f2r-v3531
24743 | Unknown | [*]NCCCCCCNS(=O)(=O)C(F)(F)C([*])=O | [16 empty] | 325.15 | [21 empty] | Kunchapu S, Jablonka KM. PolyMetriX: An Ecosystem for Digital Polymer Chemistry. ChemRxiv. 2025; doi:10.26434/chemrxiv-2025-s2f2r-v3532
24744 | Unknown | [*]NCCCCCCNS(=O)(=O)c1cccc(S([*])(=O)=O)c1 | [16 empty] | 340.15 | [21 empty] | Kunchapu S, Jablonka KM. PolyMetriX: An Ecosystem for Digital Polymer Chemistry. ChemRxiv. 2025; doi:10.26434/chemrxiv-2025-s2f2r-v3533
24745 | Unknown | [*]NCCCCCCNc1nc([*])nc(-c2ccccc2)n1 | [16 empty] | 368.15 | [21 empty] | Kunchapu S, Jablonka KM. PolyMetriX: An Ecosystem for Digital Polymer Chemistry. ChemRxiv. 2025; doi:10.26434/chemrxiv-2025-s2f2r-v3534
24746 | Unknown | [*]NCCCCCNC(=O)c1ccc(C([*])=O)cc1 | [16 empty] | 450.15 | [21 empty] | Kunchapu S, Jablonka KM. PolyMetriX: An Ecosystem for Digital Polymer Chemistry. ChemRxiv. 2025; doi:10.26434/chemrxiv-2025-s2f2r-v3535
24747 | Unknown | [*]NCCCCCNC([*])=S | [16 empty] | 328.15 | [21 empty] | Kunchapu S, Jablonka KM. PolyMetriX: An Ecosystem for Digital Polymer Chemistry. ChemRxiv. 2025; doi:10.26434/chemrxiv-2025-s2f2r-v3536
24748 | Unknown | [*]NCCCCCNS(=O)(=O)c1cccc(S([*])(=O)=O)c1 | [16 empty] | 347.15 | [21 empty] | Kunchapu S, Jablonka KM. PolyMetriX: An Ecosystem for Digital Polymer Chemistry. ChemRxiv. 2025; doi:10.26434/chemrxiv-2025-s2f2r-v3537
24749 | Unknown | [*]NCCCCCc1nc2cc(-c3ccc4[nH]c(CCCCCNc5nc([*])nc(N(CC)CC)n5)nc4c3)ccc2[nH]1 | [16 empty] | 463.15 | [21 empty] | Kunchapu S, Jablonka KM. PolyMetriX: An Ecosystem for Digital Polymer Chemistry. ChemRxiv. 2025; doi:10.26434/chemrxiv-2025-s2f2r-v3538
24750 | Unknown | [*]NCCCCNC(=O)C([*])=O | [16 empty] | 393.15 | [21 empty] | Kunchapu S, Jablonka KM. PolyMetriX: An Ecosystem for Digital Polymer Chemistry. ChemRxiv. 2025; doi:10.26434/chemrxiv-2025-s2f2r-v3539
24751 | Unknown | [*]NCCCCNC(=O)OCCCCCCOC([*])=O | [16 empty] | 289.15 | [21 empty] | Kunchapu S, Jablonka KM. PolyMetriX: An Ecosystem for Digital Polymer Chemistry. ChemRxiv. 2025; doi:10.26434/chemrxiv-2025-s2f2r-v3540
24752 | Unknown | [*]NCCCCNC(=O)OCCCCOC([*])=O | [16 empty] | 280.15 | [21 empty] | Kunchapu S, Jablonka KM. PolyMetriX: An Ecosystem for Digital Polymer Chemistry. ChemRxiv. 2025; doi:10.26434/chemrxiv-2025-s2f2r-v3541
24753 | Unknown | [*]NCCCCNC(=O)c1ccc(C([*])=O)cc1Oc1ccccc1 | [16 empty] | 398.15 | [21 empty] | Kunchapu S, Jablonka KM. PolyMetriX: An Ecosystem for Digital Polymer Chemistry. ChemRxiv. 2025; doi:10.26434/chemrxiv-2025-s2f2r-v3542
24754 | Unknown | [*]NCCCCNC(=O)c1ccc(C([*])=O)cc1Sc1ccccc1 | [16 empty] | 409.15 | [21 empty] | Kunchapu S, Jablonka KM. PolyMetriX: An Ecosystem for Digital Polymer Chemistry. ChemRxiv. 2025; doi:10.26434/chemrxiv-2025-s2f2r-v3543
24755 | Unknown | [*]NCCCCNC(=O)c1ccc(N=Nc2ccc(C([*])=O)cc2)cc1 | [16 empty] | 488.15 | [21 empty] | Kunchapu S, Jablonka KM. PolyMetriX: An Ecosystem for Digital Polymer Chemistry. ChemRxiv. 2025; doi:10.26434/chemrxiv-2025-s2f2r-v3544
24756 | Unknown | [*]NCCCCNC(=O)c1cccc(C([*])=O)c1 | [16 empty] | 414.15 | [21 empty] | Kunchapu S, Jablonka KM. PolyMetriX: An Ecosystem for Digital Polymer Chemistry. ChemRxiv. 2025; doi:10.26434/chemrxiv-2025-s2f2r-v3545
24757 | Unknown | [*]NCCCCNS(=O)(=O)c1cccc(S([*])(=O)=O)c1 | [16 empty] | 355.15 | [21 empty] | Kunchapu S, Jablonka KM. PolyMetriX: An Ecosystem for Digital Polymer Chemistry. ChemRxiv. 2025; doi:10.26434/chemrxiv-2025-s2f2r-v3546
24758 | Unknown | [*]NCCCNC(=O)c1ccc(C([*])=O)cc1 | [16 empty] | 453.15 | [21 empty] | Kunchapu S, Jablonka KM. PolyMetriX: An Ecosystem for Digital Polymer Chemistry. ChemRxiv. 2025; doi:10.26434/chemrxiv-2025-s2f2r-v3547
24759 | Unknown | [*]NCCCNS(=O)(=O)c1cccc(S([*])(=O)=O)c1 | [16 empty] | 365.15 | [21 empty] | Kunchapu S, Jablonka KM. PolyMetriX: An Ecosystem for Digital Polymer Chemistry. ChemRxiv. 2025; doi:10.26434/chemrxiv-2025-s2f2r-v3548
24760 | Unknown | [*]NCCCOC([*])=O | [16 empty] | 299.15 | [21 empty] | Kunchapu S, Jablonka KM. PolyMetriX: An Ecosystem for Digital Polymer Chemistry. ChemRxiv. 2025; doi:10.26434/chemrxiv-2025-s2f2r-v3549
24761 | Unknown | [*]NCCCOCCCNC(=O)c1ccc(C([*])=O)cc1 | [16 empty] | 345.15 | [21 empty] | Kunchapu S, Jablonka KM. PolyMetriX: An Ecosystem for Digital Polymer Chemistry. ChemRxiv. 2025; doi:10.26434/chemrxiv-2025-s2f2r-v3550
24762 | Unknown | [*]NCCN(CCN1C(=O)c2ccc(C([*])=O)cc2C1=O)c1ccc(/C=C/c2ccc([N+](=O)[O-])cc2)cc1 | [16 empty] | 415.15 | [21 empty] | Kunchapu S, Jablonka KM. PolyMetriX: An Ecosystem for Digital Polymer Chemistry. ChemRxiv. 2025; doi:10.26434/chemrxiv-2025-s2f2r-v3551
24763 | Unknown | [*]NCCN(CCNC(=O)c1ccc([Si](c2ccccc2)(c2ccccc2)c2ccc(C([*])=O)cc2)cc1)c1ccc(/C=C/c2ccc([N+](=O)[O-])cc2)cc1 | [16 empty] | 438.15 | [21 empty] | Kunchapu S, Jablonka KM. PolyMetriX: An Ecosystem for Digital Polymer Chemistry. ChemRxiv. 2025; doi:10.26434/chemrxiv-2025-s2f2r-v3552
24764 | Unknown | [*]NCCN(CCNC(=O)c1ccc2c(c1)C(=O)N(c1ccc(C([*])=O)cc1)C2=O)c1ccc(/C=C/c2ccc([N+](=O)[O-])cc2)cc1 | [16 empty] | 451.15 | [21 empty] | Kunchapu S, Jablonka KM. PolyMetriX: An Ecosystem for Digital Polymer Chemistry. ChemRxiv. 2025; doi:10.26434/chemrxiv-2025-s2f2r-v3553
24765 | Unknown | [*]NCCN(CCNC(=O)c1ccc2c(c1)C(=O)N(c1ccc(Oc3ccc(N4C(=O)c5ccc(C([*])=O)cc5C4=O)cc3)cc1)C2=O)c1ccc(/C=C/c2ccc([N+](=O)[O-])cc2)cc1 | [16 empty] | 497.15 | [21 empty] | Kunchapu S, Jablonka KM. PolyMetriX: An Ecosystem for Digital Polymer Chemistry. ChemRxiv. 2025; doi:10.26434/chemrxiv-2025-s2f2r-v3554
24766 | Unknown | [*]NCCN(CCNC(=O)c1cccc(N2C(=O)c3ccc(C([*])=O)cc3C2=O)c1)c1ccc(/C=C/c2ccc([N+](=O)[O-])cc2)cc1 | [16 empty] | 451.15 | [21 empty] | Kunchapu S, Jablonka KM. PolyMetriX: An Ecosystem for Digital Polymer Chemistry. ChemRxiv. 2025; doi:10.26434/chemrxiv-2025-s2f2r-v3555
24767 | Unknown | [*]NCCNC(=O)c1ccc(C([*])=O)cc1Oc1ccccc1 | [16 empty] | 437.15 | [21 empty] | Kunchapu S, Jablonka KM. PolyMetriX: An Ecosystem for Digital Polymer Chemistry. ChemRxiv. 2025; doi:10.26434/chemrxiv-2025-s2f2r-v3556
24768 | Unknown | [*]NCCNC(=O)c1ccc(C([*])=O)cc1Sc1ccccc1 | [16 empty] | 445.15 | [21 empty] | Kunchapu S, Jablonka KM. PolyMetriX: An Ecosystem for Digital Polymer Chemistry. ChemRxiv. 2025; doi:10.26434/chemrxiv-2025-s2f2r-v3557
24769 | Unknown | [*]NCCNC(=O)c1ccc2c(c1)C(=O)N(c1ccc(C([*])=O)cc1)C2=O | [16 empty] | 508.15 | [21 empty] | Kunchapu S, Jablonka KM. PolyMetriX: An Ecosystem for Digital Polymer Chemistry. ChemRxiv. 2025; doi:10.26434/chemrxiv-2025-s2f2r-v3558
24770 | Unknown | [*]NCCNS(=O)(=O)c1cccc(S([*])(=O)=O)c1 | [16 empty] | 380.15 | [21 empty] | Kunchapu S, Jablonka KM. PolyMetriX: An Ecosystem for Digital Polymer Chemistry. ChemRxiv. 2025; doi:10.26434/chemrxiv-2025-s2f2r-v3559
24771 | Unknown | [*]NCCOCCOCCNC(=O)Nc1ccc(Cc2ccc(NC([*])=O)cc2)cc1 | [16 empty] | 281.15 | [21 empty] | Kunchapu S, Jablonka KM. PolyMetriX: An Ecosystem for Digital Polymer Chemistry. ChemRxiv. 2025; doi:10.26434/chemrxiv-2025-s2f2r-v3560
24772 | Unknown | [*]NCCOc1ccc(C([*])=O)cc1 | [16 empty] | 423.15 | [21 empty] | Kunchapu S, Jablonka KM. PolyMetriX: An Ecosystem for Digital Polymer Chemistry. ChemRxiv. 2025; doi:10.26434/chemrxiv-2025-s2f2r-v3561
24773 | Unknown | [*]NCCOc1cccc(C([*])=O)c1 | [16 empty] | 379.15 | [21 empty] | Kunchapu S, Jablonka KM. PolyMetriX: An Ecosystem for Digital Polymer Chemistry. ChemRxiv. 2025; doi:10.26434/chemrxiv-2025-s2f2r-v3562
24774 | Unknown | [*]NCCOc1ccccc1C([*])=O | [16 empty] | 357.15 | [21 empty] | Kunchapu S, Jablonka KM. PolyMetriX: An Ecosystem for Digital Polymer Chemistry. ChemRxiv. 2025; doi:10.26434/chemrxiv-2025-s2f2r-v3563
24775 | Unknown | [*]NCCc1ccc(OC(=O)c2cccc(C(=O)Oc3ccc(CCNC(=O)c4cccc(C([*])=O)c4)cc3)c2)cc1 | [16 empty] | 420.15 | [21 empty] | Kunchapu S, Jablonka KM. PolyMetriX: An Ecosystem for Digital Polymer Chemistry. ChemRxiv. 2025; doi:10.26434/chemrxiv-2025-s2f2r-v3564
24776 | Unknown | [*]NCCc1ccc(OC(=O)c2cccc(C([*])=O)c2)cc1 | [16 empty] | 425.15 | [21 empty] | Kunchapu S, Jablonka KM. PolyMetriX: An Ecosystem for Digital Polymer Chemistry. ChemRxiv. 2025; doi:10.26434/chemrxiv-2025-s2f2r-v3565
24777 | Unknown | [*]NCc1ccc(CNC(=O)OC(COC([*])=O)c2ccco2)o1 | [16 empty] | 303.15 | [21 empty] | Kunchapu S, Jablonka KM. PolyMetriX: An Ecosystem for Digital Polymer Chemistry. ChemRxiv. 2025; doi:10.26434/chemrxiv-2025-s2f2r-v3566
24778 | Unknown | [*]NCc1ccc(CNC(=O)OCCCCCCCCCCCCCCCCOC([*])=O)cc1 | [16 empty] | 320.15 | [21 empty] | Kunchapu S, Jablonka KM. PolyMetriX: An Ecosystem for Digital Polymer Chemistry. ChemRxiv. 2025; doi:10.26434/chemrxiv-2025-s2f2r-v3567
24779 | Unknown | [*]NCc1ccc(CNC(=O)OCCCCCCCCCCCCOC([*])=O)cc1 | [16 empty] | 318.15 | [21 empty] | Kunchapu S, Jablonka KM. PolyMetriX: An Ecosystem for Digital Polymer Chemistry. ChemRxiv. 2025; doi:10.26434/chemrxiv-2025-s2f2r-v3568
24780 | Unknown | [*]NCc1ccc(CNC(=O)OCCCCCCCCCCOC([*])=O)cc1 | [16 empty] | 322.15 | [21 empty] | Kunchapu S, Jablonka KM. PolyMetriX: An Ecosystem for Digital Polymer Chemistry. ChemRxiv. 2025; doi:10.26434/chemrxiv-2025-s2f2r-v3569
24781 | Unknown | [*]NCc1ccc(CNC(=O)OCCCCCCOC([*])=O)cc1 | [16 empty] | 329.15 | [21 empty] | Kunchapu S, Jablonka KM. PolyMetriX: An Ecosystem for Digital Polymer Chemistry. ChemRxiv. 2025; doi:10.26434/chemrxiv-2025-s2f2r-v3570
24782 | Unknown | [*]NCc1ccc(CNC(=O)OCc2ccc(COC([*])=O)o2)o1 | [16 empty] | 348.15 | [21 empty] | Kunchapu S, Jablonka KM. PolyMetriX: An Ecosystem for Digital Polymer Chemistry. ChemRxiv. 2025; doi:10.26434/chemrxiv-2025-s2f2r-v3571
24783 | Unknown | [*]NCc1ccc(OC2COC3C(Oc4ccc(CNC(=O)c5ccc(C([*])=O)cc5)cc4)COC23)cc1 | [16 empty] | 395.15 | [21 empty] | Kunchapu S, Jablonka KM. PolyMetriX: An Ecosystem for Digital Polymer Chemistry. ChemRxiv. 2025; doi:10.26434/chemrxiv-2025-s2f2r-v3572
24784 | Unknown | [*]NCc1ccc(OC2COC3C(Oc4ccc(CNC(=O)c5cccc(C([*])=O)c5)cc4)COC23)cc1 | [16 empty] | 356.15 | [21 empty] | Kunchapu S, Jablonka KM. PolyMetriX: An Ecosystem for Digital Polymer Chemistry. ChemRxiv. 2025; doi:10.26434/chemrxiv-2025-s2f2r-v3573
24785 | Unknown | [*]NCc1cccc(CNC(=O)C2=C(C([*])=O)C3C=CC2C3)c1 | [16 empty] | 564.15 | [21 empty] | Kunchapu S, Jablonka KM. PolyMetriX: An Ecosystem for Digital Polymer Chemistry. ChemRxiv. 2025; doi:10.26434/chemrxiv-2025-s2f2r-v3574
24786 | Unknown | [*]NCc1cccc(CNC(=O)c2cccc(C([*])=O)c2)c1 | [16 empty] | 445.15 | [21 empty] | Kunchapu S, Jablonka KM. PolyMetriX: An Ecosystem for Digital Polymer Chemistry. ChemRxiv. 2025; doi:10.26434/chemrxiv-2025-s2f2r-v3575
24787 | Unknown | [*]NCc1cccc(CNC(=O)c2ccccc2-c2ccccc2C([*])=O)c1 | [16 empty] | 432.15 | [21 empty] | Kunchapu S, Jablonka KM. PolyMetriX: An Ecosystem for Digital Polymer Chemistry. ChemRxiv. 2025; doi:10.26434/chemrxiv-2025-s2f2r-v3576
24788 | Unknown | [*]NNC(=O)c1ccc(C(=O)NNC(=O)c2ccc(OC(=O)c3cccc(C(=O)Oc4ccc(C([*])=O)cc4)c3)cc2)c(Oc2ccccc2)c1 | [16 empty] | 433.15 | [21 empty] | Kunchapu S, Jablonka KM. PolyMetriX: An Ecosystem for Digital Polymer Chemistry. ChemRxiv. 2025; doi:10.26434/chemrxiv-2025-s2f2r-v3577
24789 | Unknown | [*]NNC(=O)c1ccc(C(=O)NNC(=O)c2ccc(OC(=O)c3cccc(C(=O)Oc4ccc(C([*])=O)cc4)c3)cc2)cc1 | [16 empty] | 448.15 | [21 empty] | Kunchapu S, Jablonka KM. PolyMetriX: An Ecosystem for Digital Polymer Chemistry. ChemRxiv. 2025; doi:10.26434/chemrxiv-2025-s2f2r-v3578
24790 | Unknown | [*]NNC(=O)c1ccc(C(=O)NNC(=O)c2ccc([Si](c3ccccc3)(c3ccccc3)c3ccc(C([*])=O)cc3)cc2)c2ccccc12 | [16 empty] | 543.15 | [21 empty] | Kunchapu S, Jablonka KM. PolyMetriX: An Ecosystem for Digital Polymer Chemistry. ChemRxiv. 2025; doi:10.26434/chemrxiv-2025-s2f2r-v3579
24791 | Unknown | [*]NNC(=O)c1ccc(C(=O)NNC(=O)c2ccc([Si](c3ccccc3)(c3ccccc3)c3ccc(C([*])=O)cc3)cc2)nc1 | [16 empty] | 513.15 | [21 empty] | Kunchapu S, Jablonka KM. PolyMetriX: An Ecosystem for Digital Polymer Chemistry. ChemRxiv. 2025; doi:10.26434/chemrxiv-2025-s2f2r-v3580
24792 | Unknown | [*]NNC(=O)c1ccc(C(=O)NNC(=O)c2ccc([Si](c3ccccc3)(c3ccccc3)c3ccc(C([*])=O)cc3)cc2)o1 | [16 empty] | 525.15 | [21 empty] | Kunchapu S, Jablonka KM. PolyMetriX: An Ecosystem for Digital Polymer Chemistry. ChemRxiv. 2025; doi:10.26434/chemrxiv-2025-s2f2r-v3581
24793 | Unknown | [*]NNC(=O)c1ccc(C2(c3ccc(C(=O)NNC(=O)c4ccc(C([*])=O)cc4)cc3)OC(=O)c3ccccc32)cc1 | [16 empty] | 510.15 | [21 empty] | Kunchapu S, Jablonka KM. PolyMetriX: An Ecosystem for Digital Polymer Chemistry. ChemRxiv. 2025; doi:10.26434/chemrxiv-2025-s2f2r-v3582
24794 | Unknown | [*]NNC(=O)c1ccc(Oc2ccc(C([*])=O)cc2)cc1 | [16 empty] | 536.15 | [21 empty] | Kunchapu S, Jablonka KM. PolyMetriX: An Ecosystem for Digital Polymer Chemistry. ChemRxiv. 2025; doi:10.26434/chemrxiv-2025-s2f2r-v3583
24795 | Unknown | [*]NNC(=O)c1cccc(C(=O)NNC(=O)c2ccc(OC(=O)c3cccc(C(=O)Oc4ccc(C([*])=O)cc4)c3)cc2)c1 | [16 empty] | 453.15 | [21 empty] | Kunchapu S, Jablonka KM. PolyMetriX: An Ecosystem for Digital Polymer Chemistry. ChemRxiv. 2025; doi:10.26434/chemrxiv-2025-s2f2r-v3584
24796 | Unknown | [*]NNC(=O)c1ccccc1C(=O)Nc1cccc(C=C2CCC(=Cc3cccc(NC(=O)c4ccccc4C([*])=O)c3)C2=O)c1 | [16 empty] | 475.25 | [21 empty] | Kunchapu S, Jablonka KM. PolyMetriX: An Ecosystem for Digital Polymer Chemistry. ChemRxiv. 2025; doi:10.26434/chemrxiv-2025-s2f2r-v3585
24797 | Unknown | [*]NNC(=O)c1ccccc1C(=O)Nc1cccc(C=C2CCCC(=Cc3cccc(NC(=O)c4ccccc4C([*])=O)c3)C2=O)c1 | [16 empty] | 468.15 | [21 empty] | Kunchapu S, Jablonka KM. PolyMetriX: An Ecosystem for Digital Polymer Chemistry. ChemRxiv. 2025; doi:10.26434/chemrxiv-2025-s2f2r-v3586
24798 | Unknown | [*]NNC(=O)c1cncc(C(=O)NNC(=O)c2ccc([Si](c3ccccc3)(c3ccccc3)c3ccc(C([*])=O)cc3)cc2)c1 | [16 empty] | 507.15 | [21 empty] | Kunchapu S, Jablonka KM. PolyMetriX: An Ecosystem for Digital Polymer Chemistry. ChemRxiv. 2025; doi:10.26434/chemrxiv-2025-s2f2r-v3587
24799 | Unknown | [*]N[Se]Nc1ccc([*])cc1 | [16 empty] | 328.15 | [21 empty] | Kunchapu S, Jablonka KM. PolyMetriX: An Ecosystem for Digital Polymer Chemistry. ChemRxiv. 2025; doi:10.26434/chemrxiv-2025-s2f2r-v3588
24800 | Unknown | [*]N[Se]Nc1cccc2c([*])cccc12 | [16 empty] | 326.15 | [21 empty] | Kunchapu S, Jablonka KM. PolyMetriX: An Ecosystem for Digital Polymer Chemistry. ChemRxiv. 2025; doi:10.26434/chemrxiv-2025-s2f2r-v3589
24801 | Unknown | [*]N[Se]Nc1cccc2c1C(=O)c1cccc([*])c1C2=O | [16 empty] | 325.15 | [21 empty] | Kunchapu S, Jablonka KM. PolyMetriX: An Ecosystem for Digital Polymer Chemistry. ChemRxiv. 2025; doi:10.26434/chemrxiv-2025-s2f2r-v3590
24802 | Unknown | [*]Nc1c(-c2ccccc2)cc(-c2ccc(-c3cc(-c4ccccc4)c(NC(=O)c4ccc(C([*])=O)cc4)c(-c4ccccc4)c3)cc2)cc1-c1ccccc1 | [16 empty] | 408.15 | [21 empty] | Kunchapu S, Jablonka KM. PolyMetriX: An Ecosystem for Digital Polymer Chemistry. ChemRxiv. 2025; doi:10.26434/chemrxiv-2025-s2f2r-v3591
24803 | Unknown | [*]Nc1cc(C(F)(F)F)ccc1Oc1cccc2c(Oc3ccc(C(F)(F)F)cc3NC(=O)c3ccc4c(c3)C(=O)N(c3ccc(Oc5ccc(N6C(=O)c7ccc(C([*])=O)cc7C6=O)cc5-c5ccccc5)c(-c5ccccc5)c3)C4=O)cccc12 | [16 empty] | 649.15 | [21 empty] | Kunchapu S, Jablonka KM. PolyMetriX: An Ecosystem for Digital Polymer Chemistry. ChemRxiv. 2025; doi:10.26434/chemrxiv-2025-s2f2r-v3592
24804 | Unknown | [*]Nc1cc(NC(=O)NC2CCC(CC3CCC(NC([*])=O)CC3)CC2)cc(C(=O)Nc2ccc3c(c2)C(=O)c2ccccc2C3=O)c1 | [16 empty] | 421.15 | [21 empty] | Kunchapu S, Jablonka KM. PolyMetriX: An Ecosystem for Digital Polymer Chemistry. ChemRxiv. 2025; doi:10.26434/chemrxiv-2025-s2f2r-v3593
24805 | Unknown | [*]Nc1cc(NC(=O)NC2CCC(CC3CCC(NC([*])=O)CC3)CC2)cc(C(=O)Nc2cccc3c2C(=O)c2ccccc2C3=O)c1 | [16 empty] | 429.15 | [21 empty] | Kunchapu S, Jablonka KM. PolyMetriX: An Ecosystem for Digital Polymer Chemistry. ChemRxiv. 2025; doi:10.26434/chemrxiv-2025-s2f2r-v3594
24806 | Unknown | [*]Nc1cc(NC(=O)Nc2cccc3c(NC([*])=O)cccc23)cc(C(=O)Nc2ccc3c(c2)C(=O)c2ccccc2C3=O)c1 | [16 empty] | 451.15 | [21 empty] | Kunchapu S, Jablonka KM. PolyMetriX: An Ecosystem for Digital Polymer Chemistry. ChemRxiv. 2025; doi:10.26434/chemrxiv-2025-s2f2r-v3595
24807 | Unknown | [*]Nc1cc(NC(=O)Nc2cccc3c(NC([*])=O)cccc23)cc(C(=O)Nc2cccc3c2C(=O)c2ccccc2C3=O)c1 | [16 empty] | 458.15 | [21 empty] | Kunchapu S, Jablonka KM. PolyMetriX: An Ecosystem for Digital Polymer Chemistry. ChemRxiv. 2025; doi:10.26434/chemrxiv-2025-s2f2r-v3596
24808 | Unknown | [*]Nc1cc(NC(=O)c2ccc(-c3ccc(C([*])=O)cc3)cc2)cc(-c2nnc(-c3ccccn3)o2)c1 | [16 empty] | 393.15 | [21 empty] | Kunchapu S, Jablonka KM. PolyMetriX: An Ecosystem for Digital Polymer Chemistry. ChemRxiv. 2025; doi:10.26434/chemrxiv-2025-s2f2r-v3597
24809 | Unknown | [*]Nc1cc(NC(=O)c2ccc(C([*])=O)cc2)cc(-c2nc3ccccc3[nH]2)c1 | [16 empty] | 540.65 | [21 empty] | Kunchapu S, Jablonka KM. PolyMetriX: An Ecosystem for Digital Polymer Chemistry. ChemRxiv. 2025; doi:10.26434/chemrxiv-2025-s2f2r-v3598
24810 | Unknown | [*]Nc1cc(NC(=O)c2ccc(C([*])=O)cc2)cc(-c2nc3ccccc3oc2=O)c1 | [16 empty] | 376.15 | [21 empty] | Kunchapu S, Jablonka KM. PolyMetriX: An Ecosystem for Digital Polymer Chemistry. ChemRxiv. 2025; doi:10.26434/chemrxiv-2025-s2f2r-v3599
24811 | Unknown | [*]Nc1cc(NC(=O)c2ccc(C([*])=O)cc2)cc(-c2nnc(-c3ccccn3)o2)c1 | [16 empty] | 503.15 | [21 empty] | Kunchapu S, Jablonka KM. PolyMetriX: An Ecosystem for Digital Polymer Chemistry. ChemRxiv. 2025; doi:10.26434/chemrxiv-2025-s2f2r-v3600
24812 | Unknown | [*]Nc1cc(NC(=O)c2ccc(C([*])=O)cc2)cc(C(=O)OC(c2ccccc2)c2ccccc2)c1 | [16 empty] | 490.15 | [21 empty] | Kunchapu S, Jablonka KM. PolyMetriX: An Ecosystem for Digital Polymer Chemistry. ChemRxiv. 2025; doi:10.26434/chemrxiv-2025-s2f2r-v3601
24813 | Unknown | [*]Nc1cc(NC(=O)c2ccc(C([*])=O)cc2)cc(C(=O)Oc2ccc(-c3ccccc3)cc2)c1 | [16 empty] | 451.15 | [21 empty] | Kunchapu S, Jablonka KM. PolyMetriX: An Ecosystem for Digital Polymer Chemistry. ChemRxiv. 2025; doi:10.26434/chemrxiv-2025-s2f2r-v3602
24814 | Unknown | [*]Nc1cc(NC(=O)c2ccc(C([*])=O)cc2)cc(C(=O)Oc2cccc3ccccc23)c1 | [16 empty] | 465.15 | [21 empty] | Kunchapu S, Jablonka KM. PolyMetriX: An Ecosystem for Digital Polymer Chemistry. ChemRxiv. 2025; doi:10.26434/chemrxiv-2025-s2f2r-v3603
24815 | Unknown | [*]Nc1cc(NC(=O)c2ccc(C([*])=O)cc2)cc(C(=O)Oc2ccccc2)c1 | [16 empty] | 473.15 | [21 empty] | Kunchapu S, Jablonka KM. PolyMetriX: An Ecosystem for Digital Polymer Chemistry. ChemRxiv. 2025; doi:10.26434/chemrxiv-2025-s2f2r-v3604
24816 | Unknown | [*]Nc1cc(NC(=O)c2ccc(OCCOCCOCCOCCOCCOCCOc3ccc(C([*])=O)cc3)cc2)cc(-c2nc3ccccc3[nH]2)c1 | [16 empty] | 398.15 | [21 empty] | Kunchapu S, Jablonka KM. PolyMetriX: An Ecosystem for Digital Polymer Chemistry. ChemRxiv. 2025; doi:10.26434/chemrxiv-2025-s2f2r-v3605
24817 | Unknown | [*]Nc1cc(NC(=O)c2ccc(OCCOCCOCCOCCOCCOc3ccc(C([*])=O)cc3)cc2)cc(-c2nc3ccccc3[nH]2)c1 | [16 empty] | 418.15 | [21 empty] | Kunchapu S, Jablonka KM. PolyMetriX: An Ecosystem for Digital Polymer Chemistry. ChemRxiv. 2025; doi:10.26434/chemrxiv-2025-s2f2r-v3606
24818 | Unknown | [*]Nc1cc(NC(=O)c2ccc(OCCOCCOCCOCCOc3ccc(C([*])=O)cc3)cc2)cc(-c2nc3ccccc3[nH]2)c1 | [16 empty] | 436.15 | [21 empty] | Kunchapu S, Jablonka KM. PolyMetriX: An Ecosystem for Digital Polymer Chemistry. ChemRxiv. 2025; doi:10.26434/chemrxiv-2025-s2f2r-v3607
24819 | Unknown | [*]Nc1cc(NC(=O)c2ccc(OCCOCCOCCOc3ccc(C([*])=O)cc3)cc2)cc(-c2nc3ccccc3[nH]2)c1 | [16 empty] | 438.15 | [21 empty] | Kunchapu S, Jablonka KM. PolyMetriX: An Ecosystem for Digital Polymer Chemistry. ChemRxiv. 2025; doi:10.26434/chemrxiv-2025-s2f2r-v3608
24820 | Unknown | [*]Nc1cc(NC(=O)c2ccc(OCCOCCOc3ccc(C([*])=O)cc3)cc2)cc(-c2nc3ccccc3[nH]2)c1 | [16 empty] | 503.15 | [21 empty] | Kunchapu S, Jablonka KM. PolyMetriX: An Ecosystem for Digital Polymer Chemistry. ChemRxiv. 2025; doi:10.26434/chemrxiv-2025-s2f2r-v3609
24821 | Unknown | [*]Nc1cc(NC(=O)c2ccc(OCCOc3ccc(C([*])=O)cc3)cc2)cc(-c2nc3ccccc3[nH]2)c1 | [16 empty] | 548.15 | [21 empty] | Kunchapu S, Jablonka KM. PolyMetriX: An Ecosystem for Digital Polymer Chemistry. ChemRxiv. 2025; doi:10.26434/chemrxiv-2025-s2f2r-v3610
24822 | Unknown | [*]Nc1cc(NC(=O)c2ccc(Oc3ccc(C([*])=O)cc3)cc2)cc(-c2nc3ccccc3[nH]2)c1 | [16 empty] | 608.15 | [21 empty] | Kunchapu S, Jablonka KM. PolyMetriX: An Ecosystem for Digital Polymer Chemistry. ChemRxiv. 2025; doi:10.26434/chemrxiv-2025-s2f2r-v3611
24823 | Unknown | [*]Nc1cc(NC(=O)c2ccc3[nH]c(-c4cc(-c5nc6cc(C([*])=O)ccc6[nH]5)cc(N5C(=O)c6ccccc6C5=O)c4)nc3c2)cc(-c2nc3ccccc3[nH]2)c1 | [16 empty] | 607.15 | [21 empty] | Kunchapu S, Jablonka KM. PolyMetriX: An Ecosystem for Digital Polymer Chemistry. ChemRxiv. 2025; doi:10.26434/chemrxiv-2025-s2f2r-v3612
24824 | Unknown | [*]Nc1cc(NC(=O)c2ccc3[nH]c(-c4cccc(-c5nc6cc(C([*])=O)ccc6[nH]5)c4)nc3c2)cc(-c2nc3ccccc3[nH]2)c1 | [16 empty] | 588.15 | [21 empty] | Kunchapu S, Jablonka KM. PolyMetriX: An Ecosystem for Digital Polymer Chemistry. ChemRxiv. 2025; doi:10.26434/chemrxiv-2025-s2f2r-v3613
24825 | Unknown | [*]Nc1cc(NC(=O)c2ccc3c(c2)C(=O)N(c2cc(-c4nc5ccccc5o4)cc(N4C(=O)c5ccc(C([*])=O)cc5C4=O)c2)C3=O)cc(-c2nc3ccccc3[nH]2)c1 | [16 empty] | 644.15 | [21 empty] | Kunchapu S, Jablonka KM. PolyMetriX: An Ecosystem for Digital Polymer Chemistry. ChemRxiv. 2025; doi:10.26434/chemrxiv-2025-s2f2r-v3614
24826 | Unknown | [*]Nc1cc(NC(=O)c2ccc3c(c2)C(=O)N(c2cc(-c4nc5ccccc5s4)cc(N4C(=O)c5ccc(C([*])=O)cc5C4=O)c2)C3=O)cc(-c2nc3ccccc3[nH]2)c1 | [16 empty] | 641.15 | [21 empty] | Kunchapu S, Jablonka KM. PolyMetriX: An Ecosystem for Digital Polymer Chemistry. ChemRxiv. 2025; doi:10.26434/chemrxiv-2025-s2f2r-v3615
24827 | Unknown | [*]Nc1cc(NC(=O)c2ccc3c(c2)C(=O)N(c2cc(-c4nnc(-c5ccccn5)o4)cc(N4C(=O)c5ccc(C([*])=O)cc5C4=O)c2)C3=O)cc(-c2nnc(-c3ccccn3)o2)c1 | [16 empty] | 437.15 | [21 empty] | Kunchapu S, Jablonka KM. PolyMetriX: An Ecosystem for Digital Polymer Chemistry. ChemRxiv. 2025; doi:10.26434/chemrxiv-2025-s2f2r-v3616
24828 | Unknown | [*]Nc1cc(NC(=O)c2ccc3c(c2)C(=O)N(c2cccc(N4C(=O)c5ccc(C([*])=O)cc5C4=O)c2)C3=O)cc(-c2nc3ccccc3[nH]2)c1 | [16 empty] | 634.15 | [21 empty] | Kunchapu S, Jablonka KM. PolyMetriX: An Ecosystem for Digital Polymer Chemistry. ChemRxiv. 2025; doi:10.26434/chemrxiv-2025-s2f2r-v3617
24829 | Unknown | [*]Nc1cc(NC(=O)c2cccc(C([*])=O)c2)cc(-c2nnc(-c3ccccn3)o2)c1 | [16 empty] | 428.15 | [21 empty] | Kunchapu S, Jablonka KM. PolyMetriX: An Ecosystem for Digital Polymer Chemistry. ChemRxiv. 2025; doi:10.26434/chemrxiv-2025-s2f2r-v3618
24830 | Unknown | [*]Nc1cc(NC(=O)c2cccc(C([*])=O)n2)cc(-c2nnc(-c3ccccn3)o2)c1 | [16 empty] | 528.15 | [21 empty] | Kunchapu S, Jablonka KM. PolyMetriX: An Ecosystem for Digital Polymer Chemistry. ChemRxiv. 2025; doi:10.26434/chemrxiv-2025-s2f2r-v3619
24831 | Unknown | [*]Nc1cc(NC(=O)c2ccccc2C([*])=O)cc(-c2nnc(-c3ccccn3)o2)c1 | [16 empty] | 363.15 | [21 empty] | Kunchapu S, Jablonka KM. PolyMetriX: An Ecosystem for Digital Polymer Chemistry. ChemRxiv. 2025; doi:10.26434/chemrxiv-2025-s2f2r-v3620
24832 | Unknown | [*]Nc1cc(NC(=O)c2cncc(C([*])=O)c2)cc(-c2nnc(-c3ccccn3)o2)c1 | [16 empty] | 458.15 | [21 empty] | Kunchapu S, Jablonka KM. PolyMetriX: An Ecosystem for Digital Polymer Chemistry. ChemRxiv. 2025; doi:10.26434/chemrxiv-2025-s2f2r-v3621
24833 | Unknown | [*]Nc1ccc(-c2c(-c3ccc(-c4ccccc4)cc3)cc(-c3ccc(-c4cc(-c5ccc(-c6ccccc6)cc5)c(-c5ccc(NC(=O)c6ccc(C([*])=O)cc6)cc5)c(-c5ccc(-c6ccccc6)cc5)c4)cc3)cc2-c2ccc(-c3ccccc3)cc2)cc1 | [16 empty] | 578.15 | [21 empty] | Kunchapu S, Jablonka KM. PolyMetriX: An Ecosystem for Digital Polymer Chemistry. ChemRxiv. 2025; doi:10.26434/chemrxiv-2025-s2f2r-v3622
24834 | Unknown | [*]Nc1ccc(-c2c(-c3ccc(-c4ccccc4)cc3)cc(-c3ccc(OCCCCCCCCCCOc4ccc(-c5cc(-c6ccc(-c7ccccc7)cc6)c(-c6ccc(NC(=O)c7ccc(C([*])=O)cc7)cc6)c(-c6ccc(-c7ccccc7)cc6)c5)cc4)cc3)cc2-c2ccc(-c3ccccc3)cc2)cc1 | [16 empty] | 384.15 | [21 empty] | Kunchapu S, Jablonka KM. PolyMetriX: An Ecosystem for Digital Polymer Chemistry. ChemRxiv. 2025; doi:10.26434/chemrxiv-2025-s2f2r-v3623
24835 | Unknown | [*]Nc1ccc(-c2c(-c3ccc(-c4ccccc4)cc3)cc(-c3ccc(OCCCCCCOc4ccc(-c5cc(-c6ccc(-c7ccccc7)cc6)c(-c6ccc(NC(=O)c7ccc(C([*])=O)cc7)cc6)c(-c6ccc(-c7ccccc7)cc6)c5)cc4)cc3)cc2-c2ccc(-c3ccccc3)cc2)cc1 | [16 empty] | 394.65 | [21 empty] | Kunchapu S, Jablonka KM. PolyMetriX: An Ecosystem for Digital Polymer Chemistry. ChemRxiv. 2025; doi:10.26434/chemrxiv-2025-s2f2r-v3624
24836 | Unknown | [*]Nc1ccc(-c2c(-c3ccccc3)cc(-c3ccc(-c4cc(-c5ccccc5)c(-c5ccc(NC(=O)c6ccc(C([*])=O)cc6)cc5)c(-c5ccccc5)c4)cc3)cc2-c2ccccc2)cc1 | [16 empty] | 563.15 | [21 empty] | Kunchapu S, Jablonka KM. PolyMetriX: An Ecosystem for Digital Polymer Chemistry. ChemRxiv. 2025; doi:10.26434/chemrxiv-2025-s2f2r-v3625
24837 | Unknown | [*]Nc1ccc(-c2c(-c3ccccc3)cc(-c3ccc(OCCCCCCCCCCOc4ccc(-c5cc(-c6ccccc6)c(-c6ccc(NC(=O)c7ccc(C([*])=O)cc7)cc6)c(-c6ccccc6)c5)cc4)cc3)cc2-c2ccccc2)cc1 | [16 empty] | 389.15 | [21 empty] | Kunchapu S, Jablonka KM. PolyMetriX: An Ecosystem for Digital Polymer Chemistry. ChemRxiv. 2025; doi:10.26434/chemrxiv-2025-s2f2r-v3626
24838 | Unknown | [*]Nc1ccc(-c2c(-c3ccccc3)cc(-c3ccc(OCCCCCCOc4ccc(-c5cc(-c6ccccc6)c(-c6ccc(NC(=O)c7ccc(C([*])=O)cc7)cc6)c(-c6ccccc6)c5)cc4)cc3)cc2-c2ccccc2)cc1 | [16 empty] | 400.15 | [21 empty] | Kunchapu S, Jablonka KM. PolyMetriX: An Ecosystem for Digital Polymer Chemistry. ChemRxiv. 2025; doi:10.26434/chemrxiv-2025-s2f2r-v3627
24839 | Unknown | [*]Nc1ccc(-c2cc(-c3ccc(-c4ccccc4)cc3)cc(-c3ccc(NC(=O)Nc4ccc5c(c4)C(=O)N(c4ccc(-c6cc(-c7ccc(-c8ccccc8)cc7)cc(-c7ccc(N8C(=O)c9ccc(NC([*])=O)cc9C8=O)cc7)n6)cc4)C5=O)cc3)n2)cc1 | [16 empty] | 545.15 | [21 empty] | Kunchapu S, Jablonka KM. PolyMetriX: An Ecosystem for Digital Polymer Chemistry. ChemRxiv. 2025; doi:10.26434/chemrxiv-2025-s2f2r-v3628
24840 | Unknown | [*]Nc1ccc(-c2cc(-c3ccc(-c4ccccc4)cc3)cc(-c3ccc(NC(=O)Nc4ccc5c(c4)C(=O)N(c4ccc(Oc6ccc7ccccc7c6-c6c(Oc7ccc(N8C(=O)c9ccc(NC([*])=O)cc9C8=O)cc7)ccc7ccccc67)cc4)C5=O)cc3)n2)cc1 | [16 empty] | 575.15 | [21 empty] | Kunchapu S, Jablonka KM. PolyMetriX: An Ecosystem for Digital Polymer Chemistry. ChemRxiv. 2025; doi:10.26434/chemrxiv-2025-s2f2r-v3629
24841 | Unknown | [*]Nc1ccc(-c2cc(-c3ccccc3)cc(-c3ccc(NC(=O)c4ccc5c(c4)C(=O)N(c4ccc(Oc6cccc7c(N8C(=O)c9ccc(C([*])=O)cc9C8=O)cccc67)cc4)C5=O)cc3)n2)cc1 | [16 empty] | 568.15 | [21 empty] | Kunchapu S, Jablonka KM. PolyMetriX: An Ecosystem for Digital Polymer Chemistry. ChemRxiv. 2025; doi:10.26434/chemrxiv-2025-s2f2r-v3630
24842 | Unknown | [*]Nc1ccc(-c2cc(-c3ccccc3)cc(-c3ccc(NC(=O)c4ccc5c(c4)C(=O)N(c4cccc(P(=O)(c6ccccc6)c6cccc(N7C(=O)c8ccc(C([*])=O)cc8C7=O)c6)c4)C5=O)cc3)n2)cc1 | [16 empty] | 531.15 | [21 empty] | Kunchapu S, Jablonka KM. PolyMetriX: An Ecosystem for Digital Polymer Chemistry. ChemRxiv. 2025; doi:10.26434/chemrxiv-2025-s2f2r-v3631
24843 | Unknown | [*]Nc1ccc(-c2cc(Br)ccc2NC(=O)c2ccc(C([*])=O)cc2)cc1 | [16 empty] | 558.15 | [21 empty] | Kunchapu S, Jablonka KM. PolyMetriX: An Ecosystem for Digital Polymer Chemistry. ChemRxiv. 2025; doi:10.26434/chemrxiv-2025-s2f2r-v3632
24844 | Unknown | [*]Nc1ccc(-c2cc(Br)ccc2NC(=O)c2ccc(Oc3ccc(C([*])=O)cc3)cc2)cc1 | [16 empty] | 522.15 | [21 empty] | Kunchapu S, Jablonka KM. PolyMetriX: An Ecosystem for Digital Polymer Chemistry. ChemRxiv. 2025; doi:10.26434/chemrxiv-2025-s2f2r-v3633
24845 | Unknown | [*]Nc1ccc(-c2cc(Br)ccc2NC(=O)c2ccc(S(=O)(=O)c3ccc(C([*])=O)cc3)cc2)cc1 | [16 empty] | 561.15 | [21 empty] | Kunchapu S, Jablonka KM. PolyMetriX: An Ecosystem for Digital Polymer Chemistry. ChemRxiv. 2025; doi:10.26434/chemrxiv-2025-s2f2r-v3634
24846 | Unknown | [*]Nc1ccc(-c2cc(Br)ccc2NC(=O)c2cccc(C([*])=O)c2)cc1 | [16 empty] | 526.15 | [21 empty] | Kunchapu S, Jablonka KM. PolyMetriX: An Ecosystem for Digital Polymer Chemistry. ChemRxiv. 2025; doi:10.26434/chemrxiv-2025-s2f2r-v3635
24847 | Unknown | [*]Nc1ccc(-c2ccc(-n3c(=O)c4cc5c(=O)n(-c6ccc(-c7ccc(NC(=O)c8cccc(C([*])=O)c8)cc7)cc6)c(=O)c5cc4c3=O)cc2)cc1 | [16 empty] | 500.15 | [21 empty] | Kunchapu S, Jablonka KM. PolyMetriX: An Ecosystem for Digital Polymer Chemistry. ChemRxiv. 2025; doi:10.26434/chemrxiv-2025-s2f2r-v3636
24848 | Unknown | [*]Nc1ccc(-c2ccc(N3C(=O)CC(N4C(=O)c5ccc(C([*])=O)cc5C4=O)C3=O)cc2)cc1 | [16 empty] | 492.15 | [21 empty] | Kunchapu S, Jablonka KM. PolyMetriX: An Ecosystem for Digital Polymer Chemistry. ChemRxiv. 2025; doi:10.26434/chemrxiv-2025-s2f2r-v3637
24849 | Unknown | [*]Nc1ccc(-c2ccc(N3C(=O)c4ccc(-c5ccc6c(c5)C(=O)N(c5ccc(-c7ccc(NC(=O)c8cccc(C([*])=O)c8)cc7)cc5)C6=O)cc4C3=O)cc2)cc1 | [16 empty] | 503.15 | [21 empty] | Kunchapu S, Jablonka KM. PolyMetriX: An Ecosystem for Digital Polymer Chemistry. ChemRxiv. 2025; doi:10.26434/chemrxiv-2025-s2f2r-v3638
24850 | Unknown | [*]Nc1ccc(-c2ccc(N3C(=O)c4ccc(C(=O)c5ccc6c(c5)C(=O)N(c5ccc(-c7ccc(NC(=O)c8cccc(C([*])=O)c8)cc7)cc5)C6=O)cc4C3=O)cc2)cc1 | [16 empty] | 511.15 | [21 empty] | Kunchapu S, Jablonka KM. PolyMetriX: An Ecosystem for Digital Polymer Chemistry. ChemRxiv. 2025; doi:10.26434/chemrxiv-2025-s2f2r-v3639
24851 | Unknown | [*]Nc1ccc(-c2ccc(N3C(=O)c4ccc(Oc5ccc6c(c5)C(=O)N(c5ccc(-c7ccc(NC(=O)c8cccc(C([*])=O)c8)cc7)cc5)C6=O)cc4C3=O)cc2)cc1 | [16 empty] | 506.15 | [21 empty] | Kunchapu S, Jablonka KM. PolyMetriX: An Ecosystem for Digital Polymer Chemistry. ChemRxiv. 2025; doi:10.26434/chemrxiv-2025-s2f2r-v3640
24852 | Unknown | [*]Nc1ccc(-c2ccc(NC(=O)c3cc(C([*])=O)cc(S(=O)(=O)c4ccccc4)c3)cc2)cc1 | [16 empty] | 592.15 | [21 empty] | Kunchapu S, Jablonka KM. PolyMetriX: An Ecosystem for Digital Polymer Chemistry. ChemRxiv. 2025; doi:10.26434/chemrxiv-2025-s2f2r-v3641
24853 | Unknown | [*]Nc1ccc(-c2ccc(NC(=O)c3ccc(C([*])=O)cc3)cc2)cc1 | [16 empty] | 613.15 | [21 empty] | Kunchapu S, Jablonka KM. PolyMetriX: An Ecosystem for Digital Polymer Chemistry. ChemRxiv. 2025; doi:10.26434/chemrxiv-2025-s2f2r-v3642
24854 | Unknown | [*]Nc1ccc(-c2ccc(NC(=O)c3ccc(Oc4ccc(C(c5ccc(Oc6ccc(C([*])=O)cc6)cc5)(C(F)(F)F)C(F)(F)F)cc4)cc3)cc2C(F)(F)F)c(C(F)(F)F)c1 | [16 empty] | 513.15 | [21 empty] | Kunchapu S, Jablonka KM. PolyMetriX: An Ecosystem for Digital Polymer Chemistry. ChemRxiv. 2025; doi:10.26434/chemrxiv-2025-s2f2r-v3643
24855 | Unknown | [*]Nc1ccc(-c2ccc(NC(=O)c3ccc4c(c3)C(=O)N(c3ccc(Oc5ccc(N6C(=O)c7ccc(C([*])=O)cc7C6=O)cc5)cc3)C4=O)cc2)cc1 | [16 empty] | 588.15 | [21 empty] | Kunchapu S, Jablonka KM. PolyMetriX: An Ecosystem for Digital Polymer Chemistry. ChemRxiv. 2025; doi:10.26434/chemrxiv-2025-s2f2r-v3644
24856 | Unknown | [*]Nc1ccc(-c2ccc(NC(=O)c3ccc4c(c3)C(=O)N(c3ccc(Oc5ccc(N6C(=O)c7ccc(C([*])=O)cc7C6=O)cc5-c5ccccc5)c(-c5ccccc5)c3)C4=O)cc2)cc1 | [16 empty] | 631.15 | [21 empty] | Kunchapu S, Jablonka KM. PolyMetriX: An Ecosystem for Digital Polymer Chemistry. ChemRxiv. 2025; doi:10.26434/chemrxiv-2025-s2f2r-v3645
24857 | Unknown | [*]Nc1ccc(-c2ccc(NC(=O)c3ccc4c(c3)C(=O)N(c3ccc(Oc5cccc6c(N7C(=O)c8ccc(C([*])=O)cc8C7=O)cccc56)cc3)C4=O)cc2)cc1 | [16 empty] | 574.15 | [21 empty] | Kunchapu S, Jablonka KM. PolyMetriX: An Ecosystem for Digital Polymer Chemistry. ChemRxiv. 2025; doi:10.26434/chemrxiv-2025-s2f2r-v3646
24858 | Unknown | [*]Nc1ccc(-c2ccc(NC(=O)c3ccc4c(c3)C(=O)N(c3ccc(S(=O)(=O)c5ccc(N6C(=O)c7ccc(C([*])=O)cc7C6=O)cc5)cc3)C4=O)cc2)cc1 | [16 empty] | 643.15 | [21 empty] | Kunchapu S, Jablonka KM. PolyMetriX: An Ecosystem for Digital Polymer Chemistry. ChemRxiv. 2025; doi:10.26434/chemrxiv-2025-s2f2r-v3647
24859 | Unknown | [*]Nc1ccc(-c2ccc(NC(=O)c3ccc4c(c3)C(=O)N(c3cccc(P(=O)(c5ccccc5)c5cccc(N6C(=O)c7ccc(C([*])=O)cc7C6=O)c5)c3)C4=O)cc2)cc1 | [16 empty] | 526.15 | [21 empty] | Kunchapu S, Jablonka KM. PolyMetriX: An Ecosystem for Digital Polymer Chemistry. ChemRxiv. 2025; doi:10.26434/chemrxiv-2025-s2f2r-v3648
24860 | Unknown | [*]Nc1ccc(-c2ccc(NC(=O)c3cccc(C([*])=O)c3)c(O)c2)cc1O | [16 empty] | 659.15 | [21 empty] | Kunchapu S, Jablonka KM. PolyMetriX: An Ecosystem for Digital Polymer Chemistry. ChemRxiv. 2025; doi:10.26434/chemrxiv-2025-s2f2r-v3649
24861 | Unknown | [*]Nc1ccc(-c2ccc(NC(=O)c3cccc(C([*])=O)c3)c(S)c2)cc1S | [16 empty] | 668.15 | [21 empty] | Kunchapu S, Jablonka KM. PolyMetriX: An Ecosystem for Digital Polymer Chemistry. ChemRxiv. 2025; doi:10.26434/chemrxiv-2025-s2f2r-v3650
24862 | Unknown | [*]Nc1ccc(-c2ccc(NC(=O)c3cccc(C([*])=O)c3)cc2)cc1 | [16 empty] | 567.15 | [21 empty] | Kunchapu S, Jablonka KM. PolyMetriX: An Ecosystem for Digital Polymer Chemistry. ChemRxiv. 2025; doi:10.26434/chemrxiv-2025-s2f2r-v3651
24863 | Unknown | [*]Nc1ccc(-c2ccc(NC(=O)c3cccc(N4C(=O)c5ccc(C(c6ccc7c(c6)C(=O)N(c6cccc(C([*])=O)c6)C7=O)(C(F)(F)F)C(F)(F)F)cc5C4=O)c3)cc2)cc1 | [16 empty] | 597.15 | [21 empty] | Kunchapu S, Jablonka KM. PolyMetriX: An Ecosystem for Digital Polymer Chemistry. ChemRxiv. 2025; doi:10.26434/chemrxiv-2025-s2f2r-v3652
24864 | Unknown | [*]Nc1ccc(-c2ccc(NC(=O)c3cccc(Oc4nc(Oc5cccc(C([*])=O)c5)nc(Sc5ccccc5)n4)c3)cc2)cc1 | [16 empty] | 552.15 | [21 empty] | Kunchapu S, Jablonka KM. PolyMetriX: An Ecosystem for Digital Polymer Chemistry. ChemRxiv. 2025; doi:10.26434/chemrxiv-2025-s2f2r-v3653
24865 | Unknown | [*]Nc1ccc(-c2ccc(Nc3ccc4c(c3)c3cc([*])ccc3n4CC(CC)CCCC)cc2)cc1 | [16 empty] | 504.15 | [21 empty] | Kunchapu S, Jablonka KM. PolyMetriX: An Ecosystem for Digital Polymer Chemistry. ChemRxiv. 2025; doi:10.26434/chemrxiv-2025-s2f2r-v3654
24866 | Unknown | [*]Nc1ccc(-c2ccccc2NC(=O)c2ccc(C([*])=O)cc2)cc1 | [16 empty] | 548.15 | [21 empty] | Kunchapu S, Jablonka KM. PolyMetriX: An Ecosystem for Digital Polymer Chemistry. ChemRxiv. 2025; doi:10.26434/chemrxiv-2025-s2f2r-v3655
24867 | Unknown | [*]Nc1ccc(-c2ccccc2NC(=O)c2ccc(Oc3ccc(C([*])=O)cc3)cc2)cc1 | [16 empty] | 524.15 | [21 empty] | Kunchapu S, Jablonka KM. PolyMetriX: An Ecosystem for Digital Polymer Chemistry. ChemRxiv. 2025; doi:10.26434/chemrxiv-2025-s2f2r-v3656
24868 | Unknown | [*]Nc1ccc(-c2ccccc2NC(=O)c2ccc(S(=O)(=O)c3ccc(C([*])=O)cc3)cc2)cc1 | [16 empty] | 557.15 | [21 empty] | Kunchapu S, Jablonka KM. PolyMetriX: An Ecosystem for Digital Polymer Chemistry. ChemRxiv. 2025; doi:10.26434/chemrxiv-2025-s2f2r-v3657
24869 | Unknown | [*]Nc1ccc(-c2ccccc2NC(=O)c2cccc(C([*])=O)c2)cc1 | [16 empty] | 521.15 | [21 empty] | Kunchapu S, Jablonka KM. PolyMetriX: An Ecosystem for Digital Polymer Chemistry. ChemRxiv. 2025; doi:10.26434/chemrxiv-2025-s2f2r-v3658
24870 | Unknown | [*]Nc1ccc(-c2nc(-c3ccc(-c4nc(-c5ccc([N+](=O)[O-])cc5)c(-c5ccc([N+](=O)[O-])cc5)[nH]4)cc3)[nH]c2-c2ccc(NC3CC(=O)N(c4ccc(-c5sc(-c6ccc(N7C(=O)CC([*])C7=O)cc6)c(-c6ccccc6)c5-c5ccccc5)cc4)C3=O)cc2)cc1 | [16 empty] | 425.15 | [21 empty] | Kunchapu S, Jablonka KM. PolyMetriX: An Ecosystem for Digital Polymer Chemistry. ChemRxiv. 2025; doi:10.26434/chemrxiv-2025-s2f2r-v3659
24871 | Unknown | [*]Nc1ccc(-c2nc(-c3ccc(/C=C/c4ccc([N+](=O)[O-])cc4)cc3)[nH]c2-c2ccc(NC3CC(=O)N(c4ccc(Cc5ccc(N6C(=O)CC([*])C6=O)cc5)cc4)C3=O)cc2)cc1 | [16 empty] | 523.15 | [21 empty] | Kunchapu S, Jablonka KM. PolyMetriX: An Ecosystem for Digital Polymer Chemistry. ChemRxiv. 2025; doi:10.26434/chemrxiv-2025-s2f2r-v3660
24872 | Unknown | [*]Nc1ccc(-c2nc(-c3ccc(/C=C/c4ccc([N+](=O)[O-])cc4)s3)[nH]c2-c2ccc(NC3CC(=O)N(c4ccc(-c5sc(-c6ccc(N7C(=O)CC([*])C7=O)cc6)c(-c6ccccc6)c5-c5ccccc5)cc4)C3=O)cc2)cc1 | [16 empty] | 577.15 | [21 empty] | Kunchapu S, Jablonka KM. PolyMetriX: An Ecosystem for Digital Polymer Chemistry. ChemRxiv. 2025; doi:10.26434/chemrxiv-2025-s2f2r-v3661
24873 | Unknown | [*]Nc1ccc(-c2nc(-c3ccc(/N=N/c4ccc([N+](=O)[O-])cc4)cc3)[nH]c2-c2ccc(NC3CC(=O)N(c4ccc(Cc5ccc(N6C(=O)CC([*])C6=O)cc5)cc4)C3=O)cc2)cc1 | [16 empty] | 531.15 | [21 empty] | Kunchapu S, Jablonka KM. PolyMetriX: An Ecosystem for Digital Polymer Chemistry. ChemRxiv. 2025; doi:10.26434/chemrxiv-2025-s2f2r-v3662
24874 | Unknown | [*]Nc1ccc(-c2nc3cc(-c4ccc5[nH]c(-c6ccc(Nc7nc([*])nc(N(c8ccccc8)c8ccccc8)n7)cc6)nc5c4)ccc3[nH]2)cc1 | [16 empty] | 602.15 | [21 empty] | Kunchapu S, Jablonka KM. PolyMetriX: An Ecosystem for Digital Polymer Chemistry. ChemRxiv. 2025; doi:10.26434/chemrxiv-2025-s2f2r-v3663
24875 | Unknown | [*]Nc1ccc(-c2nc3cc(NC(=O)c4ccc(OCCOCCOCCOCCOCCOc5ccc(C([*])=O)cc5)cc4)ccc3[nH]2)cc1 | [16 empty] | 398.15 | [21 empty] | Kunchapu S, Jablonka KM. PolyMetriX: An Ecosystem for Digital Polymer Chemistry. ChemRxiv. 2025; doi:10.26434/chemrxiv-2025-s2f2r-v3664
24876 | Unknown | [*]Nc1ccc(-c2nc3cc(NC(=O)c4ccc(OCCOCCOCCOCCOc5ccc(C([*])=O)cc5)cc4)ccc3[nH]2)cc1 | [16 empty] | 413.15 | [21 empty] | Kunchapu S, Jablonka KM. PolyMetriX: An Ecosystem for Digital Polymer Chemistry. ChemRxiv. 2025; doi:10.26434/chemrxiv-2025-s2f2r-v3665
24877 | Unknown | [*]Nc1ccc(-c2nc3cc(NC(=O)c4ccc(OCCOCCOCCOc5ccc(C([*])=O)cc5)cc4)ccc3[nH]2)cc1 | [16 empty] | 428.15 | [21 empty] | Kunchapu S, Jablonka KM. PolyMetriX: An Ecosystem for Digital Polymer Chemistry. ChemRxiv. 2025; doi:10.26434/chemrxiv-2025-s2f2r-v3666
24878 | Unknown | [*]Nc1ccc(-c2nc3cc(NC(=O)c4ccc(OCCOCCOc5ccc(C([*])=O)cc5)cc4)ccc3[nH]2)cc1 | [16 empty] | 448.15 | [21 empty] | Kunchapu S, Jablonka KM. PolyMetriX: An Ecosystem for Digital Polymer Chemistry. ChemRxiv. 2025; doi:10.26434/chemrxiv-2025-s2f2r-v3667
24879 | Unknown | [*]Nc1ccc(-c2nc3cc(NC(=O)c4ccc(OCCOc5ccc(C([*])=O)cc5)cc4)ccc3[nH]2)cc1 | [16 empty] | 498.15 | [21 empty] | Kunchapu S, Jablonka KM. PolyMetriX: An Ecosystem for Digital Polymer Chemistry. ChemRxiv. 2025; doi:10.26434/chemrxiv-2025-s2f2r-v3668
24880 | Unknown | [*]Nc1ccc(-c2nnc(-c3cc(C([*])=O)cc(N4C(=O)c5ccccc5C4=O)c3)o2)cc1 | [16 empty] | 597.15 | [21 empty] | Kunchapu S, Jablonka KM. PolyMetriX: An Ecosystem for Digital Polymer Chemistry. ChemRxiv. 2025; doi:10.26434/chemrxiv-2025-s2f2r-v3669
24881 | Unknown | [*]Nc1ccc(-c2nnc(-c3ccc(C([*])=O)c(Oc4ccccc4)c3)o2)cc1 | [16 empty] | 508.15 | [21 empty] | Kunchapu S, Jablonka KM. PolyMetriX: An Ecosystem for Digital Polymer Chemistry. ChemRxiv. 2025; doi:10.26434/chemrxiv-2025-s2f2r-v3670
24882 | Unknown | [*]Nc1ccc(-c2nnc(-c3ccc(NC(=O)c4cc(C([*])=O)cc(N5C(=O)c6ccccc6C5=O)c4)cc3)o2)cc1 | [16 empty] | 600.15 | [21 empty] | Kunchapu S, Jablonka KM. PolyMetriX: An Ecosystem for Digital Polymer Chemistry. ChemRxiv. 2025; doi:10.26434/chemrxiv-2025-s2f2r-v3671
24883 | Unknown | [*]Nc1ccc(-c2nnc(-c3ccc(NC(=O)c4ccc(C([*])=O)cc4Oc4ccccc4)cc3)o2)cc1 | [16 empty] | 545.15 | [21 empty] | Kunchapu S, Jablonka KM. PolyMetriX: An Ecosystem for Digital Polymer Chemistry. ChemRxiv. 2025; doi:10.26434/chemrxiv-2025-s2f2r-v3672
24884 | Unknown | [*]Nc1ccc(-c2sc(-c3ccc(NC(=O)c4ccc5c(c4)C(=O)N(c4ccc(-c6sc(-c7ccc(N8C(=O)c9ccc(C([*])=O)cc9C8=O)cc7)c(-c7ccccc7)c6-c6ccccc6)cc4)C5=O)cc3)c(-c3ccccc3)c2-c2ccccc2)cc1 | [16 empty] | 611.15 | [21 empty] | Kunchapu S, Jablonka KM. PolyMetriX: An Ecosystem for Digital Polymer Chemistry. ChemRxiv. 2025; doi:10.26434/chemrxiv-2025-s2f2r-v3673
24885 | Unknown | [*]Nc1ccc(-c2sc(-c3ccc(NC(=O)c4ccc5c(c4)C(=O)N(c4ccc(Oc6ccc7ccc(Oc8ccc(N9C(=O)c%10ccc(C([*])=O)cc%10C9=O)cc8)cc7c6)cc4)C5=O)cc3)c(-c3ccccc3)c2-c2ccccc2)cc1 | [16 empty] | 584.15 | [21 empty] | Kunchapu S, Jablonka KM. PolyMetriX: An Ecosystem for Digital Polymer Chemistry. ChemRxiv. 2025; doi:10.26434/chemrxiv-2025-s2f2r-v3674
24886 | Unknown | [*]Nc1ccc(-c2sc(-c3ccc(NC(=O)c4ccc5c(c4)C(=O)N(c4ccc(Oc6cccc7c(Oc8ccc(N9C(=O)c%10ccc(C([*])=O)cc%10C9=O)cc8)cccc67)cc4)C5=O)cc3)c(-c3ccccc3)c2-c2ccccc2)cc1 | [16 empty] | 613.15 | [21 empty] | Kunchapu S, Jablonka KM. PolyMetriX: An Ecosystem for Digital Polymer Chemistry. ChemRxiv. 2025; doi:10.26434/chemrxiv-2025-s2f2r-v3675
24887 | Unknown | [*]Nc1ccc(-n2c(=O)c3cc4c(=O)n(-c5ccc(NC(=O)c6cccc(C([*])=O)c6)cc5)c(=O)c4cc3c2=O)cc1 | [16 empty] | 569.15 | [21 empty] | Kunchapu S, Jablonka KM. PolyMetriX: An Ecosystem for Digital Polymer Chemistry. ChemRxiv. 2025; doi:10.26434/chemrxiv-2025-s2f2r-v3676
24888 | Unknown | [*]Nc1ccc(/C=C/c2ccc(NC(=C(C#N)C#N)c3ccc(C([*])=C(C#N)C#N)cc3)cc2)cc1 | [16 empty] | 523.15 | [21 empty] | Kunchapu S, Jablonka KM. PolyMetriX: An Ecosystem for Digital Polymer Chemistry. ChemRxiv. 2025; doi:10.26434/chemrxiv-2025-s2f2r-v3677
24889 | Unknown | [*]Nc1ccc(/C=C/c2cccc(NC(=O)c3cccc(C([*])=O)c3)c2)cc1 | [16 empty] | 545.15 | [21 empty] | Kunchapu S, Jablonka KM. PolyMetriX: An Ecosystem for Digital Polymer Chemistry. ChemRxiv. 2025; doi:10.26434/chemrxiv-2025-s2f2r-v3678
24890 | Unknown | [*]Nc1ccc(C#Cc2cccc(NC(=O)c3cccc(C([*])=O)c3)c2)cc1 | [16 empty] | 541.15 | [21 empty] | Kunchapu S, Jablonka KM. PolyMetriX: An Ecosystem for Digital Polymer Chemistry. ChemRxiv. 2025; doi:10.26434/chemrxiv-2025-s2f2r-v3679
24891 | Unknown | [*]Nc1ccc(C(=O)OCCCCCCCCCCCCOC(=O)c2ccc3c(c2)C(=O)N(c2ccc(C([*])=O)cc2)C3=O)cc1 | [16 empty] | 347.15 | [21 empty] | Kunchapu S, Jablonka KM. PolyMetriX: An Ecosystem for Digital Polymer Chemistry. ChemRxiv. 2025; doi:10.26434/chemrxiv-2025-s2f2r-v3680
24892 | Unknown | [*]Nc1ccc(C(=O)OCCCCCCCCCCOC(=O)c2ccc3c(c2)C(=O)N(c2ccc(C([*])=O)cc2)C3=O)cc1 | [16 empty] | 375.15 | [21 empty] | Kunchapu S, Jablonka KM. PolyMetriX: An Ecosystem for Digital Polymer Chemistry. ChemRxiv. 2025; doi:10.26434/chemrxiv-2025-s2f2r-v3681
24893 | Unknown | [*]Nc1ccc(C(=O)OCCCCCCCCCOC(=O)c2ccc3c(c2)C(=O)N(c2ccc(C([*])=O)cc2)C3=O)cc1 | [16 empty] | 373.15 | [21 empty] | Kunchapu S, Jablonka KM. PolyMetriX: An Ecosystem for Digital Polymer Chemistry. ChemRxiv. 2025; doi:10.26434/chemrxiv-2025-s2f2r-v3682
24894 | Unknown | [*]Nc1ccc(C(=O)OCCCCCCCCOC(=O)c2ccc3c(c2)C(=O)N(c2ccc(C([*])=O)cc2)C3=O)cc1 | [16 empty] | 378.15 | [21 empty] | Kunchapu S, Jablonka KM. PolyMetriX: An Ecosystem for Digital Polymer Chemistry. ChemRxiv. 2025; doi:10.26434/chemrxiv-2025-s2f2r-v3683
24895 | Unknown | [*]Nc1ccc(C(=O)OCCCCCCCOC(=O)c2ccc3c(c2)C(=O)N(c2ccc(C([*])=O)cc2)C3=O)cc1 | [16 empty] | 379.15 | [21 empty] | Kunchapu S, Jablonka KM. PolyMetriX: An Ecosystem for Digital Polymer Chemistry. ChemRxiv. 2025; doi:10.26434/chemrxiv-2025-s2f2r-v3684
24896 | Unknown | [*]Nc1ccc(C(=O)OCCCCCCOC(=O)c2ccc3c(c2)C(=O)N(c2ccc(C([*])=O)cc2)C3=O)cc1 | [16 empty] | 380.15 | [21 empty] | Kunchapu S, Jablonka KM. PolyMetriX: An Ecosystem for Digital Polymer Chemistry. ChemRxiv. 2025; doi:10.26434/chemrxiv-2025-s2f2r-v3685
24897 | Unknown | [*]Nc1ccc(C(=O)OCCCCCOC(=O)c2ccc3c(c2)C(=O)N(c2ccc(C([*])=O)cc2)C3=O)cc1 | [16 empty] | 402.15 | [21 empty] | Kunchapu S, Jablonka KM. PolyMetriX: An Ecosystem for Digital Polymer Chemistry. ChemRxiv. 2025; doi:10.26434/chemrxiv-2025-s2f2r-v3686
24898 | Unknown | [*]Nc1ccc(C(=O)OCCCCOC(=O)c2ccc3c(c2)C(=O)N(c2ccc(C([*])=O)cc2)C3=O)cc1 | [16 empty] | 403.15 | [21 empty] | Kunchapu S, Jablonka KM. PolyMetriX: An Ecosystem for Digital Polymer Chemistry. ChemRxiv. 2025; doi:10.26434/chemrxiv-2025-s2f2r-v3687
24899 | Unknown | [*]Nc1ccc(C(=O)c2ccc(C(=O)c3ccc(Nc4ccc5c(c4)c4cc([*])ccc4n5CC(CC)CCCC)cc3)cc2)cc1 | [16 empty] | 486.15 | [21 empty] | Kunchapu S, Jablonka KM. PolyMetriX: An Ecosystem for Digital Polymer Chemistry. ChemRxiv. 2025; doi:10.26434/chemrxiv-2025-s2f2r-v3688
24900 | Unknown | [*]Nc1ccc(C(=O)c2ccc(NC(=O)c3ccc(C([*])=O)cc3)cc2)cc1 | [16 empty] | 573.15 | [21 empty] | Kunchapu S, Jablonka KM. PolyMetriX: An Ecosystem for Digital Polymer Chemistry. ChemRxiv. 2025; doi:10.26434/chemrxiv-2025-s2f2r-v3689
24901 | Unknown | [*]Nc1ccc(C(=O)c2ccc(NC(=O)c3ccc4c(c3)C(=O)N(c3cccc(P(=O)(c5ccccc5)c5cccc(N6C(=O)c7ccc(C([*])=O)cc7C6=O)c5)c3)C4=O)cc2)cc1 | [16 empty] | 511.15 | [21 empty] | Kunchapu S, Jablonka KM. PolyMetriX: An Ecosystem for Digital Polymer Chemistry. ChemRxiv. 2025; doi:10.26434/chemrxiv-2025-s2f2r-v3690
24902 | Unknown | [*]Nc1ccc(C(=O)c2ccc(NC(=O)c3cccc(C([*])=O)c3)cc2)cc1 | [16 empty] | 526.35 | [21 empty] | Kunchapu S, Jablonka KM. PolyMetriX: An Ecosystem for Digital Polymer Chemistry. ChemRxiv. 2025; doi:10.26434/chemrxiv-2025-s2f2r-v3691
24903 | Unknown | [*]Nc1ccc(C(=O)c2ccc(Nc3ccc4c(c3)c3cc([*])ccc3n4CC(CC)CCCC)cc2)cc1 | [16 empty] | 509.205 | [21 empty] | Kunchapu S, Jablonka KM. PolyMetriX: An Ecosystem for Digital Polymer Chemistry. ChemRxiv. 2025; doi:10.26434/chemrxiv-2025-s2f2r-v3692
24904 | Unknown | [*]Nc1ccc(C(=O)c2ccc(Oc3ccc(C(=O)c4ccc(NC(=O)c5ccc(C([*])=O)cc5)cc4)cc3)cc2)cc1 | [16 empty] | 460.15 | [21 empty] | Kunchapu S, Jablonka KM. PolyMetriX: An Ecosystem for Digital Polymer Chemistry. ChemRxiv. 2025; doi:10.26434/chemrxiv-2025-s2f2r-v3693
24905 | Unknown | [*]Nc1ccc(C(=O)c2ccc(Oc3ccc(C(=O)c4ccc(NC(=O)c5cccc(C([*])=O)c5)cc4)cc3)cc2)cc1 | [16 empty] | 487.15 | [21 empty] | Kunchapu S, Jablonka KM. PolyMetriX: An Ecosystem for Digital Polymer Chemistry. ChemRxiv. 2025; doi:10.26434/chemrxiv-2025-s2f2r-v3694
24906 | Unknown | [*]Nc1ccc(C(=O)c2ccc(Oc3ccc(Oc4ccc(C(=O)c5ccc(NC(=O)c6ccc(C([*])=O)cc6)cc5)cc4)cc3)cc2)cc1 | [16 empty] | 497.15 | [21 empty] | Kunchapu S, Jablonka KM. PolyMetriX: An Ecosystem for Digital Polymer Chemistry. ChemRxiv. 2025; doi:10.26434/chemrxiv-2025-s2f2r-v3695
24907 | Unknown | [*]Nc1ccc(C(=O)c2ccc(Oc3ccc(Oc4ccc(C(=O)c5ccc(NC(=O)c6cccc(C([*])=O)c6)cc5)cc4)cc3)cc2)cc1 | [16 empty] | 471.15 | [21 empty] | Kunchapu S, Jablonka KM. PolyMetriX: An Ecosystem for Digital Polymer Chemistry. ChemRxiv. 2025; doi:10.26434/chemrxiv-2025-s2f2r-v3696
24908 | Unknown | [*]Nc1ccc(C(=O)c2ccc(Oc3cccc(Oc4ccc(C(=O)c5ccc(NC(=O)c6ccc(C([*])=O)cc6)cc5)cc4)c3)cc2)cc1 | [16 empty] | 463.15 | [21 empty] | Kunchapu S, Jablonka KM. PolyMetriX: An Ecosystem for Digital Polymer Chemistry. ChemRxiv. 2025; doi:10.26434/chemrxiv-2025-s2f2r-v3697
24909 | Unknown | [*]Nc1ccc(C(=O)c2ccc(Oc3cccc(Oc4ccc(C(=O)c5ccc(NC(=O)c6cccc(C([*])=O)c6)cc5)cc4)c3)cc2)cc1 | [16 empty] | 487.15 | [21 empty] | Kunchapu S, Jablonka KM. PolyMetriX: An Ecosystem for Digital Polymer Chemistry. ChemRxiv. 2025; doi:10.26434/chemrxiv-2025-s2f2r-v3698
24910 | Unknown | [*]Nc1ccc(C(c2ccc(NC(=O)c3cc(NC(=O)C45CC6CC(CC(C6)C4)C5)cc(C([*])=O)c3)cc2)(C(F)(F)F)C(F)(F)F)cc1 | [16 empty] | 638.15 | [21 empty] | Kunchapu S, Jablonka KM. PolyMetriX: An Ecosystem for Digital Polymer Chemistry. ChemRxiv. 2025; doi:10.26434/chemrxiv-2025-s2f2r-v3699
24911 | Unknown | [*]Nc1ccc(C(c2ccc(NC(=O)c3cc4cc(Cc5ccc6oc(=O)c(C([*])=O)cc6c5)ccc4oc3=O)cc2)(C(F)(F)F)C(F)(F)F)cc1 | [16 empty] | 602.15 | [21 empty] | Kunchapu S, Jablonka KM. PolyMetriX: An Ecosystem for Digital Polymer Chemistry. ChemRxiv. 2025; doi:10.26434/chemrxiv-2025-s2f2r-v3700
24912 | Unknown | [*]Nc1ccc(C(c2ccc(NC(=O)c3ccc(-c4ccc(C([*])=O)cc4)cc3)cc2)(P2(=O)Oc3ccccc3-c3ccccc32)P2(=O)Oc3ccccc3-c3ccccc32)cc1 | [16 empty] | 524.15 | [21 empty] | Kunchapu S, Jablonka KM. PolyMetriX: An Ecosystem for Digital Polymer Chemistry. ChemRxiv. 2025; doi:10.26434/chemrxiv-2025-s2f2r-v3701
24913 | Unknown | [*]Nc1ccc(C(c2ccc(NC(=O)c3ccc(C([*])=O)cc3)cc2)(C(F)(F)F)C(F)(F)F)cc1 | [16 empty] | 563.15 | [21 empty] | Kunchapu S, Jablonka KM. PolyMetriX: An Ecosystem for Digital Polymer Chemistry. ChemRxiv. 2025; doi:10.26434/chemrxiv-2025-s2f2r-v3702
24914 | Unknown | [*]Nc1ccc(C(c2ccc(NC(=O)c3ccc(C([*])=O)cc3)cc2)(P2(=O)Oc3ccccc3-c3ccccc32)P2(=O)Oc3ccccc3-c3ccccc32)cc1 | [16 empty] | 518.15 | [21 empty] | Kunchapu S, Jablonka KM. PolyMetriX: An Ecosystem for Digital Polymer Chemistry. ChemRxiv. 2025; doi:10.26434/chemrxiv-2025-s2f2r-v3703
24915 | Unknown | [*]Nc1ccc(C(c2ccc(NC(=O)c3ccc(C(c4ccc(C([*])=O)cc4)(C(F)(F)F)C(F)(F)F)cc3)cc2)(P2(=O)Oc3ccccc3-c3ccccc32)P2(=O)Oc3ccccc3-c3ccccc32)cc1 | [16 empty] | 508.15 | [21 empty] | Kunchapu S, Jablonka KM. PolyMetriX: An Ecosystem for Digital Polymer Chemistry. ChemRxiv. 2025; doi:10.26434/chemrxiv-2025-s2f2r-v3704
24916 | Unknown | [*]Nc1ccc(C(c2ccc(NC(=O)c3ccc(N4C(=O)c5ccc(C(c6ccc7c(c6)C(=O)N(c6ccc(C([*])=O)cc6)C7=O)(C(F)(F)F)C(F)(F)F)cc5C4=O)cc3)cc2)(C(F)(F)F)C(F)(F)F)cc1 | [16 empty] | 624.15 | [21 empty] | Kunchapu S, Jablonka KM. PolyMetriX: An Ecosystem for Digital Polymer Chemistry. ChemRxiv. 2025; doi:10.26434/chemrxiv-2025-s2f2r-v3705
24917 | Unknown | [*]Nc1ccc(C(c2ccc(NC(=O)c3ccc(OC(=O)c4ccc(C(=O)Oc5ccc(C([*])=O)cc5)cc4)cc3)cc2)(C(F)(F)F)C(F)(F)F)cc1 | [16 empty] | 539.15 | [21 empty] | Kunchapu S, Jablonka KM. PolyMetriX: An Ecosystem for Digital Polymer Chemistry. ChemRxiv. 2025; doi:10.26434/chemrxiv-2025-s2f2r-v3706
24918 | Unknown | [*]Nc1ccc(C(c2ccc(NC(=O)c3ccc(OC(=O)c4cccc(C(=O)Oc5ccc(C([*])=O)cc5)c4)cc3)cc2)(C(F)(F)F)C(F)(F)F)cc1 | [16 empty] | 500.15 | [21 empty] | Kunchapu S, Jablonka KM. PolyMetriX: An Ecosystem for Digital Polymer Chemistry. ChemRxiv. 2025; doi:10.26434/chemrxiv-2025-s2f2r-v3707
24919 | Unknown | [*]Nc1ccc(C(c2ccc(NC(=O)c3ccc(Oc4ccc(C([*])=O)cc4)cc3)cc2)(P2(=O)Oc3ccccc3-c3ccccc32)P2(=O)Oc3ccccc3-c3ccccc32)cc1 | [16 empty] | 516.15 | [21 empty] | Kunchapu S, Jablonka KM. PolyMetriX: An Ecosystem for Digital Polymer Chemistry. ChemRxiv. 2025; doi:10.26434/chemrxiv-2025-s2f2r-v3708
24920 | Unknown | [*]Nc1ccc(C(c2ccc(NC(=O)c3ccc4c(c3)C(=O)N(c3ccc(Oc5ccc6ccc(Oc7ccc(N8C(=O)c9ccc(C([*])=O)cc9C8=O)cc7)cc6c5)cc3)C4=O)cc2)(C(F)(F)F)C(F)(F)F)cc1 | [16 empty] | 565.15 | [21 empty] | Kunchapu S, Jablonka KM. PolyMetriX: An Ecosystem for Digital Polymer Chemistry. ChemRxiv. 2025; doi:10.26434/chemrxiv-2025-s2f2r-v3709
24921 | Unknown | [*]Nc1ccc(C(c2ccc(NC(=O)c3ccc4c(c3)C(=O)N(c3ccc(Oc5cccc6c(Oc7ccc(N8C(=O)c9ccc(C([*])=O)cc9C8=O)cc7)cccc56)cc3)C4=O)cc2)(C(F)(F)F)C(F)(F)F)cc1 | [16 empty] | 556.15 | [21 empty] | Kunchapu S, Jablonka KM. PolyMetriX: An Ecosystem for Digital Polymer Chemistry. ChemRxiv. 2025; doi:10.26434/chemrxiv-2025-s2f2r-v3710
24922 | Unknown | [*]Nc1ccc(C(c2ccc(NC(=O)c3ccc4c(c3)C(=O)N(c3cccc5c(N6C(=O)c7ccc(C([*])=O)cc7C6=O)cccc35)C4=O)cc2)(C(F)(F)F)C(F)(F)F)cc1 | [16 empty] | 523.15 | [21 empty] | Kunchapu S, Jablonka KM. PolyMetriX: An Ecosystem for Digital Polymer Chemistry. ChemRxiv. 2025; doi:10.26434/chemrxiv-2025-s2f2r-v3711
24923 | Unknown | [*]Nc1ccc(C(c2ccc(NC(=O)c3ccc4cc(C([*])=O)ccc4c3)cc2)(P2(=O)Oc3ccccc3-c3ccccc32)P2(=O)Oc3ccccc3-c3ccccc32)cc1 | [16 empty] | 514.15 | [21 empty] | Kunchapu S, Jablonka KM. PolyMetriX: An Ecosystem for Digital Polymer Chemistry. ChemRxiv. 2025; doi:10.26434/chemrxiv-2025-s2f2r-v3712
24924 | Unknown | [*]Nc1ccc(C(c2ccc(NC(=O)c3cccc(C([*])=O)c3)cc2)(C(F)(F)F)C(F)(F)F)cc1 | [16 empty] | 545.15 | [21 empty] | Kunchapu S, Jablonka KM. PolyMetriX: An Ecosystem for Digital Polymer Chemistry. ChemRxiv. 2025; doi:10.26434/chemrxiv-2025-s2f2r-v3713
24925 | Unknown | [*]Nc1ccc(C(c2ccc(NC(=O)c3cccc(C([*])=O)c3)cc2)(P2(=O)Oc3ccccc3-c3ccccc32)P2(=O)Oc3ccccc3-c3ccccc32)cc1 | [16 empty] | 503.15 | [21 empty] | Kunchapu S, Jablonka KM. PolyMetriX: An Ecosystem for Digital Polymer Chemistry. ChemRxiv. 2025; doi:10.26434/chemrxiv-2025-s2f2r-v3714
24926 | Unknown | [*]Nc1ccc(C(c2ccc(NC(=O)c3cccc(N4C(=O)c5ccc(C(c6ccc7c(c6)C(=O)N(c6cccc(C([*])=O)c6)C7=O)(C(F)(F)F)C(F)(F)F)cc5C4=O)c3)cc2)(C(F)(F)F)C(F)(F)F)cc1 | [16 empty] | 546.65 | [21 empty] | Kunchapu S, Jablonka KM. PolyMetriX: An Ecosystem for Digital Polymer Chemistry. ChemRxiv. 2025; doi:10.26434/chemrxiv-2025-s2f2r-v3715
24927 | Unknown | [*]Nc1ccc(C2(c3ccc(N4C(=O)c5ccc(C([*])=O)cc5C4=O)cc3)CCCCC2)cc1 | [16 empty] | 592.15 | [21 empty] | Kunchapu S, Jablonka KM. PolyMetriX: An Ecosystem for Digital Polymer Chemistry. ChemRxiv. 2025; doi:10.26434/chemrxiv-2025-s2f2r-v3716
24928 | Unknown | [*]Nc1ccc(C2(c3ccc(NC(=O)c4cc(NC(=O)C56CC7CC(CC(C7)C5)C6)cc(C([*])=O)c4)cc3)c3ccccc3-c3ccccc32)cc1 | [16 empty] | 643.15 | [21 empty] | Kunchapu S, Jablonka KM. PolyMetriX: An Ecosystem for Digital Polymer Chemistry. ChemRxiv. 2025; doi:10.26434/chemrxiv-2025-s2f2r-v3717
24929 | Unknown | [*]Nc1ccc(C2(c3ccc(NC(=O)c4ccc(C([*])=O)cc4)cc3)c3ccccc3-c3ccccc32)cc1 | [16 empty] | 592.15 | [21 empty] | Kunchapu S, Jablonka KM. PolyMetriX: An Ecosystem for Digital Polymer Chemistry. ChemRxiv. 2025; doi:10.26434/chemrxiv-2025-s2f2r-v3718
24930 | Unknown | [*]Nc1ccc(C2(c3ccc(NC(=O)c4ccc5c(c4)C(=O)N(c4ccc(Oc6ccc(N7C(=O)c8ccc(C([*])=O)cc8C7=O)cc6)cc4)C5=O)cc3)c3ccccc3-c3ccccc32)cc1 | [16 empty] | 513.15 | [21 empty] | Kunchapu S, Jablonka KM. PolyMetriX: An Ecosystem for Digital Polymer Chemistry. ChemRxiv. 2025; doi:10.26434/chemrxiv-2025-s2f2r-v3719
24931 | Unknown | [*]Nc1ccc(C2(c3ccc(NC(=O)c4ccc5c(c4)C(=O)N(c4ccc(Oc6cccc(Oc7ccc(N8C(=O)c9ccc(C([*])=O)cc9C8=O)cc7)c6)cc4)C5=O)cc3)c3ccccc3-c3ccccc32)cc1 | [16 empty] | 551.15 | [21 empty] | Kunchapu S, Jablonka KM. PolyMetriX: An Ecosystem for Digital Polymer Chemistry. ChemRxiv. 2025; doi:10.26434/chemrxiv-2025-s2f2r-v3720
24932 | Unknown | [*]Nc1ccc(C2(c3ccc(NC(=O)c4ccc5c(c4)C(=O)N(c4ccc(Sc6ccc(Oc7ccc(Sc8ccc(N9C(=O)c%10ccc(C([*])=O)cc%10C9=O)cc8)cc7)cc6)cc4)C5=O)cc3)c3ccccc3-c3ccccc32)cc1 | [16 empty] | 571.15 | [21 empty] | Kunchapu S, Jablonka KM. PolyMetriX: An Ecosystem for Digital Polymer Chemistry. ChemRxiv. 2025; doi:10.26434/chemrxiv-2025-s2f2r-v3721
24933 | Unknown | [*]Nc1ccc(C2(c3ccc(NC(=O)c4ccc5c(c4)C(=O)N(c4cccc(N6C(=O)c7ccc(C([*])=O)cc7C6=O)c4)C5=O)cc3)c3ccccc3-c3ccccc32)cc1 | [16 empty] | 482.15 | [21 empty] | Kunchapu S, Jablonka KM. PolyMetriX: An Ecosystem for Digital Polymer Chemistry. ChemRxiv. 2025; doi:10.26434/chemrxiv-2025-s2f2r-v3722
24934 | Unknown | [*]Nc1ccc(C2(c3ccc(NC(=O)c4cccc(C([*])=O)c4)cc3)c3ccccc3-c3ccccc32)cc1 | [16 empty] | 550.15 | [21 empty] | Kunchapu S, Jablonka KM. PolyMetriX: An Ecosystem for Digital Polymer Chemistry. ChemRxiv. 2025; doi:10.26434/chemrxiv-2025-s2f2r-v3723
24935 | Unknown | [*]Nc1ccc(CCCCc2ccc(NC(=O)OCCOC([*])=O)cc2)cc1 | [16 empty] | 378.85 | [21 empty] | Kunchapu S, Jablonka KM. PolyMetriX: An Ecosystem for Digital Polymer Chemistry. ChemRxiv. 2025; doi:10.26434/chemrxiv-2025-s2f2r-v3724
24936 | Unknown | [*]Nc1ccc(CCCc2ccc(NC(=O)OCCOC([*])=O)cc2)cc1 | [16 empty] | 347.25 | [21 empty] | Kunchapu S, Jablonka KM. PolyMetriX: An Ecosystem for Digital Polymer Chemistry. ChemRxiv. 2025; doi:10.26434/chemrxiv-2025-s2f2r-v3725
24937 | Unknown | [*]Nc1ccc(CCOC(=O)c2cccc(C(=O)OCCc3ccc(NC(=O)c4cccc(C([*])=O)c4)cc3)c2)cc1 | [16 empty] | 415.15 | [21 empty] | Kunchapu S, Jablonka KM. PolyMetriX: An Ecosystem for Digital Polymer Chemistry. ChemRxiv. 2025; doi:10.26434/chemrxiv-2025-s2f2r-v3726
24938 | Unknown | [*]Nc1ccc(CCc2ccc(NC(=O)Nc3ccccc3CCc3ccc(NC([*])=O)cc3)cc2)cc1 | [16 empty] | 490.15 | [21 empty] | Kunchapu S, Jablonka KM. PolyMetriX: An Ecosystem for Digital Polymer Chemistry. ChemRxiv. 2025; doi:10.26434/chemrxiv-2025-s2f2r-v3727
24939 | Unknown | [*]Nc1ccc(CCc2ccc(NC(=O)Nc3ccccc3CCc3ccccc3NC([*])=O)cc2)cc1 | [16 empty] | 508.15 | [21 empty] | Kunchapu S, Jablonka KM. PolyMetriX: An Ecosystem for Digital Polymer Chemistry. ChemRxiv. 2025; doi:10.26434/chemrxiv-2025-s2f2r-v3728
24940 | Unknown | [*]Nc1ccc(CCc2ccc(NC(=O)OCCOC([*])=O)cc2)cc1 | [16 empty] | 390.05 | [21 empty] | Kunchapu S, Jablonka KM. PolyMetriX: An Ecosystem for Digital Polymer Chemistry. ChemRxiv. 2025; doi:10.26434/chemrxiv-2025-s2f2r-v3729
24941 | Unknown | [*]Nc1ccc(CCc2cccc(NC(=O)c3ccc(C([*])=O)cc3)c2)cc1 | [16 empty] | 476.15 | [21 empty] | Kunchapu S, Jablonka KM. PolyMetriX: An Ecosystem for Digital Polymer Chemistry. ChemRxiv. 2025; doi:10.26434/chemrxiv-2025-s2f2r-v3730
24942 | Unknown | [*]Nc1ccc(CCc2cccc(NC(=O)c3cccc(C([*])=O)c3)c2)cc1 | [16 empty] | 476.15 | [21 empty] | Kunchapu S, Jablonka KM. PolyMetriX: An Ecosystem for Digital Polymer Chemistry. ChemRxiv. 2025; doi:10.26434/chemrxiv-2025-s2f2r-v3731
24943 | Unknown | [*]Nc1ccc(CCc2ccccc2NC(=O)Nc2ccc(Cc3ccc(NC([*])=O)cc3)cc2)cc1 | [16 empty] | 490.15 | [21 empty] | Kunchapu S, Jablonka KM. PolyMetriX: An Ecosystem for Digital Polymer Chemistry. ChemRxiv. 2025; doi:10.26434/chemrxiv-2025-s2f2r-v3732
24944 | Unknown | [*]Nc1ccc(CCc2ccccc2NC(=O)Nc2ccc(Oc3ccc(NC([*])=O)cc3)cc2)cc1 | [16 empty] | 473.15 | [21 empty] | Kunchapu S, Jablonka KM. PolyMetriX: An Ecosystem for Digital Polymer Chemistry. ChemRxiv. 2025; doi:10.26434/chemrxiv-2025-s2f2r-v3733
24945 | Unknown | [*]Nc1ccc(CCc2ccccc2NC([*])=O)cc1 | [16 empty] | 471.15 | [21 empty] | Kunchapu S, Jablonka KM. PolyMetriX: An Ecosystem for Digital Polymer Chemistry. ChemRxiv. 2025; doi:10.26434/chemrxiv-2025-s2f2r-v3734
24946 | Unknown | [*]Nc1ccc(Cc2ccc(-n3c(=O)c4cc5c(=O)n(-c6ccc(Cc7ccc(NC(=O)c8cccc(-c9nc%10cc(-c%11ccc%12[nH]c(-c%13cccc(C([*])=O)c%13)nc%12c%11)ccc%10[nH]9)c8)cc7)cc6)c(=O)c5cc4c3=O)cc2)cc1 | [16 empty] | 550.15 | [21 empty] | Kunchapu S, Jablonka KM. PolyMetriX: An Ecosystem for Digital Polymer Chemistry. ChemRxiv. 2025; doi:10.26434/chemrxiv-2025-s2f2r-v3735
24947 | Unknown | [*]Nc1ccc(Cc2ccc(N3C(=O)CC(N4C(=O)c5ccc(C([*])=O)cc5C4=O)C3=O)cc2)cc1 | [16 empty] | 396.15 | [21 empty] | Kunchapu S, Jablonka KM. PolyMetriX: An Ecosystem for Digital Polymer Chemistry. ChemRxiv. 2025; doi:10.26434/chemrxiv-2025-s2f2r-v3736
24948 | Unknown | [*]Nc1ccc(Cc2ccc(N3C(=O)c4ccc(C([*])=O)cc4C3=O)cc2)cc1 | [16 empty] | 552.65 | [21 empty] | Kunchapu S, Jablonka KM. PolyMetriX: An Ecosystem for Digital Polymer Chemistry. ChemRxiv. 2025; doi:10.26434/chemrxiv-2025-s2f2r-v3737
24949 | Unknown | [*]Nc1ccc(Cc2ccc(N3C(=O)c4ccc(Oc5ccc(C([*])=O)cc5)cc4C3=O)cc2)cc1 | [16 empty] | 523.15 | [21 empty] | Kunchapu S, Jablonka KM. PolyMetriX: An Ecosystem for Digital Polymer Chemistry. ChemRxiv. 2025; doi:10.26434/chemrxiv-2025-s2f2r-v3738
24950 | Unknown | [*]Nc1ccc(Cc2ccc(N3C(=O)c4ccc(Oc5cccc(C([*])=O)c5)cc4C3=O)cc2)cc1 | [16 empty] | 516.15 | [21 empty] | Kunchapu S, Jablonka KM. PolyMetriX: An Ecosystem for Digital Polymer Chemistry. ChemRxiv. 2025; doi:10.26434/chemrxiv-2025-s2f2r-v3739
24951 | Unknown | [*]Nc1ccc(Cc2ccc(N3C(=O)c4ccc(S(=O)(=O)c5ccc6c(c5)C(=O)N(c5ccc(Cc7ccc(NC(=O)c8cccc(-c9nc%10cc(-c%11ccc%12[nH]c(-c%13cccc(C([*])=O)c%13)nc%12c%11)ccc%10[nH]9)c8)cc7)cc5)C6=O)cc4C3=O)cc2)cc1 | [16 empty] | 543.15 | [21 empty] | Kunchapu S, Jablonka KM. PolyMetriX: An Ecosystem for Digital Polymer Chemistry. ChemRxiv. 2025; doi:10.26434/chemrxiv-2025-s2f2r-v3740
24952 | Unknown | [*]Nc1ccc(Cc2ccc(N3C(=O)c4cccc(Oc5ccc(C([*])=O)cc5)c4C3=O)cc2)cc1 | [16 empty] | 531.15 | [21 empty] | Kunchapu S, Jablonka KM. PolyMetriX: An Ecosystem for Digital Polymer Chemistry. ChemRxiv. 2025; doi:10.26434/chemrxiv-2025-s2f2r-v3741
24953 | Unknown | [*]Nc1ccc(Cc2ccc(NC(=O)Nc3cc(NC([*])=O)cc(C(=O)Nc4ccc5c(c4)C(=O)c4ccccc4C5=O)c3)cc2)cc1 | [16 empty] | 441.15 | [21 empty] | Kunchapu S, Jablonka KM. PolyMetriX: An Ecosystem for Digital Polymer Chemistry. ChemRxiv. 2025; doi:10.26434/chemrxiv-2025-s2f2r-v3742
24954 | Unknown | [*]Nc1ccc(Cc2ccc(NC(=O)Nc3cc(NC([*])=O)cc(C(=O)Nc4cccc5c4C(=O)c4ccccc4C5=O)c3)cc2)cc1 | [16 empty] | 451.15 | [21 empty] | Kunchapu S, Jablonka KM. PolyMetriX: An Ecosystem for Digital Polymer Chemistry. ChemRxiv. 2025; doi:10.26434/chemrxiv-2025-s2f2r-v3743
24955 | Unknown | [*]Nc1ccc(Cc2ccc(NC(=O)Nc3ccc(C(=O)Nc4ccc(Oc5ccc(NC(=O)c6ccc(N7C(=O)c8ccc(C(=O)c9ccc%10c(c9)C(=O)N(c9ccc(C(=O)Nc%11ccc(Oc%12ccc(NC(=O)c%13ccc(NC([*])=O)cc%13)cc%12)cc%11)cc9)C%10=O)cc8C7=O)cc6)cc5)cc4)cc3)cc2)cc1 | [16 empty] | 502.15 | [21 empty] | Kunchapu S, Jablonka KM. PolyMetriX: An Ecosystem for Digital Polymer Chemistry. ChemRxiv. 2025; doi:10.26434/chemrxiv-2025-s2f2r-v3744
24956 | Unknown | [*]Nc1ccc(Cc2ccc(NC(=O)Nc3cccc(NC([*])=O)n3)cc2)cc1 | [16 empty] | 479.65 | [21 empty] | Kunchapu S, Jablonka KM. PolyMetriX: An Ecosystem for Digital Polymer Chemistry. ChemRxiv. 2025; doi:10.26434/chemrxiv-2025-s2f2r-v3745
24957 | Unknown | [*]Nc1ccc(Cc2ccc(NC(=O)OC(COC([*])=O)c3ccco3)cc2)cc1 | [16 empty] | 313.15 | [21 empty] | Kunchapu S, Jablonka KM. PolyMetriX: An Ecosystem for Digital Polymer Chemistry. ChemRxiv. 2025; doi:10.26434/chemrxiv-2025-s2f2r-v3746
24958 | Unknown | [*]Nc1ccc(Cc2ccc(NC(=O)OC(c3ccco3)C(OC([*])=O)c3ccco3)cc2)cc1 | [16 empty] | 347.15 | [21 empty] | Kunchapu S, Jablonka KM. PolyMetriX: An Ecosystem for Digital Polymer Chemistry. ChemRxiv. 2025; doi:10.26434/chemrxiv-2025-s2f2r-v3747
24959 | Unknown | [*]Nc1ccc(Cc2ccc(NC(=O)OC3CC4CC(OC([*])=O)CC(C3)O4)cc2)cc1 | [16 empty] | 473.15 | [21 empty] | Kunchapu S, Jablonka KM. PolyMetriX: An Ecosystem for Digital Polymer Chemistry. ChemRxiv. 2025; doi:10.26434/chemrxiv-2025-s2f2r-v3748
24960 | Unknown | [*]Nc1ccc(Cc2ccc(NC(=O)OCC3CCC(COC([*])=O)CC3)cc2)cc1 | [16 empty] | 407.15 | [21 empty] | Kunchapu S, Jablonka KM. PolyMetriX: An Ecosystem for Digital Polymer Chemistry. ChemRxiv. 2025; doi:10.26434/chemrxiv-2025-s2f2r-v3749
24961 | Unknown | [*]Nc1ccc(Cc2ccc(NC(=O)OCCCCCCCCCCCCCCCCOC([*])=O)cc2)cc1 | [16 empty] | 313.15 | [21 empty] | Kunchapu S, Jablonka KM. PolyMetriX: An Ecosystem for Digital Polymer Chemistry. ChemRxiv. 2025; doi:10.26434/chemrxiv-2025-s2f2r-v3750
24962 | Unknown | [*]Nc1ccc(Cc2ccc(NC(=O)OCCCCCCCCCCCCOC([*])=O)cc2)cc1 | [16 empty] | 316.15 | [21 empty] | Kunchapu S, Jablonka KM. PolyMetriX: An Ecosystem for Digital Polymer Chemistry. ChemRxiv. 2025; doi:10.26434/chemrxiv-2025-s2f2r-v3751
24963 | Unknown | [*]Nc1ccc(Cc2ccc(NC(=O)OCCCCCCCCCCOC([*])=O)cc2)cc1 | [16 empty] | 333.15 | [21 empty] | Kunchapu S, Jablonka KM. PolyMetriX: An Ecosystem for Digital Polymer Chemistry. ChemRxiv. 2025; doi:10.26434/chemrxiv-2025-s2f2r-v3752
24964 | Unknown | [*]Nc1ccc(Cc2ccc(NC(=O)OCCCCCCCCCOC([*])=O)cc2)cc1 | [16 empty] | 345.15 | [21 empty] | Kunchapu S, Jablonka KM. PolyMetriX: An Ecosystem for Digital Polymer Chemistry. ChemRxiv. 2025; doi:10.26434/chemrxiv-2025-s2f2r-v3753
24965 | Unknown | [*]Nc1ccc(Cc2ccc(NC(=O)OCCCCCCCCOC([*])=O)cc2)cc1 | [16 empty] | 352.15 | [21 empty] | Kunchapu S, Jablonka KM. PolyMetriX: An Ecosystem for Digital Polymer Chemistry. ChemRxiv. 2025; doi:10.26434/chemrxiv-2025-s2f2r-v3754
24966 | Unknown | [*]Nc1ccc(Cc2ccc(NC(=O)OCCCCCCCOC([*])=O)cc2)cc1 | [16 empty] | 357.15 | [21 empty] | Kunchapu S, Jablonka KM. PolyMetriX: An Ecosystem for Digital Polymer Chemistry. ChemRxiv. 2025; doi:10.26434/chemrxiv-2025-s2f2r-v3755
24967 | Unknown | [*]Nc1ccc(Cc2ccc(NC(=O)OCCCCCCOC([*])=O)cc2)cc1 | [16 empty] | 344.15 | [21 empty] | Kunchapu S, Jablonka KM. PolyMetriX: An Ecosystem for Digital Polymer Chemistry. ChemRxiv. 2025; doi:10.26434/chemrxiv-2025-s2f2r-v3756
24968 | Unknown | [*]Nc1ccc(Cc2ccc(NC(=O)OCCCCCOC([*])=O)cc2)cc1 | [16 empty] | 368.15 | [21 empty] | Kunchapu S, Jablonka KM. PolyMetriX: An Ecosystem for Digital Polymer Chemistry. ChemRxiv. 2025; doi:10.26434/chemrxiv-2025-s2f2r-v3757
24969 | Unknown | [*]Nc1ccc(Cc2ccc(NC(=O)OCCCCOC([*])=O)cc2)cc1 | [16 empty] | 382.15 | [21 empty] | Kunchapu S, Jablonka KM. PolyMetriX: An Ecosystem for Digital Polymer Chemistry. ChemRxiv. 2025; doi:10.26434/chemrxiv-2025-s2f2r-v3758
24970 | Unknown | [*]Nc1ccc(Cc2ccc(NC(=O)OCCCOC([*])=O)cc2)cc1 | [16 empty] | 392.15 | [21 empty] | Kunchapu S, Jablonka KM. PolyMetriX: An Ecosystem for Digital Polymer Chemistry. ChemRxiv. 2025; doi:10.26434/chemrxiv-2025-s2f2r-v3759
24971 | Unknown | [*]Nc1ccc(Cc2ccc(NC(=O)OCCN(CCCCCCOc3ccc(/N=N/c4ccccc4)cc3)CCOC([*])=O)cc2)cc1 | [16 empty] | 317.15 | [21 empty] | Kunchapu S, Jablonka KM. PolyMetriX: An Ecosystem for Digital Polymer Chemistry. ChemRxiv. 2025; doi:10.26434/chemrxiv-2025-s2f2r-v3760
24972 | Unknown | [*]Nc1ccc(Cc2ccc(NC(=O)OCCN(CCCCCOc3ccc(/N=N/c4ccccc4)cc3)CCOC([*])=O)cc2)cc1 | [16 empty] | 332.75 | [21 empty] | Kunchapu S, Jablonka KM. PolyMetriX: An Ecosystem for Digital Polymer Chemistry. ChemRxiv. 2025; doi:10.26434/chemrxiv-2025-s2f2r-v3761
24973 | Unknown | [*]Nc1ccc(Cc2ccc(NC(=O)OCCN(CCOC([*])=O)c3ccc(/N=N/c4ccc([N+](=O)[O-])cc4)cc3)cc2)cc1 | [16 empty] | 409.55 | [21 empty] | Kunchapu S, Jablonka KM. PolyMetriX: An Ecosystem for Digital Polymer Chemistry. ChemRxiv. 2025; doi:10.26434/chemrxiv-2025-s2f2r-v3762
24974 | Unknown | [*]Nc1ccc(Cc2ccc(NC(=O)OCCN(CCOC([*])=O)c3ccccc3)cc2)cc1 | [16 empty] | 305.05 | [21 empty] | Kunchapu S, Jablonka KM. PolyMetriX: An Ecosystem for Digital Polymer Chemistry. ChemRxiv. 2025; doi:10.26434/chemrxiv-2025-s2f2r-v3763
24975 | Unknown | [*]Nc1ccc(Cc2ccc(NC(=O)OCCOC([*])=O)cc2)cc1 | [16 empty] | 412.15 | [21 empty] | Kunchapu S, Jablonka KM. PolyMetriX: An Ecosystem for Digital Polymer Chemistry. ChemRxiv. 2025; doi:10.26434/chemrxiv-2025-s2f2r-v3764
24976 | Unknown | [*]Nc1ccc(Cc2ccc(NC(=O)OCCOCCOCCOCCOC([*])=O)cc2)cc1 | [16 empty] | 310.15 | [21 empty] | Kunchapu S, Jablonka KM. PolyMetriX: An Ecosystem for Digital Polymer Chemistry. ChemRxiv. 2025; doi:10.26434/chemrxiv-2025-s2f2r-v3765
24977 | Unknown | [*]Nc1ccc(Cc2ccc(NC(=O)OCCOc3ccc(C4(c5ccc(OCCOC([*])=O)cc5)c5ccccc5-c5ccccc54)cc3)cc2)cc1 | [16 empty] | 425.15 | [21 empty] | Kunchapu S, Jablonka KM. PolyMetriX: An Ecosystem for Digital Polymer Chemistry. ChemRxiv. 2025; doi:10.26434/chemrxiv-2025-s2f2r-v3766
24978 | Unknown | [*]Nc1ccc(Cc2ccc(NC(=O)OCCOc3ccc(OCCOC([*])=O)cc3)cc2)cc1 | [16 empty] | 371.15 | [21 empty] | Kunchapu S, Jablonka KM. PolyMetriX: An Ecosystem for Digital Polymer Chemistry. ChemRxiv. 2025; doi:10.26434/chemrxiv-2025-s2f2r-v3767
24979 | Unknown | [*]Nc1ccc(Cc2ccc(NC(=O)OCc3ccc(COC([*])=O)o3)cc2)cc1 | [16 empty] | 354.15 | [21 empty] | Kunchapu S, Jablonka KM. PolyMetriX: An Ecosystem for Digital Polymer Chemistry. ChemRxiv. 2025; doi:10.26434/chemrxiv-2025-s2f2r-v3768
24980 | Unknown | [*]Nc1ccc(Cc2ccc(NC(=O)OCc3cccc(COC([*])=O)c3)cc2)cc1 | [16 empty] | 379.15 | [21 empty] | Kunchapu S, Jablonka KM. PolyMetriX: An Ecosystem for Digital Polymer Chemistry. ChemRxiv. 2025; doi:10.26434/chemrxiv-2025-s2f2r-v3769
24981 | Unknown | [*]Nc1ccc(Cc2ccc(NC(=O)OCc3cocc3COC([*])=O)cc2)cc1 | [16 empty] | 318.15 | [21 empty] | Kunchapu S, Jablonka KM. PolyMetriX: An Ecosystem for Digital Polymer Chemistry. ChemRxiv. 2025; doi:10.26434/chemrxiv-2025-s2f2r-v3770
24982 | Unknown | [*]Nc1ccc(Cc2ccc(NC(=O)Oc3ccc(/N=C/C=N/c4ccc(OC([*])=O)cc4)cc3)cc2)cc1 | [16 empty] | 406.15 | [21 empty] | Kunchapu S, Jablonka KM. PolyMetriX: An Ecosystem for Digital Polymer Chemistry. ChemRxiv. 2025; doi:10.26434/chemrxiv-2025-s2f2r-v3771
24983 | Unknown | [*]Nc1ccc(Cc2ccc(NC(=O)Oc3ccc(/N=C/CCC/C=N/c4ccc(OC([*])=O)cc4)cc3)cc2)cc1 | [16 empty] | 349.15 | [21 empty] | Kunchapu S, Jablonka KM. PolyMetriX: An Ecosystem for Digital Polymer Chemistry. ChemRxiv. 2025; doi:10.26434/chemrxiv-2025-s2f2r-v3772
24984 | Unknown | [*]Nc1ccc(Cc2ccc(NC(=O)Oc3ccc(C(c4ccc(OC([*])=O)cc4)(C(F)(F)F)C(F)(F)F)cc3)cc2)cc1 | [16 empty] | 354.15 | [21 empty] | Kunchapu S, Jablonka KM. PolyMetriX: An Ecosystem for Digital Polymer Chemistry. ChemRxiv. 2025; doi:10.26434/chemrxiv-2025-s2f2r-v3773
24985 | Unknown | [*]Nc1ccc(Cc2ccc(NC(=O)c3cc(C([*])=O)cc(N4C(=O)C5C6C=CC(C6)C5C4=O)c3)cc2)cc1 | [16 empty] | 576.15 | [21 empty] | Kunchapu S, Jablonka KM. PolyMetriX: An Ecosystem for Digital Polymer Chemistry. ChemRxiv. 2025; doi:10.26434/chemrxiv-2025-s2f2r-v3774
24986 | Unknown | [*]Nc1ccc(Cc2ccc(NC(=O)c3cc(C([*])=O)cc(N4C(=O)C5C6CCC(C6)C5C4=O)c3)cc2)cc1 | [16 empty] | 566.15 | [21 empty] | Kunchapu S, Jablonka KM. PolyMetriX: An Ecosystem for Digital Polymer Chemistry. ChemRxiv. 2025; doi:10.26434/chemrxiv-2025-s2f2r-v3775
24987 | Unknown | [*]Nc1ccc(Cc2ccc(NC(=O)c3cc(C([*])=O)cc(N4C(=O)C5CC=CCC5C4=O)c3)cc2)cc1 | [16 empty] | 559.15 | [21 empty] | Kunchapu S, Jablonka KM. PolyMetriX: An Ecosystem for Digital Polymer Chemistry. ChemRxiv. 2025; doi:10.26434/chemrxiv-2025-s2f2r-v3776
24988 | Unknown | [*]Nc1ccc(Cc2ccc(NC(=O)c3cc(C([*])=O)cc(N4C(=O)C=CC4=O)c3)cc2)cc1 | [16 empty] | 560.15 | [21 empty] | Kunchapu S, Jablonka KM. PolyMetriX: An Ecosystem for Digital Polymer Chemistry. ChemRxiv. 2025; doi:10.26434/chemrxiv-2025-s2f2r-v3777
24989 | Unknown | [*]Nc1ccc(Cc2ccc(NC(=O)c3cc(C([*])=O)cc(S(=O)(=O)c4ccccc4)c3)cc2)cc1 | [16 empty] | 543.15 | [21 empty] | Kunchapu S, Jablonka KM. PolyMetriX: An Ecosystem for Digital Polymer Chemistry. ChemRxiv. 2025; doi:10.26434/chemrxiv-2025-s2f2r-v3778
24990 | Unknown | [*]Nc1ccc(Cc2ccc(NC(=O)c3ccc(C([*])=O)cc3)cc2)cc1 | [16 empty] | 567.65 | [21 empty] | Kunchapu S, Jablonka KM. PolyMetriX: An Ecosystem for Digital Polymer Chemistry. ChemRxiv. 2025; doi:10.26434/chemrxiv-2025-s2f2r-v3779
24991 | Unknown | [*]Nc1ccc(Cc2ccc(NC(=O)c3ccc(Oc4ccc(C(=O)c5ccc(S(=O)(=O)c6ccc(C(=O)c7ccc(Oc8ccc(C([*])=O)cc8)cc7)cc6)cc5)cc4)cc3)cc2)cc1 | [16 empty] | 513.15 | [21 empty] | Kunchapu S, Jablonka KM. PolyMetriX: An Ecosystem for Digital Polymer Chemistry. ChemRxiv. 2025; doi:10.26434/chemrxiv-2025-s2f2r-v3780
24992 | Unknown | [*]Nc1ccc(Cc2ccc(NC(=O)c3ccc(Oc4ccc(Oc5ccc(C([*])=O)cc5)cc4)cc3)cc2)cc1 | [16 empty] | 489.15 | [21 empty] | Kunchapu S, Jablonka KM. PolyMetriX: An Ecosystem for Digital Polymer Chemistry. ChemRxiv. 2025; doi:10.26434/chemrxiv-2025-s2f2r-v3781
24993 | Unknown | [*]Nc1ccc(Cc2ccc(NC(=O)c3ccc(Oc4ccc(Oc5ccc(C([*])=O)cc5)cc4-c4ccccc4)cc3)cc2)cc1 | [16 empty] | 491.15 | [21 empty] | Kunchapu S, Jablonka KM. PolyMetriX: An Ecosystem for Digital Polymer Chemistry. ChemRxiv. 2025; doi:10.26434/chemrxiv-2025-s2f2r-v3782
24994 | Unknown | [*]Nc1ccc(Cc2ccc(NC(=O)c3ccc(Oc4nc(Oc5ccc(C([*])=O)cc5)nc(Sc5ccccc5)n4)cc3)cc2)cc1 | [16 empty] | 575.15 | [21 empty] | Kunchapu S, Jablonka KM. PolyMetriX: An Ecosystem for Digital Polymer Chemistry. ChemRxiv. 2025; doi:10.26434/chemrxiv-2025-s2f2r-v3783
24995 | Unknown | [*]Nc1ccc(Cc2ccc(NC(=O)c3ccc(P(=O)(c4ccccc4)c4ccc(C([*])=O)cc4)cc3)cc2)cc1 | [16 empty] | 580.15 | [21 empty] | Kunchapu S, Jablonka KM. PolyMetriX: An Ecosystem for Digital Polymer Chemistry. ChemRxiv. 2025; doi:10.26434/chemrxiv-2025-s2f2r-v3784
24996 | Unknown | [*]Nc1ccc(Cc2ccc(NC(=O)c3ccc4c(c3)C(=O)N(c3ccc(-c5sc(-c6ccc(N7C(=O)c8ccc(C([*])=O)cc8C7=O)cc6)c(-c6ccccc6)c5-c5ccccc5)cc3)C4=O)cc2)cc1 | [16 empty] | 526.15 | [21 empty] | Kunchapu S, Jablonka KM. PolyMetriX: An Ecosystem for Digital Polymer Chemistry. ChemRxiv. 2025; doi:10.26434/chemrxiv-2025-s2f2r-v3785
24997 | Unknown | [*]Nc1ccc(Cc2ccc(NC(=O)c3ccc4c(c3)C(=O)N(c3ccc(C([*])=O)cc3)C4=O)cc2)cc1 | [16 empty] | 495.15 | [21 empty] | Kunchapu S, Jablonka KM. PolyMetriX: An Ecosystem for Digital Polymer Chemistry. ChemRxiv. 2025; doi:10.26434/chemrxiv-2025-s2f2r-v3786
24998 | Unknown | [*]Nc1ccc(Cc2ccc(NC(=O)c3ccc4c(c3)C(=O)N(c3ccc(Oc5ccc(N6C(=O)c7ccc(C([*])=O)cc7C6=O)cc5)cc3)C4=O)cc2)cc1 | [16 empty] | 543.15 | [21 empty] | Kunchapu S, Jablonka KM. PolyMetriX: An Ecosystem for Digital Polymer Chemistry. ChemRxiv. 2025; doi:10.26434/chemrxiv-2025-s2f2r-v3787
24999 | Unknown | [*]Nc1ccc(Cc2ccc(NC(=O)c3ccc4c(c3)C(=O)N(c3ccc(Oc5ccc6ccc(Oc7ccc(N8C(=O)c9ccc(C([*])=O)cc9C8=O)cc7)cc6c5)cc3)C4=O)cc2)cc1 | [16 empty] | 546.15 | [21 empty] | Kunchapu S, Jablonka KM. PolyMetriX: An Ecosystem for Digital Polymer Chemistry. ChemRxiv. 2025; doi:10.26434/chemrxiv-2025-s2f2r-v3788
25000 | Unknown | [*]Nc1ccc(Cc2ccc(NC(=O)c3ccc4c(c3)C(=O)N(c3ccc(S(=O)(=O)c5ccc(N6C(=O)c7ccc(C([*])=O)cc7C6=O)cc5)cc3)C4=O)cc2)cc1 | [16 empty] | 597.15 | [21 empty] | Kunchapu S, Jablonka KM. PolyMetriX: An Ecosystem for Digital Polymer Chemistry. ChemRxiv. 2025; doi:10.26434/chemrxiv-2025-s2f2r-v3789
25001 | Unknown | [*]Nc1ccc(Cc2ccc(NC(=O)c3ccc4c(c3)C(=O)N(c3cccc(P(=O)(c5ccccc5)c5cccc(N6C(=O)c7ccc(C([*])=O)cc7C6=O)c5)c3)C4=O)cc2)cc1 | [16 empty] | 506.15 | [21 empty] | Kunchapu S, Jablonka KM. PolyMetriX: An Ecosystem for Digital Polymer Chemistry. ChemRxiv. 2025; doi:10.26434/chemrxiv-2025-s2f2r-v3790
25002 | Unknown | [*]Nc1ccc(Cc2ccc(NC(=O)c3cccc(C([*])=O)c3)cc2)cc1 | [16 empty] | 538.15 | [21 empty] | Kunchapu S, Jablonka KM. PolyMetriX: An Ecosystem for Digital Polymer Chemistry. ChemRxiv. 2025; doi:10.26434/chemrxiv-2025-s2f2r-v3791
25003 | Unknown | [*]Nc1ccc(Cc2ccc(NC3CC(=O)N(c4ccc(Cc5ccc(N6C(=O)CC([*])C6=O)cc5)cc4)C3=O)cc2)cc1 | [16 empty] | 512.15 | [21 empty] | Kunchapu S, Jablonka KM. PolyMetriX: An Ecosystem for Digital Polymer Chemistry. ChemRxiv. 2025; doi:10.26434/chemrxiv-2025-s2f2r-v3792
25004 | Unknown | [*]Nc1ccc(N(c2ccc(NC3CC(=O)N(c4ccc(Cc5ccc(N6C(=O)CC([*])C6=O)cc5)cc4)C3=O)cc2)c2ccc([N+](=O)[O-])cc2)cc1 | [16 empty] | 549.15 | [21 empty] | Kunchapu S, Jablonka KM. PolyMetriX: An Ecosystem for Digital Polymer Chemistry. ChemRxiv. 2025; doi:10.26434/chemrxiv-2025-s2f2r-v3793
25005 | Unknown | [*]Nc1ccc(N(c2ccc(Nc3ccc([N+](=O)[O-])cc3)cc2)c2ccc(NC3CC(=O)N(c4ccc(Cc5ccc(N6C(=O)CC([*])C6=O)cc5)cc4)C3=O)cc2)cc1 | [16 empty] | 597.15 | [21 empty] | Kunchapu S, Jablonka KM. PolyMetriX: An Ecosystem for Digital Polymer Chemistry. ChemRxiv. 2025; doi:10.26434/chemrxiv-2025-s2f2r-v3794
25006 | Unknown | [*]Nc1ccc(N2C(=O)CC(N3C(=O)c4ccc(C([*])=O)cc4C3=O)C2=O)cc1 | [16 empty] | 393.15 | [21 empty] | Kunchapu S, Jablonka KM. PolyMetriX: An Ecosystem for Digital Polymer Chemistry. ChemRxiv. 2025; doi:10.26434/chemrxiv-2025-s2f2r-v3795
25007 | Unknown | [*]Nc1ccc(N2C(=O)c3ccc(-c4ccc5c(c4)C(=O)N(c4ccc(C([*])=O)cc4)C5=O)cc3C2=O)cc1 | [16 empty] | 608.15 | [21 empty] | Kunchapu S, Jablonka KM. PolyMetriX: An Ecosystem for Digital Polymer Chemistry. ChemRxiv. 2025; doi:10.26434/chemrxiv-2025-s2f2r-v3796
25008 | Unknown | [*]Nc1ccc(N2C(=O)c3ccc(C(=O)Nc4ccc(-c5cc(-c6ccccc6)cc(-c6ccc(NC(=O)c7ccc8c(c7)C(=O)N(c7ccc(NC([*])=O)cc7)C8=O)cc6)n5)cc4)cc3C2=O)cc1 | [16 empty] | 488.15 | [21 empty] | Kunchapu S, Jablonka KM. PolyMetriX: An Ecosystem for Digital Polymer Chemistry. ChemRxiv. 2025; doi:10.26434/chemrxiv-2025-s2f2r-v3797
25009 | Unknown | [*]Nc1ccc(N2C(=O)c3ccc(C(=O)Nc4ccc(-c5ccc(NC(=O)c6ccc7c(c6)C(=O)N(c6ccc(NC([*])=O)cc6)C7=O)cc5)cc4)cc3C2=O)cc1 | [16 empty] | 506.15 | [21 empty] | Kunchapu S, Jablonka KM. PolyMetriX: An Ecosystem for Digital Polymer Chemistry. ChemRxiv. 2025; doi:10.26434/chemrxiv-2025-s2f2r-v3798
25010 | Unknown | [*]Nc1ccc(N2C(=O)c3ccc(C(=O)Nc4ccc(C(=O)c5ccc(NC(=O)c6ccc7c(c6)C(=O)N(c6ccc(NC([*])=O)cc6)C7=O)cc5)cc4)cc3C2=O)cc1 | [16 empty] | 485.15 | [21 empty] | Kunchapu S, Jablonka KM. PolyMetriX: An Ecosystem for Digital Polymer Chemistry. ChemRxiv. 2025; doi:10.26434/chemrxiv-2025-s2f2r-v3799
25011 | Unknown | [*]Nc1ccc(N2C(=O)c3ccc(C(=O)Nc4ccc(Cc5ccc(NC(=O)c6ccc7c(c6)C(=O)N(c6ccc(NC([*])=O)cc6)C7=O)cc5)cc4)cc3C2=O)cc1 | [16 empty] | 484.15 | [21 empty] | Kunchapu S, Jablonka KM. PolyMetriX: An Ecosystem for Digital Polymer Chemistry. ChemRxiv. 2025; doi:10.26434/chemrxiv-2025-s2f2r-v3800
25012 | Unknown | [*]Nc1ccc(N2C(=O)c3ccc(C(=O)Nc4ccc(NC(=O)c5ccc6c(c5)C(=O)N(c5ccc(NC([*])=O)cc5)C6=O)cc4)cc3C2=O)cc1 | [16 empty] | 489.15 | [21 empty] | Kunchapu S, Jablonka KM. PolyMetriX: An Ecosystem for Digital Polymer Chemistry. ChemRxiv. 2025; doi:10.26434/chemrxiv-2025-s2f2r-v3801
25013 | Unknown | [*]Nc1ccc(N2C(=O)c3ccc(C(=O)Nc4ccc(Oc5ccc(NC(=O)c6ccc7c(c6)C(=O)N(c6ccc(NC([*])=O)cc6)C7=O)cc5)cc4)cc3C2=O)cc1 | [16 empty] | 478.15 | [21 empty] | Kunchapu S, Jablonka KM. PolyMetriX: An Ecosystem for Digital Polymer Chemistry. ChemRxiv. 2025; doi:10.26434/chemrxiv-2025-s2f2r-v3802
25014 | Unknown | [*]Nc1ccc(N2C(=O)c3ccc(C(=O)Nc4ccc(S(=O)(=O)c5ccc(NC(=O)c6ccc7c(c6)C(=O)N(c6ccc(NC([*])=O)cc6)C7=O)cc5)cc4)cc3C2=O)cc1 | [16 empty] | 478.15 | [21 empty] | Kunchapu S, Jablonka KM. PolyMetriX: An Ecosystem for Digital Polymer Chemistry. ChemRxiv. 2025; doi:10.26434/chemrxiv-2025-s2f2r-v3803
25015 | Unknown | [*]Nc1ccc(N2C(=O)c3ccc(C(=O)Nc4ccc5c(c4)Cc4cc(NC(=O)c6ccc7c(c6)C(=O)N(c6ccc(NC([*])=O)cc6)C7=O)ccc4-5)cc3C2=O)cc1 | [16 empty] | 497.15 | [21 empty] | Kunchapu S, Jablonka KM. PolyMetriX: An Ecosystem for Digital Polymer Chemistry. ChemRxiv. 2025; doi:10.26434/chemrxiv-2025-s2f2r-v3804
25016 | Unknown | [*]Nc1ccc(N2C(=O)c3ccc(C(=O)c4ccc5c(c4)C(=O)N(c4ccc(C([*])=O)cc4)C5=O)cc3C2=O)cc1 | [16 empty] | 573.15 | [21 empty] | Kunchapu S, Jablonka KM. PolyMetriX: An Ecosystem for Digital Polymer Chemistry. ChemRxiv. 2025; doi:10.26434/chemrxiv-2025-s2f2r-v3805
25017 | Unknown | [*]Nc1ccc(N2C(=O)c3ccc(C(=O)c4ccc5c(c4)C(=O)N(c4ccc(NC(=O)c6cccc(C([*])=O)c6)cc4)C5=O)cc3C2=O)cc1 | [16 empty] | 520.15 | [21 empty] | Kunchapu S, Jablonka KM. PolyMetriX: An Ecosystem for Digital Polymer Chemistry. ChemRxiv. 2025; doi:10.26434/chemrxiv-2025-s2f2r-v3806
25018 | Unknown | [*]Nc1ccc(N2C(=O)c3ccc(C(=O)c4ccc5c(c4)C(=O)N(c4cccc(C([*])=O)c4)C5=O)cc3C2=O)cc1 | [16 empty] | 581.15 | [21 empty] | Kunchapu S, Jablonka KM. PolyMetriX: An Ecosystem for Digital Polymer Chemistry. ChemRxiv. 2025; doi:10.26434/chemrxiv-2025-s2f2r-v3807
25019 | Unknown | [*]Nc1ccc(NC(=O)Nc2cc(NC([*])=O)cc(C(=O)Nc3ccc4c(c3)C(=O)c3ccccc3C4=O)c2)cc1 | [16 empty] | 457.15 | [21 empty] | Kunchapu S, Jablonka KM. PolyMetriX: An Ecosystem for Digital Polymer Chemistry. ChemRxiv. 2025; doi:10.26434/chemrxiv-2025-s2f2r-v3808
25020 | Unknown | [*]Nc1ccc(NC(=O)Nc2cc(NC([*])=O)cc(C(=O)Nc3cccc4c3C(=O)c3ccccc3C4=O)c2)cc1 | [16 empty] | 463.15 | [21 empty] | Kunchapu S, Jablonka KM. PolyMetriX: An Ecosystem for Digital Polymer Chemistry. ChemRxiv. 2025; doi:10.26434/chemrxiv-2025-s2f2r-v3809
25021 | Unknown | [*]Nc1ccc(NC(=O)Nc2ccc(-c3[nH]c(-c4ccc(-c5nc(-c6ccc([N+](=O)[O-])cc6)c(-c6ccc([N+](=O)[O-])cc6)[nH]5)cc4)nc3-c3ccc(NC([*])=O)cc3)cc2)cc1 | [16 empty] | 545.15 | [21 empty] | Kunchapu S, Jablonka KM. PolyMetriX: An Ecosystem for Digital Polymer Chemistry. ChemRxiv. 2025; doi:10.26434/chemrxiv-2025-s2f2r-v3810
25022 | Unknown | [*]Nc1ccc(NC(=O)Nc2ccc(-c3[nH]c(-c4ccc([N+](=O)[O-])cc4)nc3-c3ccc(NC([*])=O)cc3)cc2)cc1 | [16 empty] | 565.15 | [21 empty] | Kunchapu S, Jablonka KM. PolyMetriX: An Ecosystem for Digital Polymer Chemistry. ChemRxiv. 2025; doi:10.26434/chemrxiv-2025-s2f2r-v3811
25023 | Unknown | [*]Nc1ccc(NC(=O)Nc2ccc3c(c2)C(=O)N(c2ccc(-c4cc(-c5ccc(-c6ccccc6)cc5)cc(-c5ccc(N6C(=O)c7ccc(NC([*])=O)cc7C6=O)cc5)n4)cc2)C3=O)cc1 | [16 empty] | 516.15 | [21 empty] | Kunchapu S, Jablonka KM. PolyMetriX: An Ecosystem for Digital Polymer Chemistry. ChemRxiv. 2025; doi:10.26434/chemrxiv-2025-s2f2r-v3812
25024 | Unknown | [*]Nc1ccc(NC(=O)c2cc(C([*])=O)cc(S(=O)(=O)c3ccccc3)c2)cc1 | [16 empty] | 581.15 | [21 empty] | Kunchapu S, Jablonka KM. PolyMetriX: An Ecosystem for Digital Polymer Chemistry. ChemRxiv. 2025; doi:10.26434/chemrxiv-2025-s2f2r-v3813
25025 | Unknown | [*]Nc1ccc(NC(=O)c2cc(NC(=O)C34CC5CC(CC(C5)C3)C4)cc(C(=O)Nc3ccc(C([*])=O)cc3)c2)cc1 | [16 empty] | 638.15 | [21 empty] | Kunchapu S, Jablonka KM. PolyMetriX: An Ecosystem for Digital Polymer Chemistry. ChemRxiv. 2025; doi:10.26434/chemrxiv-2025-s2f2r-v3814
25026 | Unknown | [*]Nc1ccc(NC(=O)c2ccc(-n3nc(-c4ccc(Oc5ccc(C([*])=O)cc5)c5ccccc45)c4ccccc4c3=O)cc2)cc1 | [16 empty] | 620.65 | [21 empty] | Kunchapu S, Jablonka KM. PolyMetriX: An Ecosystem for Digital Polymer Chemistry. ChemRxiv. 2025; doi:10.26434/chemrxiv-2025-s2f2r-v3815
25027 | Unknown | [*]Nc1ccc(NC(=O)c2ccc(C([*])=O)cc2)cc1 | [16 empty] | 568.15 | [21 empty] | Kunchapu S, Jablonka KM. PolyMetriX: An Ecosystem for Digital Polymer Chemistry. ChemRxiv. 2025; doi:10.26434/chemrxiv-2025-s2f2r-v3816
25028 | Unknown | [*]Nc1ccc(NC(=O)c2ccc(Oc3ccc(C(c4ccc(Oc5ccc(C([*])=O)cc5)cc4)(C(F)(F)F)C(F)(F)F)cc3)cc2)cc1 | [16 empty] | 491.15 | [21 empty] | Kunchapu S, Jablonka KM. PolyMetriX: An Ecosystem for Digital Polymer Chemistry. ChemRxiv. 2025; doi:10.26434/chemrxiv-2025-s2f2r-v3817
25029 | Unknown | [*]Nc1ccc(NC(=O)c2ccc(Oc3ccc(C(c4ccccc4)(c4ccccc4)c4ccc(Oc5ccc(C([*])=O)cc5)cc4)cc3)cc2)cc1 | [16 empty] | 527.15 | [21 empty] | Kunchapu S, Jablonka KM. PolyMetriX: An Ecosystem for Digital Polymer Chemistry. ChemRxiv. 2025; doi:10.26434/chemrxiv-2025-s2f2r-v3818
25030 | Unknown | [*]Nc1ccc(NC(=O)c2ccc(P(=O)(c3ccccc3)c3ccc(C(=O)Nc4ccc(C([*])=O)cc4)cc3)cc2)cc1 | [16 empty] | 516.15 | [21 empty] | Kunchapu S, Jablonka KM. PolyMetriX: An Ecosystem for Digital Polymer Chemistry. ChemRxiv. 2025; doi:10.26434/chemrxiv-2025-s2f2r-v3819
25031 | Unknown | [*]Nc1ccc(NC(=O)c2ccc(P(=O)(c3ccccc3)c3ccc(C([*])=O)cc3)cc2)cc1 | [16 empty] | 525.15 | [21 empty] | Kunchapu S, Jablonka KM. PolyMetriX: An Ecosystem for Digital Polymer Chemistry. ChemRxiv. 2025; doi:10.26434/chemrxiv-2025-s2f2r-v3820
25032 | Unknown | [*]Nc1ccc(NC(=O)c2ccc3[nH]c(-c4cc(-c5nc6cc(C([*])=O)ccc6[nH]5)cc(N5C(=O)c6ccccc6C5=O)c4)nc3c2)cc1 | [16 empty] | 568.15 | [21 empty] | Kunchapu S, Jablonka KM. PolyMetriX: An Ecosystem for Digital Polymer Chemistry. ChemRxiv. 2025; doi:10.26434/chemrxiv-2025-s2f2r-v3821
25033 | Unknown | [*]Nc1ccc(NC(=O)c2ccc3[nH]c(-c4ccc(-c5nc6cc(C(=O)Nc7ccc(C([*])=O)cc7)ccc6[nH]5)cc4)nc3c2)cc1 | [16 empty] | 573.15 | [21 empty] | Kunchapu S, Jablonka KM. PolyMetriX: An Ecosystem for Digital Polymer Chemistry. ChemRxiv. 2025; doi:10.26434/chemrxiv-2025-s2f2r-v3822
25034 | Unknown | [*]Nc1ccc(NC(=O)c2ccc3[nH]c(-c4ccc(C(=O)Nc5ccc(C([*])=O)cc5)cc4)nc3c2)cc1 | [16 empty] | 568.15 | [21 empty] | Kunchapu S, Jablonka KM. PolyMetriX: An Ecosystem for Digital Polymer Chemistry. ChemRxiv. 2025; doi:10.26434/chemrxiv-2025-s2f2r-v3823
25035 | Unknown | [*]Nc1ccc(NC(=O)c2ccc3[nH]c(-c4cccc(-c5nc6cc(C(=O)Nc7ccc(C([*])=O)cc7)ccc6[nH]5)c4)nc3c2)cc1 | [16 empty] | 595.15 | [21 empty] | Kunchapu S, Jablonka KM. PolyMetriX: An Ecosystem for Digital Polymer Chemistry. ChemRxiv. 2025; doi:10.26434/chemrxiv-2025-s2f2r-v3824
25036 | Unknown | [*]Nc1ccc(NC(=O)c2ccc3c(c2)C(=O)N(c2cc(-c4nc5ccccc5s4)cc(N4C(=O)c5ccc(C([*])=O)cc5C4=O)c2)C3=O)cc1 | [16 empty] | 629.15 | [21 empty] | Kunchapu S, Jablonka KM. PolyMetriX: An Ecosystem for Digital Polymer Chemistry. ChemRxiv. 2025; doi:10.26434/chemrxiv-2025-s2f2r-v3825
25037 | Unknown | [*]Nc1ccc(NC(=O)c2ccc3c(c2)C(=O)N(c2ccc(-c4sc(-c5ccc(N6C(=O)c7ccc(C([*])=O)cc7C6=O)cc5)c(-c5ccccc5)c4-c4ccccc4)cc2)C3=O)cc1 | [16 empty] | 606.15 | [21 empty] | Kunchapu S, Jablonka KM. PolyMetriX: An Ecosystem for Digital Polymer Chemistry. ChemRxiv. 2025; doi:10.26434/chemrxiv-2025-s2f2r-v3826
25038 | Unknown | [*]Nc1ccc(NC(=O)c2ccc3c(c2)C(=O)N(c2ccc(C([*])=O)cc2)C3=O)cc1 | [16 empty] | 570.65 | [21 empty] | Kunchapu S, Jablonka KM. PolyMetriX: An Ecosystem for Digital Polymer Chemistry. ChemRxiv. 2025; doi:10.26434/chemrxiv-2025-s2f2r-v3827
25039 | Unknown | [*]Nc1ccc(NC(=O)c2ccc3c(c2)C(=O)N(c2ccc(NC(=O)Nc4ccc(N5C(=O)c6ccc(C(=O)Nc7ccc(NC([*])=O)cc7)cc6C5=O)cc4)cc2)C3=O)cc1 | [16 empty] | 481.15 | [21 empty] | Kunchapu S, Jablonka KM. PolyMetriX: An Ecosystem for Digital Polymer Chemistry. ChemRxiv. 2025; doi:10.26434/chemrxiv-2025-s2f2r-v3828
25040 | Unknown | [*]Nc1ccc(NC(=O)c2ccc3c(c2)C(=O)N(c2ccc(Oc4cccc5c(N6C(=O)c7ccc(C([*])=O)cc7C6=O)cccc45)cc2)C3=O)cc1 | [16 empty] | 580.15 | [21 empty] | Kunchapu S, Jablonka KM. PolyMetriX: An Ecosystem for Digital Polymer Chemistry. ChemRxiv. 2025; doi:10.26434/chemrxiv-2025-s2f2r-v3829
25041 | Unknown | [*]Nc1ccc(NC(=O)c2ccc3c(c2)C(=O)N(c2ccc(S(=O)(=O)c4ccc(N5C(=O)c6ccc(C([*])=O)cc6C5=O)cc4)cc2)C3=O)cc1 | [16 empty] | 641.15 | [21 empty] | Kunchapu S, Jablonka KM. PolyMetriX: An Ecosystem for Digital Polymer Chemistry. ChemRxiv. 2025; doi:10.26434/chemrxiv-2025-s2f2r-v3830
25042 | Unknown | [*]Nc1ccc(NC(=O)c2ccc3c(c2)C(=O)N(c2cccc(N4C(=O)c5ccc(C([*])=O)cc5C4=O)c2)C3=O)cc1 | [16 empty] | 614.15 | [21 empty] | Kunchapu S, Jablonka KM. PolyMetriX: An Ecosystem for Digital Polymer Chemistry. ChemRxiv. 2025; doi:10.26434/chemrxiv-2025-s2f2r-v3831
25043 | Unknown | [*]Nc1ccc(NC(=O)c2ccc3c(c2)C(=O)N(c2cccc(P(=O)(c4ccccc4)c4cccc(N5C(=O)c6ccc(C([*])=O)cc6C5=O)c4)c2)C3=O)cc1 | [16 empty] | 477.15 | [21 empty] | Kunchapu S, Jablonka KM. PolyMetriX: An Ecosystem for Digital Polymer Chemistry. ChemRxiv. 2025; doi:10.26434/chemrxiv-2025-s2f2r-v3832
25044 | Unknown | [*]Nc1ccc(NC(=O)c2cccc(C(=O)c3ccc(C([*])=O)cc3)c2)cc1 | [16 empty] | 530.65 | [21 empty] | Kunchapu S, Jablonka KM. PolyMetriX: An Ecosystem for Digital Polymer Chemistry. ChemRxiv. 2025; doi:10.26434/chemrxiv-2025-s2f2r-v3833
25045 | Unknown | [*]Nc1ccc(NC(=O)c2cccc(C([*])=O)c2)cc1 | [16 empty] | 568.15 | [21 empty] | Kunchapu S, Jablonka KM. PolyMetriX: An Ecosystem for Digital Polymer Chemistry. ChemRxiv. 2025; doi:10.26434/chemrxiv-2025-s2f2r-v3834
25046 | Unknown | [*]Nc1ccc(NC(=O)c2cccc(N3C(=O)c4ccc(C(c5ccc6c(c5)C(=O)N(c5cccc(C(=O)Nc7ccc(C([*])=O)cc7)c5)C6=O)(C(F)(F)F)C(F)(F)F)cc4C3=O)c2)cc1 | [16 empty] | 601.15 | [21 empty] | Kunchapu S, Jablonka KM. PolyMetriX: An Ecosystem for Digital Polymer Chemistry. ChemRxiv. 2025; doi:10.26434/chemrxiv-2025-s2f2r-v3835
25047 | Unknown | [*]Nc1ccc(NC(=O)c2cccc(N3C(=O)c4ccc(C(c5ccc6c(c5)C(=O)N(c5cccc(C([*])=O)c5)C6=O)(C(F)(F)F)C(F)(F)F)cc4C3=O)c2)cc1 | [16 empty] | 584.15 | [21 empty] | Kunchapu S, Jablonka KM. PolyMetriX: An Ecosystem for Digital Polymer Chemistry. ChemRxiv. 2025; doi:10.26434/chemrxiv-2025-s2f2r-v3836
25048 | Unknown | [*]Nc1ccc(NC(=O)c2cccc(N3C(=O)c4cccc(-c5ccc6c(c5)C(=O)N(c5cccc(C([*])=O)c5)C6=O)c4C3=O)c2)cc1 | [16 empty] | 601.15 | [21 empty] | Kunchapu S, Jablonka KM. PolyMetriX: An Ecosystem for Digital Polymer Chemistry. ChemRxiv. 2025; doi:10.26434/chemrxiv-2025-s2f2r-v3837
25049 | Unknown | [*]Nc1ccc(OC(=O)c2ccc([Si](c3ccccc3)(c3ccccc3)c3ccc(C([*])=O)cc3)cc2)cc1 | [16 empty] | 508.15 | [21 empty] | Kunchapu S, Jablonka KM. PolyMetriX: An Ecosystem for Digital Polymer Chemistry. ChemRxiv. 2025; doi:10.26434/chemrxiv-2025-s2f2r-v3838
25050 | Unknown | [*]Nc1ccc(OC2COC3C(Oc4ccc(NC(=O)c5ccc(C([*])=O)cc5)cc4)COC23)cc1 | [16 empty] | 330.15 | [21 empty] | Kunchapu S, Jablonka KM. PolyMetriX: An Ecosystem for Digital Polymer Chemistry. ChemRxiv. 2025; doi:10.26434/chemrxiv-2025-s2f2r-v3839
25051 | Unknown | [*]Nc1ccc(OC2COC3C(Oc4ccc(NC(=O)c5ccc(OC6COC7C(Oc8ccc(C([*])=O)cc8)COC67)cc5)cc4)COC23)cc1 | [16 empty] | 438.15 | [21 empty] | Kunchapu S, Jablonka KM. PolyMetriX: An Ecosystem for Digital Polymer Chemistry. ChemRxiv. 2025; doi:10.26434/chemrxiv-2025-s2f2r-v3840
25052 | Unknown | [*]Nc1ccc(OC2COC3C(Oc4ccc(NC(=O)c5cccc(C([*])=O)c5)cc4)COC23)cc1 | [16 empty] | 491.15 | [21 empty] | Kunchapu S, Jablonka KM. PolyMetriX: An Ecosystem for Digital Polymer Chemistry. ChemRxiv. 2025; doi:10.26434/chemrxiv-2025-s2f2r-v3841
25053 | Unknown | [*]Nc1ccc(OCCCCCCCCOc2ccc(NC(=O)c3cccc(C([*])=O)c3)cc2)cc1 | [16 empty] | 401.15 | [21 empty] | Kunchapu S, Jablonka KM. PolyMetriX: An Ecosystem for Digital Polymer Chemistry. ChemRxiv. 2025; doi:10.26434/chemrxiv-2025-s2f2r-v3842
25054 | Unknown | [*]Nc1ccc(OCCCCCOc2ccc(NC(=O)c3cccc(C([*])=O)c3)cc2)cc1 | [16 empty] | 428.15 | [21 empty] | Kunchapu S, Jablonka KM. PolyMetriX: An Ecosystem for Digital Polymer Chemistry. ChemRxiv. 2025; doi:10.26434/chemrxiv-2025-s2f2r-v3843
25055 | Unknown | [*]Nc1ccc(OCCOCCOCCOc2ccc(NC(=O)c3cccc(C([*])=O)c3)cc2)cc1 | [16 empty] | 402.15 | [21 empty] | Kunchapu S, Jablonka KM. PolyMetriX: An Ecosystem for Digital Polymer Chemistry. ChemRxiv. 2025; doi:10.26434/chemrxiv-2025-s2f2r-v3844
25056 | Unknown | [*]Nc1ccc(OCCOCCOc2ccc(NC(=O)c3cccc(C([*])=O)c3)cc2)cc1 | [16 empty] | 428.15 | [21 empty] | Kunchapu S, Jablonka KM. PolyMetriX: An Ecosystem for Digital Polymer Chemistry. ChemRxiv. 2025; doi:10.26434/chemrxiv-2025-s2f2r-v3845
25057 | Unknown | [*]Nc1ccc(OP(=O)(Oc2ccc(NC(=O)OCCCCCCOC([*])=O)cc2)c2ccccc2)cc1 | [16 empty] | 270.15 | [21 empty] | Kunchapu S, Jablonka KM. PolyMetriX: An Ecosystem for Digital Polymer Chemistry. ChemRxiv. 2025; doi:10.26434/chemrxiv-2025-s2f2r-v3846
25058 | Unknown | [*]Nc1ccc(OP(=O)(Oc2ccc(NC(=O)Oc3ccc(-c4ccc(OC([*])=O)cc4)cc3)cc2)c2ccccc2)cc1 | [16 empty] | 307.15 | [21 empty] | Kunchapu S, Jablonka KM. PolyMetriX: An Ecosystem for Digital Polymer Chemistry. ChemRxiv. 2025; doi:10.26434/chemrxiv-2025-s2f2r-v3847
25059 | Unknown | [*]Nc1ccc(Oc2ccc(-c3ccc(Oc4ccc(NC(=O)c5ccc(N6C(=O)c7ccc(C(c8ccc9c(c8)C(=O)N(c8ccc(C([*])=O)cc8)C9=O)(C(F)(F)F)C(F)(F)F)cc7C6=O)cc5)cc4)cc3)cc2)cc1 | [16 empty] | 569.15 | [21 empty] | Kunchapu S, Jablonka KM. PolyMetriX: An Ecosystem for Digital Polymer Chemistry. ChemRxiv. 2025; doi:10.26434/chemrxiv-2025-s2f2r-v3848
25060 | Unknown | [*]Nc1ccc(Oc2ccc(-c3ccc(Oc4ccc(NC(=O)c5ccc(Oc6ccc(Oc7ccc(C([*])=O)cc7)cc6-c6ccccc6)cc5)cc4)cc3)cc2)cc1 | [16 empty] | 505.15 | [21 empty] | Kunchapu S, Jablonka KM. PolyMetriX: An Ecosystem for Digital Polymer Chemistry. ChemRxiv. 2025; doi:10.26434/chemrxiv-2025-s2f2r-v3849
25061 | Unknown | [*]Nc1ccc(Oc2ccc(-c3ccc(Oc4ccc(NC(=O)c5ccc6c(c5)C(=O)N(c5ccc(Oc7ccc(N8C(=O)c9ccc(C([*])=O)cc9C8=O)cc7)cc5)C6=O)cc4)cc3)cc2)cc1 | [16 empty] | 535.15 | [21 empty] | Kunchapu S, Jablonka KM. PolyMetriX: An Ecosystem for Digital Polymer Chemistry. ChemRxiv. 2025; doi:10.26434/chemrxiv-2025-s2f2r-v3850
25062 | Unknown | [*]Nc1ccc(Oc2ccc(-c3ccc(Oc4ccc(NC(=O)c5ccc6c(c5)C(=O)N(c5ccc(Oc7ccc(S(=O)(=O)c8ccc(Oc9ccc(N%10C(=O)c%11ccc(C([*])=O)cc%11C%10=O)cc9)cc8)cc7)cc5)C6=O)cc4)cc3)cc2)cc1 | [16 empty] | 540.15 | [21 empty] | Kunchapu S, Jablonka KM. PolyMetriX: An Ecosystem for Digital Polymer Chemistry. ChemRxiv. 2025; doi:10.26434/chemrxiv-2025-s2f2r-v3851
25063 | Unknown | [*]Nc1ccc(Oc2ccc(-c3ccc(Oc4ccc(NC(=O)c5ccc6c(c5)C(=O)N(c5ccc(Oc7cccc8c(Oc9ccc(N%10C(=O)c%11ccc(C([*])=O)cc%11C%10=O)cc9)cccc78)cc5)C6=O)cc4)cc3)cc2)cc1 | [16 empty] | 583.15 | [21 empty] | Kunchapu S, Jablonka KM. PolyMetriX: An Ecosystem for Digital Polymer Chemistry. ChemRxiv. 2025; doi:10.26434/chemrxiv-2025-s2f2r-v3852
25064 | Unknown | [*]Nc1ccc(Oc2ccc(-c3ccc(Oc4ccc(NC(=O)c5ccc6c(c5)C(=O)N(c5ccc(Oc7ccccc7-c7ccccc7Oc7ccc(N8C(=O)c9ccc(C([*])=O)cc9C8=O)cc7)cc5)C6=O)cc4)cc3)cc2)cc1 | [16 empty] | 527.15 | [21 empty] | Kunchapu S, Jablonka KM. PolyMetriX: An Ecosystem for Digital Polymer Chemistry. ChemRxiv. 2025; doi:10.26434/chemrxiv-2025-s2f2r-v3853
25065 | Unknown | [*]Nc1ccc(Oc2ccc(-c3ccc(Oc4ccc(NC(=O)c5ccc6c(c5)C(=O)N(c5cccc(N7C(=O)c8ccc(C([*])=O)cc8C7=O)c5)C6=O)cc4)cc3)cc2)cc1 | [16 empty] | 565.15 | [21 empty] | Kunchapu S, Jablonka KM. PolyMetriX: An Ecosystem for Digital Polymer Chemistry. ChemRxiv. 2025; doi:10.26434/chemrxiv-2025-s2f2r-v3854
25066 | Unknown | [*]Nc1ccc(Oc2ccc(-c3ccc(Oc4ccc(NC(=O)c5cccc(N6C(=O)c7ccc(-c8ccc9c(c8)C(=O)N(c8cccc(C([*])=O)c8)C9=O)cc7C6=O)c5)cc4)cc3)cc2)cc1 | [16 empty] | 543.15 | [21 empty] | Kunchapu S, Jablonka KM. PolyMetriX: An Ecosystem for Digital Polymer Chemistry. ChemRxiv. 2025; doi:10.26434/chemrxiv-2025-s2f2r-v3855
25067 | Unknown | [*]Nc1ccc(Oc2ccc(-c3ccc(Oc4ccc(NC(=O)c5cccc(N6C(=O)c7ccc(-c8cccc9c8C(=O)N(c8cccc(C([*])=O)c8)C9=O)cc7C6=O)c5)cc4)cc3)cc2)cc1 | [16 empty] | 548.15 | [21 empty] | Kunchapu S, Jablonka KM. PolyMetriX: An Ecosystem for Digital Polymer Chemistry. ChemRxiv. 2025; doi:10.26434/chemrxiv-2025-s2f2r-v3856
25068 | Unknown | [*]Nc1ccc(Oc2ccc(-c3ccc(Oc4ccc(NC(=O)c5cccc(N6C(=O)c7ccc(C(c8ccc9c(c8)C(=O)N(c8cccc(C([*])=O)c8)C9=O)(C(F)(F)F)C(F)(F)F)cc7C6=O)c5)cc4)cc3)cc2)cc1 | [16 empty] | 553.15 | [21 empty] | Kunchapu S, Jablonka KM. PolyMetriX: An Ecosystem for Digital Polymer Chemistry. ChemRxiv. 2025; doi:10.26434/chemrxiv-2025-s2f2r-v3857
25069 | Unknown | [*]Nc1ccc(Oc2ccc(-c3nnc(-c4ccc(Oc5ccc(NC(=O)c6cc(C([*])=O)cc(N7C(=O)c8ccccc8C7=O)c6)cc5)cc4)o3)cc2)cc1 | [16 empty] | 558.15 | [21 empty] | Kunchapu S, Jablonka KM. PolyMetriX: An Ecosystem for Digital Polymer Chemistry. ChemRxiv. 2025; doi:10.26434/chemrxiv-2025-s2f2r-v3858
25070 | Unknown | [*]Nc1ccc(Oc2ccc(-c3nnc(-c4ccc(Oc5ccc(NC(=O)c6ccc(C([*])=O)cc6Oc6ccccc6)cc5)cc4)o3)cc2)cc1 | [16 empty] | 518.15 | [21 empty] | Kunchapu S, Jablonka KM. PolyMetriX: An Ecosystem for Digital Polymer Chemistry. ChemRxiv. 2025; doi:10.26434/chemrxiv-2025-s2f2r-v3859
25071 | Unknown | [*]Nc1ccc(Oc2ccc(-n3c(=O)c4cc5c(=O)n(-c6ccc(Oc7ccc(NC(=O)c8cccc(C([*])=O)c8)cc7)cc6)c(=O)c5cc4c3=O)cc2)cc1 | [16 empty] | 555.15 | [21 empty] | Kunchapu S, Jablonka KM. PolyMetriX: An Ecosystem for Digital Polymer Chemistry. ChemRxiv. 2025; doi:10.26434/chemrxiv-2025-s2f2r-v3860
25072 | Unknown | [*]Nc1ccc(Oc2ccc(C(=O)c3ccc(Oc4ccc(NC(=O)c5ccc(C([*])=O)cc5)cc4)cc3)cc2)cc1 | [16 empty] | 433.15 | [21 empty] | Kunchapu S, Jablonka KM. PolyMetriX: An Ecosystem for Digital Polymer Chemistry. ChemRxiv. 2025; doi:10.26434/chemrxiv-2025-s2f2r-v3861
25073 | Unknown | [*]Nc1ccc(Oc2ccc(C(=O)c3ccc(Oc4ccc(NC(=O)c5ccc(C([*])=O)cn5)cc4)cc3)cc2)cc1 | [16 empty] | 443.15 | [21 empty] | Kunchapu S, Jablonka KM. PolyMetriX: An Ecosystem for Digital Polymer Chemistry. ChemRxiv. 2025; doi:10.26434/chemrxiv-2025-s2f2r-v3862
25074 | Unknown | [*]Nc1ccc(Oc2ccc(C(=O)c3ccc(Oc4ccc(NC(=O)c5cccc(C([*])=O)c5)cc4)cc3)cc2)cc1 | [16 empty] | 418.15 | [21 empty] | Kunchapu S, Jablonka KM. PolyMetriX: An Ecosystem for Digital Polymer Chemistry. ChemRxiv. 2025; doi:10.26434/chemrxiv-2025-s2f2r-v3863
25075 | Unknown | [*]Nc1ccc(Oc2ccc(C(=O)c3ccc(Oc4cccc(NC(=O)c5ccc(C([*])=O)cc5)c4)cc3)cc2)cc1 | [16 empty] | 399.15 | [21 empty] | Kunchapu S, Jablonka KM. PolyMetriX: An Ecosystem for Digital Polymer Chemistry. ChemRxiv. 2025; doi:10.26434/chemrxiv-2025-s2f2r-v3864
25076 | Unknown | [*]Nc1ccc(Oc2ccc(C(=O)c3ccc(Oc4cccc(NC(=O)c5cccc(C([*])=O)c5)c4)cc3)cc2)cc1 | [16 empty] | 387.15 | [21 empty] | Kunchapu S, Jablonka KM. PolyMetriX: An Ecosystem for Digital Polymer Chemistry. ChemRxiv. 2025; doi:10.26434/chemrxiv-2025-s2f2r-v3865
25077 | Unknown | [*]Nc1ccc(Oc2ccc(C([*])=O)cc2)cc1 | [16 empty] | 498.15 | [21 empty] | Kunchapu S, Jablonka KM. PolyMetriX: An Ecosystem for Digital Polymer Chemistry. ChemRxiv. 2025; doi:10.26434/chemrxiv-2025-s2f2r-v3866
25078 | Unknown | [*]Nc1ccc(Oc2ccc(C(c3ccc(Oc4ccc(NC(=O)c5cc(C([*])=O)cc([N+](=O)[O-])c5)cc4)cc3)(C(F)(F)F)C(F)(F)F)cc2)cc1 | [16 empty] | 505.15 | [21 empty] | Kunchapu S, Jablonka KM. PolyMetriX: An Ecosystem for Digital Polymer Chemistry. ChemRxiv. 2025; doi:10.26434/chemrxiv-2025-s2f2r-v3867
25079 | Unknown | [*]Nc1ccc(Oc2ccc(C(c3ccc(Oc4ccc(NC(=O)c5cc6cc(Cc7ccc8oc(=O)c(C([*])=O)cc8c7)ccc6oc5=O)cc4)cc3)(C(F)(F)F)C(F)(F)F)cc2)cc1 | [16 empty] | 556.15 | [21 empty] | Kunchapu S, Jablonka KM. PolyMetriX: An Ecosystem for Digital Polymer Chemistry. ChemRxiv. 2025; doi:10.26434/chemrxiv-2025-s2f2r-v3868
25080 | Unknown | [*]Nc1ccc(Oc2ccc(C(c3ccc(Oc4ccc(NC(=O)c5ccc(C([*])=O)cc5)cc4)cc3)(C(F)(F)F)C(F)(F)F)cc2)cc1 | [16 empty] | 516.15 | [21 empty] | Kunchapu S, Jablonka KM. PolyMetriX: An Ecosystem for Digital Polymer Chemistry. ChemRxiv. 2025; doi:10.26434/chemrxiv-2025-s2f2r-v3869
25081 | Unknown | [*]Nc1ccc(Oc2ccc(C(c3ccc(Oc4ccc(NC(=O)c5ccc(N6C(=O)c7ccc(C(c8ccc9c(c8)C(=O)N(c8ccc(C([*])=O)cc8)C9=O)(C(F)(F)F)C(F)(F)F)cc7C6=O)cc5)cc4)cc3)(C(F)(F)F)C(F)(F)F)cc2)cc1 | [16 empty] | 566.15 | [21 empty] | Kunchapu S, Jablonka KM. PolyMetriX: An Ecosystem for Digital Polymer Chemistry. ChemRxiv. 2025; doi:10.26434/chemrxiv-2025-s2f2r-v3870
25082 | Unknown | [*]Nc1ccc(Oc2ccc(C(c3ccc(Oc4ccc(NC(=O)c5ccc(Oc6ccc7ccc(Oc8ccc(C([*])=O)cc8)cc7c6)cc5)cc4)cc3)(C(F)(F)F)C(F)(F)F)cc2)cc1 | [16 empty] | 436.15 | [21 empty] | Kunchapu S, Jablonka KM. PolyMetriX: An Ecosystem for Digital Polymer Chemistry. ChemRxiv. 2025; doi:10.26434/chemrxiv-2025-s2f2r-v3871
25083 | Unknown | [*]Nc1ccc(Oc2ccc(C(c3ccc(Oc4ccc(NC(=O)c5ccc(S(=O)(=O)c6ccc(C([*])=O)cc6)cc5)cc4)cc3)(C(F)(F)F)C(F)(F)F)cc2)cc1 | [16 empty] | 523.15 | [21 empty] | Kunchapu S, Jablonka KM. PolyMetriX: An Ecosystem for Digital Polymer Chemistry. ChemRxiv. 2025; doi:10.26434/chemrxiv-2025-s2f2r-v3872
25084 | Unknown | [*]Nc1ccc(Oc2ccc(C(c3ccc(Oc4ccc(NC(=O)c5ccc6c(c5)C(=O)N(c5ccc(Oc7ccc(C8(c9ccc(Oc%10ccc(N%11C(=O)c%12ccc(C([*])=O)cc%12C%11=O)cc%10)cc9)CC9CC8C8CCCC98)cc7)cc5)C6=O)cc4)cc3)(C(F)(F)F)C(F)(F)F)cc2)cc1 | [16 empty] | 527.15 | [21 empty] | Kunchapu S, Jablonka KM. PolyMetriX: An Ecosystem for Digital Polymer Chemistry. ChemRxiv. 2025; doi:10.26434/chemrxiv-2025-s2f2r-v3873
25085 | Unknown | [*]Nc1ccc(Oc2ccc(C(c3ccc(Oc4ccc(NC(=O)c5ccc6c(c5)C(=O)N(c5ccc(Oc7ccc8ccc(Oc9ccc(N%10C(=O)c%11ccc(C([*])=O)cc%11C%10=O)cc9)cc8c7)cc5)C6=O)cc4)cc3)(C(F)(F)F)C(F)(F)F)cc2)cc1 | [16 empty] | 523.15 | [21 empty] | Kunchapu S, Jablonka KM. PolyMetriX: An Ecosystem for Digital Polymer Chemistry. ChemRxiv. 2025; doi:10.26434/chemrxiv-2025-s2f2r-v3874
25086 | Unknown | [*]Nc1ccc(Oc2ccc(C(c3ccc(Oc4ccc(NC(=O)c5ccc6c(c5)C(=O)N(c5ccc(Oc7cccc8c(Oc9ccc(N%10C(=O)c%11ccc(C([*])=O)cc%11C%10=O)cc9)cccc78)cc5)C6=O)cc4)cc3)(C(F)(F)F)C(F)(F)F)cc2)cc1 | [16 empty] | 504.15 | [21 empty] | Kunchapu S, Jablonka KM. PolyMetriX: An Ecosystem for Digital Polymer Chemistry. ChemRxiv. 2025; doi:10.26434/chemrxiv-2025-s2f2r-v3875
25087 | Unknown | [*]Nc1ccc(Oc2ccc(C(c3ccc(Oc4ccc(NC(=O)c5cccc(C([*])=O)c5)cc4)cc3)(C(F)(F)F)C(F)(F)F)cc2)cc1 | [16 empty] | 501.65 | [21 empty] | Kunchapu S, Jablonka KM. PolyMetriX: An Ecosystem for Digital Polymer Chemistry. ChemRxiv. 2025; doi:10.26434/chemrxiv-2025-s2f2r-v3876
25088 | Unknown | [*]Nc1ccc(Oc2ccc(C(c3ccc(Oc4ccc(NC(=O)c5cccc(N6C(=O)c7ccc(C(c8ccc9c(c8)C(=O)N(c8cccc(C([*])=O)c8)C9=O)(C(F)(F)F)C(F)(F)F)cc7C6=O)c5)cc4)cc3)(C(F)(F)F)C(F)(F)F)cc2)cc1 | [16 empty] | 539.15 | [21 empty] | Kunchapu S, Jablonka KM. PolyMetriX: An Ecosystem for Digital Polymer Chemistry. ChemRxiv. 2025; doi:10.26434/chemrxiv-2025-s2f2r-v3877
25089 | Unknown | [*]Nc1ccc(Oc2ccc(C3(c4ccc(Oc5ccc(NC(=O)c6ccc(-c7ccc(C([*])=O)cc7)cc6)cc5)cc4)CC4CCC3C4)cc2)cc1 | [16 empty] | 569.15 | [21 empty] | Kunchapu S, Jablonka KM. PolyMetriX: An Ecosystem for Digital Polymer Chemistry. ChemRxiv. 2025; doi:10.26434/chemrxiv-2025-s2f2r-v3878
25090 | Unknown | [*]Nc1ccc(Oc2ccc(C3(c4ccc(Oc5ccc(NC(=O)c6ccc(C([*])=O)c7ccccc67)cc5)cc4)C4CC5CC(C4)CC3C5)cc2)cc1 | [16 empty] | 542.15 | [21 empty] | Kunchapu S, Jablonka KM. PolyMetriX: An Ecosystem for Digital Polymer Chemistry. ChemRxiv. 2025; doi:10.26434/chemrxiv-2025-s2f2r-v3879
25091 | Unknown | [*]Nc1ccc(Oc2ccc(C3(c4ccc(Oc5ccc(NC(=O)c6ccc(C([*])=O)cc6)cc5)cc4)C4CC5CC(C4)CC3C5)cc2)cc1 | [16 empty] | 537.15 | [21 empty] | Kunchapu S, Jablonka KM. PolyMetriX: An Ecosystem for Digital Polymer Chemistry. ChemRxiv. 2025; doi:10.26434/chemrxiv-2025-s2f2r-v3880
25092 | Unknown | [*]Nc1ccc(Oc2ccc(C3(c4ccc(Oc5ccc(NC(=O)c6ccc(C([*])=O)cc6)cc5)cc4)CC4CCC3C4)cc2)cc1 | [16 empty] | 554.15 | [21 empty] | Kunchapu S, Jablonka KM. PolyMetriX: An Ecosystem for Digital Polymer Chemistry. ChemRxiv. 2025; doi:10.26434/chemrxiv-2025-s2f2r-v3881
25093 | Unknown | [*]Nc1ccc(Oc2ccc(C3(c4ccc(Oc5ccc(NC(=O)c6ccc(C(c7ccc(C([*])=O)cc7)(C(F)(F)F)C(F)(F)F)cc6)cc5)cc4)C4CC5CC(C4)CC3C5)cc2)cc1 | [16 empty] | 514.15 | [21 empty] | Kunchapu S, Jablonka KM. PolyMetriX: An Ecosystem for Digital Polymer Chemistry. ChemRxiv. 2025; doi:10.26434/chemrxiv-2025-s2f2r-v3882
25094 | Unknown | [*]Nc1ccc(Oc2ccc(C3(c4ccc(Oc5ccc(NC(=O)c6ccc(Oc7ccc(C([*])=O)cc7)cc6)cc5)cc4)C4CC5CC(C4)CC3C5)cc2)cc1 | [16 empty] | 503.15 | [21 empty] | Kunchapu S, Jablonka KM. PolyMetriX: An Ecosystem for Digital Polymer Chemistry. ChemRxiv. 2025; doi:10.26434/chemrxiv-2025-s2f2r-v3883
25095 | Unknown | [*]Nc1ccc(Oc2ccc(C3(c4ccc(Oc5ccc(NC(=O)c6ccc(S(=O)(=O)c7ccc(C([*])=O)cc7)cc6)cc5)cc4)C4CC5CC(C4)CC3C5)cc2)cc1 | [16 empty] | 525.15 | [21 empty] | Kunchapu S, Jablonka KM. PolyMetriX: An Ecosystem for Digital Polymer Chemistry. ChemRxiv. 2025; doi:10.26434/chemrxiv-2025-s2f2r-v3884
25096 | Unknown | [*]Nc1ccc(Oc2ccc(C3(c4ccc(Oc5ccc(NC(=O)c6ccc(S(=O)(=O)c7ccc(C([*])=O)cc7)cc6)cc5)cc4)CC4CCC3C4)cc2)cc1 | [16 empty] | 560.15 | [21 empty] | Kunchapu S, Jablonka KM. PolyMetriX: An Ecosystem for Digital Polymer Chemistry. ChemRxiv. 2025; doi:10.26434/chemrxiv-2025-s2f2r-v3885
25097 | Unknown | [*]Nc1ccc(Oc2ccc(C3(c4ccc(Oc5ccc(NC(=O)c6ccc7c(c6)C(=O)N(c6ccc(Cc8ccc(N9C(=O)c%10ccc(C([*])=O)cc%10C9=O)cc8)cc6)C7=O)cc5)cc4)NC(=O)c4ccccc43)cc2)cc1 | [16 empty] | 575.15 | [21 empty] | Kunchapu S, Jablonka KM. PolyMetriX: An Ecosystem for Digital Polymer Chemistry. ChemRxiv. 2025; doi:10.26434/chemrxiv-2025-s2f2r-v3886
25098 | Unknown | [*]Nc1ccc(Oc2ccc(C3(c4ccc(Oc5ccc(NC(=O)c6ccc7c(c6)C(=O)N(c6ccc(N8C(=O)c9ccc(C([*])=O)cc9C8=O)cc6)C7=O)cc5)cc4)NC(=O)c4ccccc43)cc2)cc1 | [16 empty] | 595.15 | [21 empty] | Kunchapu S, Jablonka KM. PolyMetriX: An Ecosystem for Digital Polymer Chemistry. ChemRxiv. 2025; doi:10.26434/chemrxiv-2025-s2f2r-v3887
25099 | Unknown | [*]Nc1ccc(Oc2ccc(C3(c4ccc(Oc5ccc(NC(=O)c6ccc7c(c6)C(=O)N(c6ccc(Oc8ccc(C9(c%10ccc(Oc%11ccc(N%12C(=O)c%13ccc(C([*])=O)cc%13C%12=O)cc%11)cc%10)NC(=O)c%10ccccc%109)cc8)cc6)C7=O)cc5)cc4)NC(=O)c4ccccc43)cc2)cc1 | [16 empty] | 603.15 | [21 empty] | Kunchapu S, Jablonka KM. PolyMetriX: An Ecosystem for Digital Polymer Chemistry. ChemRxiv. 2025; doi:10.26434/chemrxiv-2025-s2f2r-v3888
25100 | Unknown | [*]Nc1ccc(Oc2ccc(C3(c4ccc(Oc5ccc(NC(=O)c6ccc7c(c6)C(=O)N(c6ccc(Oc8ccc(N9C(=O)c%10ccc(C([*])=O)cc%10C9=O)cc8)cc6)C7=O)cc5)cc4)NC(=O)c4ccccc43)cc2)cc1 | [16 empty] | 593.15 | [21 empty] | Kunchapu S, Jablonka KM. PolyMetriX: An Ecosystem for Digital Polymer Chemistry. ChemRxiv. 2025; doi:10.26434/chemrxiv-2025-s2f2r-v3889
25101 | Unknown | [*]Nc1ccc(Oc2ccc(C3(c4ccc(Oc5ccc(NC(=O)c6ccc7c(c6)C(=O)N(c6ccc(Oc8ccc(Oc9ccc(N%10C(=O)c%11ccc(C([*])=O)cc%11C%10=O)cc9)cc8)cc6)C7=O)cc5)cc4)NC(=O)c4ccccc43)cc2)cc1 | [16 empty] | 557.15 | [21 empty] | Kunchapu S, Jablonka KM. PolyMetriX: An Ecosystem for Digital Polymer Chemistry. ChemRxiv. 2025; doi:10.26434/chemrxiv-2025-s2f2r-v3890
25102 | Unknown | [*]Nc1ccc(Oc2ccc(C3(c4ccc(Oc5ccc(NC(=O)c6ccc7c(c6)C(=O)N(c6ccc(Oc8ccc(S(=O)(=O)c9ccc(Oc%10ccc(N%11C(=O)c%12ccc(C([*])=O)cc%12C%11=O)cc%10)cc9)cc8)cc6)C7=O)cc5)cc4)NC(=O)c4ccccc43)cc2)cc1 | [16 empty] | 556.15 | [21 empty] | Kunchapu S, Jablonka KM. PolyMetriX: An Ecosystem for Digital Polymer Chemistry. ChemRxiv. 2025; doi:10.26434/chemrxiv-2025-s2f2r-v3891
25103 | Unknown | [*]Nc1ccc(Oc2ccc(C3(c4ccc(Oc5ccc(NC(=O)c6ccc7c(c6)C(=O)N(c6ccc(Oc8cccc(Oc9ccc(N%10C(=O)c%11ccc(C([*])=O)cc%11C%10=O)cc9)c8)cc6)C7=O)cc5)cc4)NC(=O)c4ccccc43)cc2)cc1 | [16 empty] | 540.15 | [21 empty] | Kunchapu S, Jablonka KM. PolyMetriX: An Ecosystem for Digital Polymer Chemistry. ChemRxiv. 2025; doi:10.26434/chemrxiv-2025-s2f2r-v3892
25104 | Unknown | [*]Nc1ccc(Oc2ccc(C3(c4ccc(Oc5ccc(NC(=O)c6ccc7c(c6)C(=O)N(c6ccc(Sc8ccc(N9C(=O)c%10ccc(C([*])=O)cc%10C9=O)cc8)cc6)C7=O)cc5)cc4)NC(=O)c4ccccc43)cc2)cc1 | [16 empty] | 571.15 | [21 empty] | Kunchapu S, Jablonka KM. PolyMetriX: An Ecosystem for Digital Polymer Chemistry. ChemRxiv. 2025; doi:10.26434/chemrxiv-2025-s2f2r-v3893
25105 | Unknown | [*]Nc1ccc(Oc2ccc(C3(c4ccc(Oc5ccc(NC(=O)c6ccc7c(c6)C(=O)N(c6cccc(N8C(=O)c9ccc(C([*])=O)cc9C8=O)c6)C7=O)cc5)cc4)NC(=O)c4ccccc43)cc2)cc1 | [16 empty] | 593.15 | [21 empty] | Kunchapu S, Jablonka KM. PolyMetriX: An Ecosystem for Digital Polymer Chemistry. ChemRxiv. 2025; doi:10.26434/chemrxiv-2025-s2f2r-v3894
25106 | Unknown | [*]Nc1ccc(Oc2ccc(C3(c4ccc(Oc5ccc(NC(=O)c6ccc7c(c6)C(=O)N(c6cccc(Oc8ccc(N9C(=O)c%10ccc(C([*])=O)cc%10C9=O)cc8)c6)C7=O)cc5)cc4)NC(=O)c4ccccc43)cc2)cc1 | [16 empty] | 545.15 | [21 empty] | Kunchapu S, Jablonka KM. PolyMetriX: An Ecosystem for Digital Polymer Chemistry. ChemRxiv. 2025; doi:10.26434/chemrxiv-2025-s2f2r-v3895
25107 | Unknown | [*]Nc1ccc(Oc2ccc(C3(c4ccc(Oc5ccc(NC(=O)c6ccc7cc(C([*])=O)ccc7c6)cc5)cc4)C4CC5CC(C4)CC3C5)cc2)cc1 | [16 empty] | 539.15 | [21 empty] | Kunchapu S, Jablonka KM. PolyMetriX: An Ecosystem for Digital Polymer Chemistry. ChemRxiv. 2025; doi:10.26434/chemrxiv-2025-s2f2r-v3896
25108 | Unknown | [*]Nc1ccc(Oc2ccc(C3(c4ccc(Oc5ccc(NC(=O)c6ccc7cc(C([*])=O)ccc7c6)cc5)cc4)CC4CCC3C4)cc2)cc1 | [16 empty] | 549.15 | [21 empty] | Kunchapu S, Jablonka KM. PolyMetriX: An Ecosystem for Digital Polymer Chemistry. ChemRxiv. 2025; doi:10.26434/chemrxiv-2025-s2f2r-v3897
25109 | Unknown | [*]Nc1ccc(Oc2ccc(C3(c4ccc(Oc5ccc(NC(=O)c6cccc(C([*])=O)c6)cc5)cc4)C4CC5CC(C4)CC3C5)cc2)cc1 | [16 empty] | 546.15 | [21 empty] | Kunchapu S, Jablonka KM. PolyMetriX: An Ecosystem for Digital Polymer Chemistry. ChemRxiv. 2025; doi:10.26434/chemrxiv-2025-s2f2r-v3898
25110 | Unknown | [*]Nc1ccc(Oc2ccc(C3(c4ccc(Oc5ccc(NC(=O)c6cccc(C([*])=O)c6)cc5)cc4)CC4CCC3C4)cc2)cc1 | [16 empty] | 529.15 | [21 empty] | Kunchapu S, Jablonka KM. PolyMetriX: An Ecosystem for Digital Polymer Chemistry. ChemRxiv. 2025; doi:10.26434/chemrxiv-2025-s2f2r-v3899
25111 | Unknown | [*]Nc1ccc(Oc2ccc(C34CC5CC(CC(C5)C3)C4)c(Oc3ccc(NC(=O)c4cc(NC(=O)C56CC7CC(CC(C7)C5)C6)cc(C([*])=O)c4)cc3)c2)cc1 | [16 empty] | 618.15 | [21 empty] | Kunchapu S, Jablonka KM. PolyMetriX: An Ecosystem for Digital Polymer Chemistry. ChemRxiv. 2025; doi:10.26434/chemrxiv-2025-s2f2r-v3900
25112 | Unknown | [*]Nc1ccc(Oc2ccc(N3C(=O)CC(N4C(=O)c5ccc(C([*])=O)cc5C4=O)C3=O)cc2)cc1 | [16 empty] | 496.15 | [21 empty] | Kunchapu S, Jablonka KM. PolyMetriX: An Ecosystem for Digital Polymer Chemistry. ChemRxiv. 2025; doi:10.26434/chemrxiv-2025-s2f2r-v3901
25113 | Unknown | [*]Nc1ccc(Oc2ccc(N3C(=O)c4ccc(C(=O)c5ccc6c(c5)C(=O)N(c5ccc(Oc7ccc(NC(=O)c8cccc(C([*])=O)c8)cc7)cc5)C6=O)cc4C3=O)cc2)cc1 | [16 empty] | 505.15 | [21 empty] | Kunchapu S, Jablonka KM. PolyMetriX: An Ecosystem for Digital Polymer Chemistry. ChemRxiv. 2025; doi:10.26434/chemrxiv-2025-s2f2r-v3902
25114 | Unknown | [*]Nc1ccc(Oc2ccc(N3C(=O)c4ccc(C([*])=O)cc4C3=O)cc2)cc1 | [16 empty] | 568.15 | [21 empty] | Kunchapu S, Jablonka KM. PolyMetriX: An Ecosystem for Digital Polymer Chemistry. ChemRxiv. 2025; doi:10.26434/chemrxiv-2025-s2f2r-v3903
25115 | Unknown | [*]Nc1ccc(Oc2ccc(N3C(=O)c4ccc(Oc5ccc(C([*])=O)cc5)cc4C3=O)cc2)cc1 | [16 empty] | 535.15 | [21 empty] | Kunchapu S, Jablonka KM. PolyMetriX: An Ecosystem for Digital Polymer Chemistry. ChemRxiv. 2025; doi:10.26434/chemrxiv-2025-s2f2r-v3904
25116 | Unknown | [*]Nc1ccc(Oc2ccc(N3C(=O)c4ccc(Oc5cccc(C([*])=O)c5)cc4C3=O)cc2)cc1 | [16 empty] | 504.15 | [21 empty] | Kunchapu S, Jablonka KM. PolyMetriX: An Ecosystem for Digital Polymer Chemistry. ChemRxiv. 2025; doi:10.26434/chemrxiv-2025-s2f2r-v3905
25117 | Unknown | [*]Nc1ccc(Oc2ccc(N3C(=O)c4cccc(Oc5ccc(C([*])=O)cc5)c4C3=O)cc2)cc1 | [16 empty] | 526.15 | [21 empty] | Kunchapu S, Jablonka KM. PolyMetriX: An Ecosystem for Digital Polymer Chemistry. ChemRxiv. 2025; doi:10.26434/chemrxiv-2025-s2f2r-v3906
25118 | Unknown | [*]Nc1ccc(Oc2ccc(NC(=C(C#N)C#N)c3ccc(-c4ccc(-c5ccc(C([*])=C(C#N)C#N)cc5)cc4)cc3)cc2)cc1 | [16 empty] | 513.15 | [21 empty] | Kunchapu S, Jablonka KM. PolyMetriX: An Ecosystem for Digital Polymer Chemistry. ChemRxiv. 2025; doi:10.26434/chemrxiv-2025-s2f2r-v3907
25119 | Unknown | [*]Nc1ccc(Oc2ccc(NC(=C(C#N)C#N)c3ccc(-c4ccc(C([*])=C(C#N)C#N)cc4)cc3)cc2)cc1 | [16 empty] | 493.15 | [21 empty] | Kunchapu S, Jablonka KM. PolyMetriX: An Ecosystem for Digital Polymer Chemistry. ChemRxiv. 2025; doi:10.26434/chemrxiv-2025-s2f2r-v3908
25120 | Unknown | [*]Nc1ccc(Oc2ccc(NC(=C(C#N)C#N)c3ccc(C([*])=C(C#N)C#N)cc3)cc2)cc1 | [16 empty] | 547.15 | [21 empty] | Kunchapu S, Jablonka KM. PolyMetriX: An Ecosystem for Digital Polymer Chemistry. ChemRxiv. 2025; doi:10.26434/chemrxiv-2025-s2f2r-v3909
25121 | Unknown | [*]Nc1ccc(Oc2ccc(NC(=C(C#N)C#N)c3ccc4cc(C([*])=C(C#N)C#N)ccc4c3)cc2)cc1 | [16 empty] | 553.15 | [21 empty] | Kunchapu S, Jablonka KM. PolyMetriX: An Ecosystem for Digital Polymer Chemistry. ChemRxiv. 2025; doi:10.26434/chemrxiv-2025-s2f2r-v3910
25122 | Unknown | [*]Nc1ccc(Oc2ccc(NC(=O)Nc3ccc4c(c3)C(=O)N(c3ccc(-c5cc(-c6ccc(-c7ccccc7)cc6)cc(-c6ccc(N7C(=O)c8ccc(NC([*])=O)cc8C7=O)cc6)n5)cc3)C4=O)cc2)cc1 | [16 empty] | 514.15 | [21 empty] | Kunchapu S, Jablonka KM. PolyMetriX: An Ecosystem for Digital Polymer Chemistry. ChemRxiv. 2025; doi:10.26434/chemrxiv-2025-s2f2r-v3911
25123 | Unknown | [*]Nc1ccc(Oc2ccc(NC(=O)Nc3ccc4c(c3)C(=O)N(c3ccc(Oc5ccc6ccccc6c5-c5c(Oc6ccc(N7C(=O)c8ccc(NC([*])=O)cc8C7=O)cc6)ccc6ccccc56)cc3)C4=O)cc2)cc1 | [16 empty] | 547.15 | [21 empty] | Kunchapu S, Jablonka KM. PolyMetriX: An Ecosystem for Digital Polymer Chemistry. ChemRxiv. 2025; doi:10.26434/chemrxiv-2025-s2f2r-v3912
25124 | Unknown | [*]Nc1ccc(Oc2ccc(NC(=O)Nc3ccccc3CCc3ccccc3NC([*])=O)cc2)cc1 | [16 empty] | 505.15 | [21 empty] | Kunchapu S, Jablonka KM. PolyMetriX: An Ecosystem for Digital Polymer Chemistry. ChemRxiv. 2025; doi:10.26434/chemrxiv-2025-s2f2r-v3913
25125 | Unknown | [*]Nc1ccc(Oc2ccc(NC(=O)c3cc(C([*])=O)cc(C(F)(F)C(F)(F)C(F)(F)C(F)(F)C(F)(F)C(F)(F)C(F)(F)C(F)(F)F)c3)cc2)cc1 | [16 empty] | 503.15 | [21 empty] | Kunchapu S, Jablonka KM. PolyMetriX: An Ecosystem for Digital Polymer Chemistry. ChemRxiv. 2025; doi:10.26434/chemrxiv-2025-s2f2r-v3914
25126 | Unknown | [*]Nc1ccc(Oc2ccc(NC(=O)c3cc(C([*])=O)cc(C(F)(F)C(F)(F)C(F)(F)C(F)(F)F)c3)cc2)cc1 | [16 empty] | 530.15 | [21 empty] | Kunchapu S, Jablonka KM. PolyMetriX: An Ecosystem for Digital Polymer Chemistry. ChemRxiv. 2025; doi:10.26434/chemrxiv-2025-s2f2r-v3915
25127 | Unknown | [*]Nc1ccc(Oc2ccc(NC(=O)c3cc(C([*])=O)cc(S(=O)(=O)c4ccccc4)c3)cc2)cc1 | [16 empty] | 552.15 | [21 empty] | Kunchapu S, Jablonka KM. PolyMetriX: An Ecosystem for Digital Polymer Chemistry. ChemRxiv. 2025; doi:10.26434/chemrxiv-2025-s2f2r-v3916
25128 | Unknown | [*]Nc1ccc(Oc2ccc(NC(=O)c3cc(NC(=O)C45CC6CC(CC(C6)C4)C5)cc(C([*])=O)c3)cc2)cc1 | [16 empty] | 608.15 | [21 empty] | Kunchapu S, Jablonka KM. PolyMetriX: An Ecosystem for Digital Polymer Chemistry. ChemRxiv. 2025; doi:10.26434/chemrxiv-2025-s2f2r-v3917
25129 | Unknown | [*]Nc1ccc(Oc2ccc(NC(=O)c3cc4cc(Cc5ccc6oc(=O)c(C([*])=O)cc6c5)ccc4oc3=O)cc2)cc1 | [16 empty] | 585.15 | [21 empty] | Kunchapu S, Jablonka KM. PolyMetriX: An Ecosystem for Digital Polymer Chemistry. ChemRxiv. 2025; doi:10.26434/chemrxiv-2025-s2f2r-v3918
25130 | Unknown | [*]Nc1ccc(Oc2ccc(NC(=O)c3ccc(-n4c(=O)c5cc6c(=O)n(-c7ccc(C([*])=O)cc7)c(=O)c6cc5c4=O)cc3)cc2)cc1 | [16 empty] | 633.15 | [21 empty] | Kunchapu S, Jablonka KM. PolyMetriX: An Ecosystem for Digital Polymer Chemistry. ChemRxiv. 2025; doi:10.26434/chemrxiv-2025-s2f2r-v3919
25131 | Unknown | [*]Nc1ccc(Oc2ccc(NC(=O)c3ccc(-n4nc(-c5ccc(Oc6ccc(C([*])=O)cc6)c6ccccc56)c5ccccc5c4=O)cc3)cc2)cc1 | [16 empty] | 590.65 | [21 empty] | Kunchapu S, Jablonka KM. PolyMetriX: An Ecosystem for Digital Polymer Chemistry. ChemRxiv. 2025; doi:10.26434/chemrxiv-2025-s2f2r-v3920
25132 | Unknown | [*]Nc1ccc(Oc2ccc(NC(=O)c3ccc(-n4nc(-c5ccc(Oc6ccc(C([*])=O)cc6)cc5)c5ccccc5c4=O)cc3)cc2)cc1 | [16 empty] | 553.15 | [21 empty] | Kunchapu S, Jablonka KM. PolyMetriX: An Ecosystem for Digital Polymer Chemistry. ChemRxiv. 2025; doi:10.26434/chemrxiv-2025-s2f2r-v3921
25133 | Unknown | [*]Nc1ccc(Oc2ccc(NC(=O)c3ccc(C(=O)Nc4ccc(Oc5ccc(NC(=C(C#N)C#N)c6cccc(C([*])=C(C#N)C#N)c6)cc5)cc4)cc3)cc2)cc1 | [16 empty] | 547.15 | [21 empty] | Kunchapu S, Jablonka KM. PolyMetriX: An Ecosystem for Digital Polymer Chemistry. ChemRxiv. 2025; doi:10.26434/chemrxiv-2025-s2f2r-v3922
25134 | Unknown | [*]Nc1ccc(Oc2ccc(NC(=O)c3ccc(C([*])=O)cc3)cc2)cc1 | [16 empty] | 513.65 | [21 empty] | Kunchapu S, Jablonka KM. PolyMetriX: An Ecosystem for Digital Polymer Chemistry. ChemRxiv. 2025; doi:10.26434/chemrxiv-2025-s2f2r-v3923
25135 | Unknown | [*]Nc1ccc(Oc2ccc(NC(=O)c3ccc(N4C(=O)c5ccc(C(c6ccc7c(c6)C(=O)N(c6ccc(C([*])=O)cc6)C7=O)(C(F)(F)F)C(F)(F)F)cc5C4=O)cc3)cc2)cc1 | [16 empty] | 595.15 | [21 empty] | Kunchapu S, Jablonka KM. PolyMetriX: An Ecosystem for Digital Polymer Chemistry. ChemRxiv. 2025; doi:10.26434/chemrxiv-2025-s2f2r-v3924
25136 | Unknown | [*]Nc1ccc(Oc2ccc(NC(=O)c3ccc(Oc4ccc(C([*])=O)cc4)cc3)cc2)cc1 | [16 empty] | 547.15 | [21 empty] | Kunchapu S, Jablonka KM. PolyMetriX: An Ecosystem for Digital Polymer Chemistry. ChemRxiv. 2025; doi:10.26434/chemrxiv-2025-s2f2r-v3925
25137 | Unknown | [*]Nc1ccc(Oc2ccc(NC(=O)c3ccc(Oc4ccc(Oc5ccc(C([*])=O)cc5)cc4-c4ccccc4)cc3)cc2)cc1 | [16 empty] | 492.15 | [21 empty] | Kunchapu S, Jablonka KM. PolyMetriX: An Ecosystem for Digital Polymer Chemistry. ChemRxiv. 2025; doi:10.26434/chemrxiv-2025-s2f2r-v3926
25138 | Unknown | [*]Nc1ccc(Oc2ccc(NC(=O)c3ccc(P(=O)(c4ccccc4)c4ccc(C([*])=O)cc4)cc3)cc2)cc1 | [16 empty] | 527.15 | [21 empty] | Kunchapu S, Jablonka KM. PolyMetriX: An Ecosystem for Digital Polymer Chemistry. ChemRxiv. 2025; doi:10.26434/chemrxiv-2025-s2f2r-v3927
25139 | Unknown | [*]Nc1ccc(Oc2ccc(NC(=O)c3ccc4c(c3)C(=O)N(C3CCC(CC5CCC(N6C(=O)c7ccc(C([*])=O)cc7C6=O)CC5)CC3)C4=O)cc2)cc1 | [16 empty] | 523.15 | [21 empty] | Kunchapu S, Jablonka KM. PolyMetriX: An Ecosystem for Digital Polymer Chemistry. ChemRxiv. 2025; doi:10.26434/chemrxiv-2025-s2f2r-v3928
25140 | Unknown | [*]Nc1ccc(Oc2ccc(NC(=O)c3ccc4c(c3)C(=O)N(c3ccc(-c5sc(-c6ccc(N7C(=O)c8ccc(C([*])=O)cc8C7=O)cc6)c(-c6ccccc6)c5-c5ccccc5)cc3)C4=O)cc2)cc1 | [16 empty] | 593.15 | [21 empty] | Kunchapu S, Jablonka KM. PolyMetriX: An Ecosystem for Digital Polymer Chemistry. ChemRxiv. 2025; doi:10.26434/chemrxiv-2025-s2f2r-v3929
25141 | Unknown | [*]Nc1ccc(Oc2ccc(NC(=O)c3ccc4c(c3)C(=O)N(c3ccc(C([*])=O)cc3)C4=O)cc2)cc1 | [16 empty] | 569.15 | [21 empty] | Kunchapu S, Jablonka KM. PolyMetriX: An Ecosystem for Digital Polymer Chemistry. ChemRxiv. 2025; doi:10.26434/chemrxiv-2025-s2f2r-v3930
25142 | Unknown | [*]Nc1ccc(Oc2ccc(NC(=O)c3ccc4c(c3)C(=O)N(c3ccc(Cc5ccc(N6C(=O)c7ccc(C([*])=O)cc7C6=O)cc5)cc3)C4=O)cc2)cc1 | [16 empty] | 524.15 | [21 empty] | Kunchapu S, Jablonka KM. PolyMetriX: An Ecosystem for Digital Polymer Chemistry. ChemRxiv. 2025; doi:10.26434/chemrxiv-2025-s2f2r-v3931
25143 | Unknown | [*]Nc1ccc(Oc2ccc(NC(=O)c3ccc4c(c3)C(=O)N(c3ccc(Oc5ccc(C6(c7ccc(Oc8ccc(N9C(=O)c%10ccc(C([*])=O)cc%10C9=O)cc8)cc7)CC7CC6C6CCCC76)cc5)cc3)C4=O)cc2)cc1 | [16 empty] | 523.15 | [21 empty] | Kunchapu S, Jablonka KM. PolyMetriX: An Ecosystem for Digital Polymer Chemistry. ChemRxiv. 2025; doi:10.26434/chemrxiv-2025-s2f2r-v3932
25144 | Unknown | [*]Nc1ccc(Oc2ccc(NC(=O)c3ccc4c(c3)C(=O)N(c3ccc(Oc5ccc(C6(c7ccc(Oc8ccc(N9C(=O)c%10ccc(C([*])=O)cc%10C9=O)cc8)cc7)NC(=O)c7ccccc76)cc5)cc3)C4=O)cc2)cc1 | [16 empty] | 598.15 | [21 empty] | Kunchapu S, Jablonka KM. PolyMetriX: An Ecosystem for Digital Polymer Chemistry. ChemRxiv. 2025; doi:10.26434/chemrxiv-2025-s2f2r-v3933
25145 | Unknown | [*]Nc1ccc(Oc2ccc(NC(=O)c3ccc4c(c3)C(=O)N(c3ccc(Oc5ccc(N6C(=O)c7ccc(C([*])=O)cc7C6=O)cc5)cc3)C4=O)cc2)cc1 | [16 empty] | 555.15 | [21 empty] | Kunchapu S, Jablonka KM. PolyMetriX: An Ecosystem for Digital Polymer Chemistry. ChemRxiv. 2025; doi:10.26434/chemrxiv-2025-s2f2r-v3934
25146 | Unknown | [*]Nc1ccc(Oc2ccc(NC(=O)c3ccc4c(c3)C(=O)N(c3ccc(Oc5ccc(N6C(=O)c7ccc(C([*])=O)cc7C6=O)cc5-c5ccccc5)c(-c5ccccc5)c3)C4=O)cc2)cc1 | [16 empty] | 618.15 | [21 empty] | Kunchapu S, Jablonka KM. PolyMetriX: An Ecosystem for Digital Polymer Chemistry. ChemRxiv. 2025; doi:10.26434/chemrxiv-2025-s2f2r-v3935
25147 | Unknown | [*]Nc1ccc(Oc2ccc(NC(=O)c3ccc4c(c3)C(=O)N(c3ccc(Oc5ccc(N6C(=O)c7ccc(C([*])=O)cc7C6=O)cc5-c5ccccc5)c(-c5ccccc5)c3)C4=O)cc2-c2ccccc2)c(-c2ccccc2)c1 | [16 empty] | 642.15 | [21 empty] | Kunchapu S, Jablonka KM. PolyMetriX: An Ecosystem for Digital Polymer Chemistry. ChemRxiv. 2025; doi:10.26434/chemrxiv-2025-s2f2r-v3936
25148 | Unknown | [*]Nc1ccc(Oc2ccc(NC(=O)c3ccc4c(c3)C(=O)N(c3ccc(Oc5cccc6c(N7C(=O)c8ccc(C([*])=O)cc8C7=O)cccc56)cc3)C4=O)cc2)cc1 | [16 empty] | 551.15 | [21 empty] | Kunchapu S, Jablonka KM. PolyMetriX: An Ecosystem for Digital Polymer Chemistry. ChemRxiv. 2025; doi:10.26434/chemrxiv-2025-s2f2r-v3937
25149 | Unknown | [*]Nc1ccc(Oc2ccc(NC(=O)c3ccc4c(c3)C(=O)N(c3ccc(S(=O)(=O)c5ccc(N6C(=O)c7ccc(C([*])=O)cc7C6=O)cc5)cc3)C4=O)cc2)cc1 | [16 empty] | 554.15 | [21 empty] | Kunchapu S, Jablonka KM. PolyMetriX: An Ecosystem for Digital Polymer Chemistry. ChemRxiv. 2025; doi:10.26434/chemrxiv-2025-s2f2r-v3938
25150 | Unknown | [*]Nc1ccc(Oc2ccc(NC(=O)c3ccc4c(c3)C(=O)N(c3cccc(P(=O)(c5ccccc5)c5cccc(N6C(=O)c7ccc(C([*])=O)cc7C6=O)c5)c3)C4=O)cc2)cc1 | [16 empty] | 508.15 | [21 empty] | Kunchapu S, Jablonka KM. PolyMetriX: An Ecosystem for Digital Polymer Chemistry. ChemRxiv. 2025; doi:10.26434/chemrxiv-2025-s2f2r-v3939
25151 | Unknown | [*]Nc1ccc(Oc2ccc(NC(=O)c3cccc(C([*])=O)c3)cc2)cc1 | [16 empty] | 537.15 | [21 empty] | Kunchapu S, Jablonka KM. PolyMetriX: An Ecosystem for Digital Polymer Chemistry. ChemRxiv. 2025; doi:10.26434/chemrxiv-2025-s2f2r-v3940
25152 | Unknown | [*]Nc1ccc(Oc2ccc(NC(=O)c3cccc(N4C(=O)c5ccc(-c6ccc7c(c6)C(=O)N(c6cccc(C([*])=O)c6)C7=O)cc5C4=O)c3)cc2)cc1 | [16 empty] | 526.15 | [21 empty] | Kunchapu S, Jablonka KM. PolyMetriX: An Ecosystem for Digital Polymer Chemistry. ChemRxiv. 2025; doi:10.26434/chemrxiv-2025-s2f2r-v3941
25153 | Unknown | [*]Nc1ccc(Oc2ccc(NC(=O)c3cccc(N4C(=O)c5ccc(-c6cccc7c6C(=O)N(c6cccc(C([*])=O)c6)C7=O)cc5C4=O)c3)cc2)cc1 | [16 empty] | 564.15 | [21 empty] | Kunchapu S, Jablonka KM. PolyMetriX: An Ecosystem for Digital Polymer Chemistry. ChemRxiv. 2025; doi:10.26434/chemrxiv-2025-s2f2r-v3942
25154 | Unknown | [*]Nc1ccc(Oc2ccc(NC(=O)c3cccc(N4C(=O)c5ccc(C(c6ccc7c(c6)C(=O)N(c6cccc(C([*])=O)c6)C7=O)(C(F)(F)F)C(F)(F)F)cc5C4=O)c3)cc2)cc1 | [16 empty] | 571.15 | [21 empty] | Kunchapu S, Jablonka KM. PolyMetriX: An Ecosystem for Digital Polymer Chemistry. ChemRxiv. 2025; doi:10.26434/chemrxiv-2025-s2f2r-v3943
25155 | Unknown | [*]Nc1ccc(Oc2ccc(Nc3ccc(/N=N/c4ccc([*])cc4)cc3)cc2)cc1 | [16 empty] | 442.15 | [21 empty] | Kunchapu S, Jablonka KM. PolyMetriX: An Ecosystem for Digital Polymer Chemistry. ChemRxiv. 2025; doi:10.26434/chemrxiv-2025-s2f2r-v3944
25156 | Unknown | [*]Nc1ccc(Oc2ccc(Nc3ccc4c(c3)c3cc([*])ccc3n4CC(CC)CCCC)cc2)cc1 | [16 empty] | 493.15 | [21 empty] | Kunchapu S, Jablonka KM. PolyMetriX: An Ecosystem for Digital Polymer Chemistry. ChemRxiv. 2025; doi:10.26434/chemrxiv-2025-s2f2r-v3945
25157 | Unknown | [*]Nc1ccc(Oc2ccc(Oc3ccc(N4C(=O)c5ccc(C([*])=O)cc5C4=O)cc3)cc2)cc1 | [16 empty] | 523.15 | [21 empty] | Kunchapu S, Jablonka KM. PolyMetriX: An Ecosystem for Digital Polymer Chemistry. ChemRxiv. 2025; doi:10.26434/chemrxiv-2025-s2f2r-v3946
25158 | Unknown | [*]Nc1ccc(Oc2ccc(Oc3ccc(N4C(=O)c5ccc(Oc6ccc(C([*])=O)cc6)cc5C4=O)cc3)cc2)cc1 | [16 empty] | 515.15 | [21 empty] | Kunchapu S, Jablonka KM. PolyMetriX: An Ecosystem for Digital Polymer Chemistry. ChemRxiv. 2025; doi:10.26434/chemrxiv-2025-s2f2r-v3947
25159 | Unknown | [*]Nc1ccc(Oc2ccc(Oc3ccc(N4C(=O)c5ccc(Oc6cccc(C([*])=O)c6)cc5C4=O)cc3)cc2)cc1 | [16 empty] | 486.15 | [21 empty] | Kunchapu S, Jablonka KM. PolyMetriX: An Ecosystem for Digital Polymer Chemistry. ChemRxiv. 2025; doi:10.26434/chemrxiv-2025-s2f2r-v3948
25160 | Unknown | [*]Nc1ccc(Oc2ccc(Oc3ccc(N4C(=O)c5cccc(Oc6ccc(C([*])=O)cc6)c5C4=O)cc3)cc2)cc1 | [16 empty] | 517.15 | [21 empty] | Kunchapu S, Jablonka KM. PolyMetriX: An Ecosystem for Digital Polymer Chemistry. ChemRxiv. 2025; doi:10.26434/chemrxiv-2025-s2f2r-v3949
25161 | Unknown | [*]Nc1ccc(Oc2ccc(Oc3ccc(NC(=C(C#N)C#N)c4ccc(C([*])=C(C#N)C#N)cc4)cc3)cc2)cc1 | [16 empty] | 528.15 | [21 empty] | Kunchapu S, Jablonka KM. PolyMetriX: An Ecosystem for Digital Polymer Chemistry. ChemRxiv. 2025; doi:10.26434/chemrxiv-2025-s2f2r-v3950
25162 | Unknown | [*]Nc1ccc(Oc2ccc(Oc3ccc(NC(=C(C#N)C#N)c4cccc(C([*])=C(C#N)C#N)c4)cc3)cc2)cc1 | [16 empty] | 501.15 | [21 empty] | Kunchapu S, Jablonka KM. PolyMetriX: An Ecosystem for Digital Polymer Chemistry. ChemRxiv. 2025; doi:10.26434/chemrxiv-2025-s2f2r-v3951
25163 | Unknown | [*]Nc1ccc(Oc2ccc(Oc3ccc(NC(=O)c4cc5cc(Cc6ccc7oc(=O)c(C([*])=O)cc7c6)ccc5oc4=O)cc3)cc2)cc1 | [16 empty] | 563.15 | [21 empty] | Kunchapu S, Jablonka KM. PolyMetriX: An Ecosystem for Digital Polymer Chemistry. ChemRxiv. 2025; doi:10.26434/chemrxiv-2025-s2f2r-v3952
25164 | Unknown | [*]Nc1ccc(Oc2ccc(Oc3ccc(NC(=O)c4ccc(-n5nc(-c6ccc(Oc7ccc(C([*])=O)cc7)c7ccccc67)c6ccccc6c5=O)cc4)cc3)cc2)cc1 | [16 empty] | 562.65 | [21 empty] | Kunchapu S, Jablonka KM. PolyMetriX: An Ecosystem for Digital Polymer Chemistry. ChemRxiv. 2025; doi:10.26434/chemrxiv-2025-s2f2r-v3953
25165 | Unknown | [*]Nc1ccc(Oc2ccc(Oc3ccc(NC(=O)c4ccc(-n5nc(-c6ccc(Oc7ccc(C([*])=O)cc7)c7ccccc67)c6ccccc6c5=O)cc4)cc3C(F)(F)F)cc2)c(C(F)(F)F)c1 | [16 empty] | 554.65 | [21 empty] | Kunchapu S, Jablonka KM. PolyMetriX: An Ecosystem for Digital Polymer Chemistry. ChemRxiv. 2025; doi:10.26434/chemrxiv-2025-s2f2r-v3954
25166 | Unknown | [*]Nc1ccc(Oc2ccc(Oc3ccc(NC(=O)c4ccc(N5C(=O)c6ccc(C(c7ccc8c(c7)C(=O)N(c7ccc(C([*])=O)cc7)C8=O)(C(F)(F)F)C(F)(F)F)cc6C5=O)cc4)cc3)cc2)cc1 | [16 empty] | 576.15 | [21 empty] | Kunchapu S, Jablonka KM. PolyMetriX: An Ecosystem for Digital Polymer Chemistry. ChemRxiv. 2025; doi:10.26434/chemrxiv-2025-s2f2r-v3955
25167 | Unknown | [*]Nc1ccc(Oc2ccc(Oc3ccc(NC(=O)c4ccc(Oc5ccc(Oc6ccc(C([*])=O)cc6)cc5)cc4)cc3)cc2)cc1 | [16 empty] | 509.15 | [21 empty] | Kunchapu S, Jablonka KM. PolyMetriX: An Ecosystem for Digital Polymer Chemistry. ChemRxiv. 2025; doi:10.26434/chemrxiv-2025-s2f2r-v3956
25168 | Unknown | [*]Nc1ccc(Oc2ccc(Oc3ccc(NC(=O)c4ccc(Oc5ccc(Oc6ccc(C([*])=O)cc6)cc5-c5ccccc5)cc4)cc3)cc2)cc1 | [16 empty] | 482.15 | [21 empty] | Kunchapu S, Jablonka KM. PolyMetriX: An Ecosystem for Digital Polymer Chemistry. ChemRxiv. 2025; doi:10.26434/chemrxiv-2025-s2f2r-v3957
25169 | Unknown | [*]Nc1ccc(Oc2ccc(Oc3ccc(NC(=O)c4ccc(Oc5ccc(Oc6ccc(C([*])=O)cc6)cc5-c5ccccc5)cc4)cc3)cc2-c2ccccc2)cc1 | [16 empty] | 473.65 | [21 empty] | Kunchapu S, Jablonka KM. PolyMetriX: An Ecosystem for Digital Polymer Chemistry. ChemRxiv. 2025; doi:10.26434/chemrxiv-2025-s2f2r-v3958
25170 | Unknown | [*]Nc1ccc(Oc2ccc(Oc3ccc(NC(=O)c4ccc(Oc5ccc6ccc(Oc7ccc(C([*])=O)cc7)cc6c5)cc4)cc3)cc2)cc1 | [16 empty] | 464.15 | [21 empty] | Kunchapu S, Jablonka KM. PolyMetriX: An Ecosystem for Digital Polymer Chemistry. ChemRxiv. 2025; doi:10.26434/chemrxiv-2025-s2f2r-v3959
25171 | Unknown | [*]Nc1ccc(Oc2ccc(Oc3ccc(NC(=O)c4ccc5c(c4)C(=O)N(c4ccc(-c6sc(-c7ccc(N8C(=O)c9ccc(C([*])=O)cc9C8=O)cc7)c(-c7ccccc7)c6-c6ccccc6)cc4)C5=O)cc3)cc2)cc1 | [16 empty] | 576.15 | [21 empty] | Kunchapu S, Jablonka KM. PolyMetriX: An Ecosystem for Digital Polymer Chemistry. ChemRxiv. 2025; doi:10.26434/chemrxiv-2025-s2f2r-v3960
25172 | Unknown | [*]Nc1ccc(Oc2ccc(Oc3ccc(NC(=O)c4ccc5c(c4)C(=O)N(c4ccc(Oc6ccc(C7(c8ccc(Oc9ccc(N%10C(=O)c%11ccc(C([*])=O)cc%11C%10=O)cc9)cc8)CC8CC7C7CCCC87)cc6)cc4)C5=O)cc3)cc2)cc1 | [16 empty] | 530.15 | [21 empty] | Kunchapu S, Jablonka KM. PolyMetriX: An Ecosystem for Digital Polymer Chemistry. ChemRxiv. 2025; doi:10.26434/chemrxiv-2025-s2f2r-v3961
25173 | Unknown | [*]Nc1ccc(Oc2ccc(Oc3ccc(NC(=O)c4ccc5c(c4)C(=O)N(c4ccc(Oc6ccc(C7(c8ccc(Oc9ccc(N%10C(=O)c%11ccc(C([*])=O)cc%11C%10=O)cc9)cc8)NC(=O)c8ccccc87)cc6)cc4)C5=O)cc3)cc2)cc1 | [16 empty] | 573.15 | [21 empty] | Kunchapu S, Jablonka KM. PolyMetriX: An Ecosystem for Digital Polymer Chemistry. ChemRxiv. 2025; doi:10.26434/chemrxiv-2025-s2f2r-v3962
25174 | Unknown | [*]Nc1ccc(Oc2ccc(Oc3ccc(NC(=O)c4ccc5c(c4)C(=O)N(c4ccc(Oc6ccc(N7C(=O)c8ccc(C([*])=O)cc8C7=O)cc6)cc4)C5=O)cc3)cc2)cc1 | [16 empty] | 533.15 | [21 empty] | Kunchapu S, Jablonka KM. PolyMetriX: An Ecosystem for Digital Polymer Chemistry. ChemRxiv. 2025; doi:10.26434/chemrxiv-2025-s2f2r-v3963
25175 | Unknown | [*]Nc1ccc(Oc2ccc(Oc3ccc(NC(=O)c4ccc5c(c4)C(=O)N(c4ccc(Oc6cccc7c(Oc8ccc(N9C(=O)c%10ccc(C([*])=O)cc%10C9=O)cc8)cccc67)cc4)C5=O)cc3)cc2)cc1 | [16 empty] | 558.15 | [21 empty] | Kunchapu S, Jablonka KM. PolyMetriX: An Ecosystem for Digital Polymer Chemistry. ChemRxiv. 2025; doi:10.26434/chemrxiv-2025-s2f2r-v3964
25176 | Unknown | [*]Nc1ccc(Oc2ccc(Oc3ccc(NC(=O)c4ccc5c(c4)C(=O)N(c4ccc(S(=O)(=O)c6ccc(N7C(=O)c8ccc(C([*])=O)cc8C7=O)cc6)cc4)C5=O)cc3)cc2)cc1 | [16 empty] | 516.15 | [21 empty] | Kunchapu S, Jablonka KM. PolyMetriX: An Ecosystem for Digital Polymer Chemistry. ChemRxiv. 2025; doi:10.26434/chemrxiv-2025-s2f2r-v3965
25177 | Unknown | [*]Nc1ccc(Oc2ccc(Oc3ccc(NC(=O)c4cccc(N5C(=O)c6ccc(-c7ccc8c(c7)C(=O)N(c7cccc(C([*])=O)c7)C8=O)cc6C5=O)c4)cc3)cc2)cc1 | [16 empty] | 517.15 | [21 empty] | Kunchapu S, Jablonka KM. PolyMetriX: An Ecosystem for Digital Polymer Chemistry. ChemRxiv. 2025; doi:10.26434/chemrxiv-2025-s2f2r-v3966
25178 | Unknown | [*]Nc1ccc(Oc2ccc(Oc3ccc(NC(=O)c4cccc(N5C(=O)c6ccc(-c7cccc8c7C(=O)N(c7cccc(C([*])=O)c7)C8=O)cc6C5=O)c4)cc3)cc2)cc1 | [16 empty] | 541.15 | [21 empty] | Kunchapu S, Jablonka KM. PolyMetriX: An Ecosystem for Digital Polymer Chemistry. ChemRxiv. 2025; doi:10.26434/chemrxiv-2025-s2f2r-v3967
25179 | Unknown | [*]Nc1ccc(Oc2ccc(Oc3ccc(NC(=O)c4cccc(N5C(=O)c6ccc(C(c7ccc8c(c7)C(=O)N(c7cccc(C([*])=O)c7)C8=O)(C(F)(F)F)C(F)(F)F)cc6C5=O)c4)cc3)cc2)cc1 | [16 empty] | 556.15 | [21 empty] | Kunchapu S, Jablonka KM. PolyMetriX: An Ecosystem for Digital Polymer Chemistry. ChemRxiv. 2025; doi:10.26434/chemrxiv-2025-s2f2r-v3968
25180 | Unknown | [*]Nc1ccc(Oc2ccc(Oc3ccc(Oc4ccc(NC(=O)c5cccc(N6C(=O)c7ccc(-c8ccc9c(c8)C(=O)N(c8cccc(C([*])=O)c8)C9=O)cc7C6=O)c5)cc4)cc3)cc2)cc1 | [16 empty] | 517.15 | [21 empty] | Kunchapu S, Jablonka KM. PolyMetriX: An Ecosystem for Digital Polymer Chemistry. ChemRxiv. 2025; doi:10.26434/chemrxiv-2025-s2f2r-v3969
25181 | Unknown | [*]Nc1ccc(Oc2ccc(Oc3ccc(Oc4ccc(NC(=O)c5cccc(N6C(=O)c7ccc(-c8cccc9c8C(=O)N(c8cccc(C([*])=O)c8)C9=O)cc7C6=O)c5)cc4)cc3)cc2)cc1 | [16 empty] | 533.15 | [21 empty] | Kunchapu S, Jablonka KM. PolyMetriX: An Ecosystem for Digital Polymer Chemistry. ChemRxiv. 2025; doi:10.26434/chemrxiv-2025-s2f2r-v3970
25182 | Unknown | [*]Nc1ccc(Oc2ccc(P(=O)(c3ccccc3)c3ccc(Oc4ccc(NC(=O)c5ccc(P(=O)(c6ccccc6)c6ccc(C([*])=O)cc6)cc5)cc4)cc3)cc2)cc1 | [16 empty] | 498.15 | [21 empty] | Kunchapu S, Jablonka KM. PolyMetriX: An Ecosystem for Digital Polymer Chemistry. ChemRxiv. 2025; doi:10.26434/chemrxiv-2025-s2f2r-v3971
25183 | Unknown | [*]Nc1ccc(Oc2ccc(S(=O)(=O)c3ccc(Oc4ccc(NC(=O)c5ccc(N6C(=O)c7ccc(-c8ccc9c(c8)C(=O)N(c8ccc(C([*])=O)cc8)C9=O)cc7C6=O)cc5)cc4)cc3)cc2)cc1 | [16 empty] | 531.15 | [21 empty] | Kunchapu S, Jablonka KM. PolyMetriX: An Ecosystem for Digital Polymer Chemistry. ChemRxiv. 2025; doi:10.26434/chemrxiv-2025-s2f2r-v3972
25184 | Unknown | [*]Nc1ccc(Oc2ccc(S(=O)(=O)c3ccc(Oc4ccc(NC(=O)c5ccc(N6C(=O)c7cccc(-c8ccc9c(c8)C(=O)N(c8ccc(C([*])=O)cc8)C9=O)c7C6=O)cc5)cc4)cc3)cc2)cc1 | [16 empty] | 560.15 | [21 empty] | Kunchapu S, Jablonka KM. PolyMetriX: An Ecosystem for Digital Polymer Chemistry. ChemRxiv. 2025; doi:10.26434/chemrxiv-2025-s2f2r-v3973
25185 | Unknown | [*]Nc1ccc(Oc2ccc(S(=O)(=O)c3ccc(Oc4ccc(NC(=O)c5ccc(Oc6ccc(Oc7ccc(C([*])=O)cc7)cc6)cc5)cc4)cc3)cc2)cc1 | [16 empty] | 493.15 | [21 empty] | Kunchapu S, Jablonka KM. PolyMetriX: An Ecosystem for Digital Polymer Chemistry. ChemRxiv. 2025; doi:10.26434/chemrxiv-2025-s2f2r-v3974
25186 | Unknown | [*]Nc1ccc(Oc2ccc(S(=O)(=O)c3ccc(Oc4ccc(NC(=O)c5ccc(Oc6ccc(Oc7ccc(C([*])=O)cc7)cc6-c6ccccc6)cc5)cc4)cc3)cc2)cc1 | [16 empty] | 504.15 | [21 empty] | Kunchapu S, Jablonka KM. PolyMetriX: An Ecosystem for Digital Polymer Chemistry. ChemRxiv. 2025; doi:10.26434/chemrxiv-2025-s2f2r-v3975
25187 | Unknown | [*]Nc1ccc(Oc2ccc(S(=O)(=O)c3ccc(Oc4ccc(NC(=O)c5ccc(Oc6ccc7ccc(Oc8ccc(C([*])=O)cc8)cc7c6)cc5)cc4)cc3)cc2)cc1 | [16 empty] | 500.15 | [21 empty] | Kunchapu S, Jablonka KM. PolyMetriX: An Ecosystem for Digital Polymer Chemistry. ChemRxiv. 2025; doi:10.26434/chemrxiv-2025-s2f2r-v3976
25188 | Unknown | [*]Nc1ccc(Oc2ccc(S(=O)(=O)c3ccc(Oc4ccc(NC(=O)c5ccc6c(c5)C(=O)N(c5ccc(Oc7ccc(C8(c9ccc(Oc%10ccc(N%11C(=O)c%12ccc(C([*])=O)cc%12C%11=O)cc%10)cc9)NC(=O)c9ccccc98)cc7)cc5)C6=O)cc4)cc3)cc2)cc1 | [16 empty] | 575.15 | [21 empty] | Kunchapu S, Jablonka KM. PolyMetriX: An Ecosystem for Digital Polymer Chemistry. ChemRxiv. 2025; doi:10.26434/chemrxiv-2025-s2f2r-v3977
25189 | Unknown | [*]Nc1ccc(Oc2ccc(S(=O)(=O)c3ccc(Oc4ccc(NC(=O)c5ccc6c(c5)C(=O)N(c5ccc(Oc7ccc8ccc(Oc9ccc(N%10C(=O)c%11ccc(C([*])=O)cc%11C%10=O)cc9)cc8c7)cc5)C6=O)cc4)cc3)cc2)cc1 | [16 empty] | 547.15 | [21 empty] | Kunchapu S, Jablonka KM. PolyMetriX: An Ecosystem for Digital Polymer Chemistry. ChemRxiv. 2025; doi:10.26434/chemrxiv-2025-s2f2r-v3978
25190 | Unknown | [*]Nc1ccc(Oc2ccc(S(=O)(=O)c3ccc(Oc4ccc(NC(=O)c5ccc6c(c5)C(=O)N(c5ccc(Oc7cccc8c(Oc9ccc(N%10C(=O)c%11ccc(C([*])=O)cc%11C%10=O)cc9)cccc78)cc5)C6=O)cc4)cc3)cc2)cc1 | [16 empty] | 533.15 | [21 empty] | Kunchapu S, Jablonka KM. PolyMetriX: An Ecosystem for Digital Polymer Chemistry. ChemRxiv. 2025; doi:10.26434/chemrxiv-2025-s2f2r-v3979
25191 | Unknown | [*]Nc1ccc(Oc2ccc(S(=O)(=O)c3ccc(Oc4ccc(NC(=O)c5cccc(C([*])=O)c5)cc4)cc3)cc2)cc1 | [16 empty] | 533.15 | [21 empty] | Kunchapu S, Jablonka KM. PolyMetriX: An Ecosystem for Digital Polymer Chemistry. ChemRxiv. 2025; doi:10.26434/chemrxiv-2025-s2f2r-v3980
25192 | Unknown | [*]Nc1ccc(Oc2ccc(S(=O)(=O)c3ccc(Oc4ccc(NC(=O)c5cccc(N6C(=O)c7ccc(-c8ccc9c(c8)C(=O)N(c8cccc(C([*])=O)c8)C9=O)cc7C6=O)c5)cc4)cc3)cc2)cc1 | [16 empty] | 531.15 | [21 empty] | Kunchapu S, Jablonka KM. PolyMetriX: An Ecosystem for Digital Polymer Chemistry. ChemRxiv. 2025; doi:10.26434/chemrxiv-2025-s2f2r-v3981
25193 | Unknown | [*]Nc1ccc(Oc2ccc(S(=O)(=O)c3ccc(Oc4ccc(NC(=O)c5cccc(N6C(=O)c7ccc(-c8cccc9c8C(=O)N(c8cccc(C([*])=O)c8)C9=O)cc7C6=O)c5)cc4)cc3)cc2)cc1 | [16 empty] | 536.15 | [21 empty] | Kunchapu S, Jablonka KM. PolyMetriX: An Ecosystem for Digital Polymer Chemistry. ChemRxiv. 2025; doi:10.26434/chemrxiv-2025-s2f2r-v3982
25194 | Unknown | [*]Nc1ccc(Oc2ccc3cccc(Oc4ccc(NC(=O)c5ccc(C(c6ccc(C([*])=O)cc6)(C(F)(F)F)C(F)(F)F)cc5)cc4)c3c2)cc1 | [16 empty] | 525.15 | [21 empty] | Kunchapu S, Jablonka KM. PolyMetriX: An Ecosystem for Digital Polymer Chemistry. ChemRxiv. 2025; doi:10.26434/chemrxiv-2025-s2f2r-v3983
25195 | Unknown | [*]Nc1ccc(Oc2ccc3cccc(Oc4ccc(NC(=O)c5ccc(Oc6ccc(C([*])=O)cc6)cc5)cc4)c3c2)cc1 | [16 empty] | 509.15 | [21 empty] | Kunchapu S, Jablonka KM. PolyMetriX: An Ecosystem for Digital Polymer Chemistry. ChemRxiv. 2025; doi:10.26434/chemrxiv-2025-s2f2r-v3984
25196 | Unknown | [*]Nc1ccc(Oc2ccc3cccc(Oc4ccc(NC(=O)c5ccc(Oc6ccc(Oc7ccc(C([*])=O)cc7)cc6)cc5)cc4)c3c2)cc1 | [16 empty] | 497.15 | [21 empty] | Kunchapu S, Jablonka KM. PolyMetriX: An Ecosystem for Digital Polymer Chemistry. ChemRxiv. 2025; doi:10.26434/chemrxiv-2025-s2f2r-v3985
25197 | Unknown | [*]Nc1ccc(Oc2ccc3cccc(Oc4ccc(NC(=O)c5ccc(Oc6ccc(S(=O)(=O)c7ccc(Oc8ccc(C([*])=O)cc8)cc7)cc6)cc5)cc4)c3c2)cc1 | [16 empty] | 491.15 | [21 empty] | Kunchapu S, Jablonka KM. PolyMetriX: An Ecosystem for Digital Polymer Chemistry. ChemRxiv. 2025; doi:10.26434/chemrxiv-2025-s2f2r-v3986
25198 | Unknown | [*]Nc1ccc(Oc2ccc3cccc(Oc4ccc(NC(=O)c5ccc(Oc6cccc(Oc7ccc(C([*])=O)cc7)c6)cc5)cc4)c3c2)cc1 | [16 empty] | 469.15 | [21 empty] | Kunchapu S, Jablonka KM. PolyMetriX: An Ecosystem for Digital Polymer Chemistry. ChemRxiv. 2025; doi:10.26434/chemrxiv-2025-s2f2r-v3987
25199 | Unknown | [*]Nc1ccc(Oc2ccc3cccc(Oc4ccc(NC(=O)c5ccc(Oc6ccccc6Oc6ccc(C([*])=O)cc6)cc5)cc4)c3c2)cc1 | [16 empty] | 453.15 | [21 empty] | Kunchapu S, Jablonka KM. PolyMetriX: An Ecosystem for Digital Polymer Chemistry. ChemRxiv. 2025; doi:10.26434/chemrxiv-2025-s2f2r-v3988
25200 | Unknown | [*]Nc1ccc(Oc2ccc3cccc(Oc4ccc(NC(=O)c5ccc(S(=O)(=O)c6ccc(C([*])=O)cc6)cc5)cc4)c3c2)cc1 | [16 empty] | 532.15 | [21 empty] | Kunchapu S, Jablonka KM. PolyMetriX: An Ecosystem for Digital Polymer Chemistry. ChemRxiv. 2025; doi:10.26434/chemrxiv-2025-s2f2r-v3989
25201 | Unknown | [*]Nc1ccc(Oc2ccc3nc(-c4ccc([N+](=O)[O-])cc4)c(-c4ccc(Oc5ccc(-c6nc7cc(Oc8ccc(NC(=O)c9cc(C([*])=O)cc(N%10C(=O)c%11ccccc%11C%10=O)c9)cc8)ccc7nc6-c6ccc([N+](=O)[O-])cc6)cc5)cc4)nc3c2)cc1 | [16 empty] | 578.15 | [21 empty] | Kunchapu S, Jablonka KM. PolyMetriX: An Ecosystem for Digital Polymer Chemistry. ChemRxiv. 2025; doi:10.26434/chemrxiv-2025-s2f2r-v3990
25202 | Unknown | [*]Nc1ccc(Oc2ccc3nc(-c4ccc([N+](=O)[O-])cc4)c(-c4ccc(Oc5ccc(-c6nc7cc(Oc8ccc(NC(=O)c9ccc%10c(c9)C(=O)N(c9ccc(C(c%11ccc(N%12C(=O)c%13ccc(C([*])=O)cc%13C%12=O)cc%11)(C(F)(F)F)C(F)(F)F)cc9)C%10=O)cc8)ccc7nc6-c6ccc([N+](=O)[O-])cc6)cc5)cc4)nc3c2)cc1 | [16 empty] | 576.15 | [21 empty] | Kunchapu S, Jablonka KM. PolyMetriX: An Ecosystem for Digital Polymer Chemistry. ChemRxiv. 2025; doi:10.26434/chemrxiv-2025-s2f2r-v3991
25203 | Unknown | [*]Nc1ccc(Oc2ccc3nc(-c4ccccc4)c(-c4ccc(-c5ccc(-c6nc7cc(Oc8ccc(NC(=O)c9ccc%10c(c9)C(=O)N(c9ccc(C(c%11ccc(N%12C(=O)c%13ccc(C([*])=O)cc%13C%12=O)cc%11)(C(F)(F)F)C(F)(F)F)cc9)C%10=O)cc8)ccc7nc6-c6ccccc6)cc5)cc4)nc3c2)cc1 | [16 empty] | 563.15 | [21 empty] | Kunchapu S, Jablonka KM. PolyMetriX: An Ecosystem for Digital Polymer Chemistry. ChemRxiv. 2025; doi:10.26434/chemrxiv-2025-s2f2r-v3992
25204 | Unknown | [*]Nc1ccc(Oc2ccc3nc(-c4ccccc4)c(-c4ccc(-c5nc6cc(Oc7ccc(NC(=O)c8cc(C([*])=O)cc(N9C(=O)c%10ccccc%10C9=O)c8)cc7)ccc6nc5-c5ccccc5)cc4)nc3c2)cc1 | [16 empty] | 575.15 | [21 empty] | Kunchapu S, Jablonka KM. PolyMetriX: An Ecosystem for Digital Polymer Chemistry. ChemRxiv. 2025; doi:10.26434/chemrxiv-2025-s2f2r-v3993
25205 | Unknown | [*]Nc1ccc(Oc2ccc3nc(-c4ccccc4)c(-c4ccc(-c5nc6cc(Oc7ccc(NC(=O)c8ccc9c(c8)C(=O)N(c8ccc(C(c%10ccc(N%11C(=O)c%12ccc(C([*])=O)cc%12C%11=O)cc%10)(C(F)(F)F)C(F)(F)F)cc8)C9=O)cc7)ccc6nc5-c5ccccc5)cc4)nc3c2)cc1 | [16 empty] | 566.15 | [21 empty] | Kunchapu S, Jablonka KM. PolyMetriX: An Ecosystem for Digital Polymer Chemistry. ChemRxiv. 2025; doi:10.26434/chemrxiv-2025-s2f2r-v3994
25206 | Unknown | [*]Nc1ccc(Oc2ccc3nc(-c4ccccc4)c(-c4ccc(N5C(=O)c6ccc7c8c(ccc(c68)C5=O)C(=O)N(c5ccc(-c6nc8cc(Oc9ccc(NC(=O)c%10cc(C([*])=O)cc(N%11C(=O)c%12c(Cl)c(Cl)c(Cl)c(Cl)c%12C%11=O)c%10)cc9)ccc8nc6-c6ccccc6)cc5)C7=O)cc4)nc3c2)cc1 | [16 empty] | 618.15 | [21 empty] | Kunchapu S, Jablonka KM. PolyMetriX: An Ecosystem for Digital Polymer Chemistry. ChemRxiv. 2025; doi:10.26434/chemrxiv-2025-s2f2r-v3995
25207 | Unknown | [*]Nc1ccc(Oc2ccc3nc(-c4ccccc4)c(-c4ccc(N5C(=O)c6ccc7c8c(ccc(c68)C5=O)C(=O)N(c5ccc(-c6nc8cc(Oc9ccc(NC(=O)c%10cc(C([*])=O)cc(N%11C(=O)c%12ccccc%12C%11=O)c%10)cc9)ccc8nc6-c6ccccc6)cc5)C7=O)cc4)nc3c2)cc1 | [16 empty] | 618.15 | [21 empty] | Kunchapu S, Jablonka KM. PolyMetriX: An Ecosystem for Digital Polymer Chemistry. ChemRxiv. 2025; doi:10.26434/chemrxiv-2025-s2f2r-v3996
25208 | Unknown | [*]Nc1ccc(Oc2ccc3nc(-c4ccccc4)c(-c4ccc(Oc5ccc(-c6nc7cc(Oc8ccc(NC(=O)c9cc(C([*])=O)cc(N%10C(=O)c%11c(Cl)c(Cl)c(Cl)c(Cl)c%11C%10=O)c9)cc8)ccc7nc6-c6ccccc6)cc5)cc4)nc3c2)cc1 | [16 empty] | 568.15 | [21 empty] | Kunchapu S, Jablonka KM. PolyMetriX: An Ecosystem for Digital Polymer Chemistry. ChemRxiv. 2025; doi:10.26434/chemrxiv-2025-s2f2r-v3997
25209 | Unknown | [*]Nc1ccc(Oc2ccc3nc(-c4ccccc4)c(-c4ccc(Oc5ccc(-c6nc7cc(Oc8ccc(NC(=O)c9cc(C([*])=O)cc(N%10C(=O)c%11ccccc%11C%10=O)c9)cc8)ccc7nc6-c6ccccc6)cc5)cc4)nc3c2)cc1 | [16 empty] | 533.15 | [21 empty] | Kunchapu S, Jablonka KM. PolyMetriX: An Ecosystem for Digital Polymer Chemistry. ChemRxiv. 2025; doi:10.26434/chemrxiv-2025-s2f2r-v3998
25210 | Unknown | [*]Nc1ccc(Oc2ccc3nc(-c4ccccc4)c(-c4ccc(Oc5ccc(-c6nc7cc(Oc8ccc(NC(=O)c9ccc%10c(c9)C(=O)N(c9ccc(C(c%11ccc(N%12C(=O)c%13ccc(C([*])=O)cc%13C%12=O)cc%11)(C(F)(F)F)C(F)(F)F)cc9)C%10=O)cc8)ccc7nc6-c6ccccc6)cc5)cc4)nc3c2)cc1 | [16 empty] | 562.15 | [21 empty] | Kunchapu S, Jablonka KM. PolyMetriX: An Ecosystem for Digital Polymer Chemistry. ChemRxiv. 2025; doi:10.26434/chemrxiv-2025-s2f2r-v3999
25211 | Unknown | [*]Nc1ccc(Oc2cccc(NC(=O)c3ccc(C([*])=O)cc3)c2)cc1 | [16 empty] | 553.15 | [21 empty] | Kunchapu S, Jablonka KM. PolyMetriX: An Ecosystem for Digital Polymer Chemistry. ChemRxiv. 2025; doi:10.26434/chemrxiv-2025-s2f2r-v4000
25212 | Unknown | [*]Nc1ccc(Oc2cccc(NC(=O)c3ccc(Oc4ccc5ccc(Oc6ccc(C([*])=O)cc6)cc5c4)cc3)c2)cc1 | [16 empty] | 437.15 | [21 empty] | Kunchapu S, Jablonka KM. PolyMetriX: An Ecosystem for Digital Polymer Chemistry. ChemRxiv. 2025; doi:10.26434/chemrxiv-2025-s2f2r-v4001
25213 | Unknown | [*]Nc1ccc(Oc2cccc(NC(=O)c3ccc4c(c3)C(=O)N(c3ccc(-c5sc(-c6ccc(N7C(=O)c8ccc(C([*])=O)cc8C7=O)cc6)c(-c6ccccc6)c5-c5ccccc5)cc3)C4=O)c2)cc1 | [16 empty] | 588.15 | [21 empty] | Kunchapu S, Jablonka KM. PolyMetriX: An Ecosystem for Digital Polymer Chemistry. ChemRxiv. 2025; doi:10.26434/chemrxiv-2025-s2f2r-v4002
25214 | Unknown | [*]Nc1ccc(Oc2cccc(NC(=O)c3ccc4c(c3)C(=O)N(c3ccc(Oc5ccc(C6(c7ccc(Oc8ccc(N9C(=O)c%10ccc(C([*])=O)cc%10C9=O)cc8)cc7)NC(=O)c7ccccc76)cc5)cc3)C4=O)c2)cc1 | [16 empty] | 575.15 | [21 empty] | Kunchapu S, Jablonka KM. PolyMetriX: An Ecosystem for Digital Polymer Chemistry. ChemRxiv. 2025; doi:10.26434/chemrxiv-2025-s2f2r-v4003
25215 | Unknown | [*]Nc1ccc(Oc2cccc(NC(=O)c3ccc4c(c3)C(=O)N(c3ccc(Oc5ccc(N6C(=O)c7ccc(C([*])=O)cc7C6=O)cc5)cc3)C4=O)c2)cc1 | [16 empty] | 509.15 | [21 empty] | Kunchapu S, Jablonka KM. PolyMetriX: An Ecosystem for Digital Polymer Chemistry. ChemRxiv. 2025; doi:10.26434/chemrxiv-2025-s2f2r-v4004
25216 | Unknown | [*]Nc1ccc(Oc2cccc(NC(=O)c3ccc4c(c3)C(=O)N(c3ccc(Oc5ccc6ccc(Oc7ccc(N8C(=O)c9ccc(C([*])=O)cc9C8=O)cc7)cc6c5)cc3)C4=O)c2)cc1 | [16 empty] | 536.15 | [21 empty] | Kunchapu S, Jablonka KM. PolyMetriX: An Ecosystem for Digital Polymer Chemistry. ChemRxiv. 2025; doi:10.26434/chemrxiv-2025-s2f2r-v4005
25217 | Unknown | [*]Nc1ccc(Oc2cccc(NC(=O)c3ccc4c(c3)C(=O)N(c3ccc(Oc5cccc(N6C(=O)c7ccc(C([*])=O)cc7C6=O)c5)cc3)C4=O)c2)cc1 | [16 empty] | 484.15 | [21 empty] | Kunchapu S, Jablonka KM. PolyMetriX: An Ecosystem for Digital Polymer Chemistry. ChemRxiv. 2025; doi:10.26434/chemrxiv-2025-s2f2r-v4006
25218 | Unknown | [*]Nc1ccc(Oc2cccc(Oc3ccc(NC(=O)c4ccc(N5C(=O)c6ccc(C(c7ccc8c(c7)C(=O)N(c7ccc(C([*])=O)cc7)C8=O)(C(F)(F)F)C(F)(F)F)cc6C5=O)cc4)cc3)c2)cc1 | [16 empty] | 559.15 | [21 empty] | Kunchapu S, Jablonka KM. PolyMetriX: An Ecosystem for Digital Polymer Chemistry. ChemRxiv. 2025; doi:10.26434/chemrxiv-2025-s2f2r-v4007
25219 | Unknown | [*]Nc1ccc(Oc2cccc(Oc3ccc(NC(=O)c4ccc(Oc5cccc(Oc6ccc(C([*])=O)cc6)c5)cc4)cc3)c2)cc1 | [16 empty] | 449.65 | [21 empty] | Kunchapu S, Jablonka KM. PolyMetriX: An Ecosystem for Digital Polymer Chemistry. ChemRxiv. 2025; doi:10.26434/chemrxiv-2025-s2f2r-v4008
25220 | Unknown | [*]Nc1ccc(Oc2cccc(Oc3ccc(NC(=O)c4ccc5c(c4)C(=O)N(c4ccc(Oc6ccc(C7(c8ccc(Oc9ccc(N%10C(=O)c%11ccc(C([*])=O)cc%11C%10=O)cc9)cc8)NC(=O)c8ccccc87)cc6)cc4)C5=O)cc3)c2)cc1 | [16 empty] | 561.15 | [21 empty] | Kunchapu S, Jablonka KM. PolyMetriX: An Ecosystem for Digital Polymer Chemistry. ChemRxiv. 2025; doi:10.26434/chemrxiv-2025-s2f2r-v4009
25221 | Unknown | [*]Nc1ccc(Oc2cccc(Oc3ccc(NC(=O)c4ccc5c(c4)C(=O)N(c4ccc(Sc6ccc(Oc7ccc(Sc8ccc(N9C(=O)c%10ccc(C([*])=O)cc%10C9=O)cc8)cc7)cc6)cc4)C5=O)cc3)c2)cc1 | [16 empty] | 452.15 | [21 empty] | Kunchapu S, Jablonka KM. PolyMetriX: An Ecosystem for Digital Polymer Chemistry. ChemRxiv. 2025; doi:10.26434/chemrxiv-2025-s2f2r-v4010
25222 | Unknown | [*]Nc1ccc(Oc2cccc(Oc3ccc(NC(=O)c4cccc(N5C(=O)c6ccc(-c7ccc8c(c7)C(=O)N(c7cccc(C([*])=O)c7)C8=O)cc6C5=O)c4)cc3)c2)cc1 | [16 empty] | 526.15 | [21 empty] | Kunchapu S, Jablonka KM. PolyMetriX: An Ecosystem for Digital Polymer Chemistry. ChemRxiv. 2025; doi:10.26434/chemrxiv-2025-s2f2r-v4011
25223 | Unknown | [*]Nc1ccc(Oc2cccc(Oc3ccc(NC(=O)c4cccc(N5C(=O)c6ccc(C(c7ccc8c(c7)C(=O)N(c7cccc(C([*])=O)c7)C8=O)(C(F)(F)F)C(F)(F)F)cc6C5=O)c4)cc3)c2)cc1 | [16 empty] | 537.15 | [21 empty] | Kunchapu S, Jablonka KM. PolyMetriX: An Ecosystem for Digital Polymer Chemistry. ChemRxiv. 2025; doi:10.26434/chemrxiv-2025-s2f2r-v4012
25224 | Unknown | [*]Nc1ccc(Oc2cccc(Oc3ccc(NC(=O)c4cccc(N5C(=O)c6cccc(-c7ccc8c(c7)C(=O)N(c7cccc(C([*])=O)c7)C8=O)c6C5=O)c4)cc3)c2)cc1 | [16 empty] | 526.15 | [21 empty] | Kunchapu S, Jablonka KM. PolyMetriX: An Ecosystem for Digital Polymer Chemistry. ChemRxiv. 2025; doi:10.26434/chemrxiv-2025-s2f2r-v4013
25225 | Unknown | [*]Nc1ccc(Oc2cccc3c(NC(=O)c4ccc5c(c4)C(=O)N(c4ccc(Oc6cccc7c(N8C(=O)c9ccc(C([*])=O)cc9C8=O)cccc67)cc4)C5=O)cccc23)cc1 | [16 empty] | 549.15 | [21 empty] | Kunchapu S, Jablonka KM. PolyMetriX: An Ecosystem for Digital Polymer Chemistry. ChemRxiv. 2025; doi:10.26434/chemrxiv-2025-s2f2r-v4014
25226 | Unknown | [*]Nc1ccc(Oc2cccc3ccc(Oc4ccc(NC(=O)c5cccc(C([*])=O)c5)cc4)cc23)cc1 | [16 empty] | 529.15 | [21 empty] | Kunchapu S, Jablonka KM. PolyMetriX: An Ecosystem for Digital Polymer Chemistry. ChemRxiv. 2025; doi:10.26434/chemrxiv-2025-s2f2r-v4015
25227 | Unknown | [*]Nc1ccc(Oc2ccccc2-c2ccccc2Oc2ccc(NC(=O)Nc3ccc4c(c3)C(=O)N(c3ccc(-c5cc(-c6ccc(-c7ccccc7)cc6)cc(-c6ccc(N7C(=O)c8ccc(NC([*])=O)cc8C7=O)cc6)n5)cc3)C4=O)cc2)cc1 | [16 empty] | 522.15 | [21 empty] | Kunchapu S, Jablonka KM. PolyMetriX: An Ecosystem for Digital Polymer Chemistry. ChemRxiv. 2025; doi:10.26434/chemrxiv-2025-s2f2r-v4016
25228 | Unknown | [*]Nc1ccc(Oc2ccccc2-c2ccccc2Oc2ccc(NC(=O)Nc3ccc4c(c3)C(=O)N(c3ccc(Oc5ccc6ccccc6c5-c5c(Oc6ccc(N7C(=O)c8ccc(NC([*])=O)cc8C7=O)cc6)ccc6ccccc56)cc3)C4=O)cc2)cc1 | [16 empty] | 558.15 | [21 empty] | Kunchapu S, Jablonka KM. PolyMetriX: An Ecosystem for Digital Polymer Chemistry. ChemRxiv. 2025; doi:10.26434/chemrxiv-2025-s2f2r-v4017
25229 | Unknown | [*]Nc1ccc(Oc2ccccc2-c2ccccc2Oc2ccc(NC(=O)c3ccc4c(c3)C(=O)N(c3ccc(Cc5ccc(N6C(=O)c7ccc(C([*])=O)cc7C6=O)cc5)cc3)C4=O)cc2)cc1 | [16 empty] | 513.15 | [21 empty] | Kunchapu S, Jablonka KM. PolyMetriX: An Ecosystem for Digital Polymer Chemistry. ChemRxiv. 2025; doi:10.26434/chemrxiv-2025-s2f2r-v4018
25230 | Unknown | [*]Nc1ccc(Oc2ccccc2-c2ccccc2Oc2ccc(NC(=O)c3ccc4c(c3)C(=O)N(c3ccc(N5C(=O)c6ccc(C([*])=O)cc6C5=O)cc3)C4=O)cc2)cc1 | [16 empty] | 541.15 | [21 empty] | Kunchapu S, Jablonka KM. PolyMetriX: An Ecosystem for Digital Polymer Chemistry. ChemRxiv. 2025; doi:10.26434/chemrxiv-2025-s2f2r-v4019
25231 | Unknown | [*]Nc1ccc(Oc2ccccc2-c2ccccc2Oc2ccc(NC(=O)c3ccc4c(c3)C(=O)N(c3ccc(Oc5ccc(-c6ccc(Oc7ccc(N8C(=O)c9ccc(C([*])=O)cc9C8=O)cc7)cc6)cc5)cc3)C4=O)cc2)cc1 | [16 empty] | 512.15 | [21 empty] | Kunchapu S, Jablonka KM. PolyMetriX: An Ecosystem for Digital Polymer Chemistry. ChemRxiv. 2025; doi:10.26434/chemrxiv-2025-s2f2r-v4020
25232 | Unknown | [*]Nc1ccc(Oc2ccccc2-c2ccccc2Oc2ccc(NC(=O)c3ccc4c(c3)C(=O)N(c3ccc(Oc5ccc(N6C(=O)c7ccc(C([*])=O)cc7C6=O)cc5)cc3)C4=O)cc2)cc1 | [16 empty] | 512.15 | [21 empty] | Kunchapu S, Jablonka KM. PolyMetriX: An Ecosystem for Digital Polymer Chemistry. ChemRxiv. 2025; doi:10.26434/chemrxiv-2025-s2f2r-v4021
25233 | Unknown | [*]Nc1ccc(Oc2ccccc2-c2ccccc2Oc2ccc(NC(=O)c3ccc4c(c3)C(=O)N(c3ccc(Oc5ccc(Oc6ccc(N7C(=O)c8ccc(C([*])=O)cc8C7=O)cc6)cc5)cc3)C4=O)cc2)cc1 | [16 empty] | 511.15 | [21 empty] | Kunchapu S, Jablonka KM. PolyMetriX: An Ecosystem for Digital Polymer Chemistry. ChemRxiv. 2025; doi:10.26434/chemrxiv-2025-s2f2r-v4022
25234 | Unknown | [*]Nc1ccc(Oc2ccccc2-c2ccccc2Oc2ccc(NC(=O)c3ccc4c(c3)C(=O)N(c3ccc(Oc5ccc(S(=O)(=O)c6ccc(Oc7ccc(N8C(=O)c9ccc(C([*])=O)cc9C8=O)cc7)cc6)cc5)cc3)C4=O)cc2)cc1 | [16 empty] | 509.15 | [21 empty] | Kunchapu S, Jablonka KM. PolyMetriX: An Ecosystem for Digital Polymer Chemistry. ChemRxiv. 2025; doi:10.26434/chemrxiv-2025-s2f2r-v4023
25235 | Unknown | [*]Nc1ccc(Oc2ccccc2-c2ccccc2Oc2ccc(NC(=O)c3ccc4c(c3)C(=O)N(c3ccc(Oc5cccc(Oc6ccc(N7C(=O)c8ccc(C([*])=O)cc8C7=O)cc6)c5)cc3)C4=O)cc2)cc1 | [16 empty] | 502.15 | [21 empty] | Kunchapu S, Jablonka KM. PolyMetriX: An Ecosystem for Digital Polymer Chemistry. ChemRxiv. 2025; doi:10.26434/chemrxiv-2025-s2f2r-v4024
25236 | Unknown | [*]Nc1ccc(Oc2ccccc2-c2ccccc2Oc2ccc(NC(=O)c3ccc4c(c3)C(=O)N(c3ccc(Oc5ccccc5-c5ccccc5Oc5ccc(N6C(=O)c7ccc(C([*])=O)cc7C6=O)cc5)cc3)C4=O)cc2)cc1 | [16 empty] | 500.15 | [21 empty] | Kunchapu S, Jablonka KM. PolyMetriX: An Ecosystem for Digital Polymer Chemistry. ChemRxiv. 2025; doi:10.26434/chemrxiv-2025-s2f2r-v4025
25237 | Unknown | [*]Nc1ccc(Oc2ccccc2-c2ccccc2Oc2ccc(NC(=O)c3ccc4c(c3)C(=O)N(c3cccc(N5C(=O)c6ccc(C([*])=O)cc6C5=O)c3)C4=O)cc2)cc1 | [16 empty] | 510.15 | [21 empty] | Kunchapu S, Jablonka KM. PolyMetriX: An Ecosystem for Digital Polymer Chemistry. ChemRxiv. 2025; doi:10.26434/chemrxiv-2025-s2f2r-v4026
25238 | Unknown | [*]Nc1ccc(Oc2ccccc2Oc2ccc(NC(=O)c3ccc(N4C(=O)c5ccc(C(c6ccc7c(c6)C(=O)N(c6ccc(C([*])=O)cc6)C7=O)(C(F)(F)F)C(F)(F)F)cc5C4=O)cc3)cc2)cc1 | [16 empty] | 554.15 | [21 empty] | Kunchapu S, Jablonka KM. PolyMetriX: An Ecosystem for Digital Polymer Chemistry. ChemRxiv. 2025; doi:10.26434/chemrxiv-2025-s2f2r-v4027
25239 | Unknown | [*]Nc1ccc(Oc2ccccc2Oc2ccc(NC(=O)c3cccc(N4C(=O)c5ccc(C(c6ccc7c(c6)C(=O)N(c6cccc(C([*])=O)c6)C7=O)(C(F)(F)F)C(F)(F)F)cc5C4=O)c3)cc2)cc1 | [16 empty] | 538.15 | [21 empty] | Kunchapu S, Jablonka KM. PolyMetriX: An Ecosystem for Digital Polymer Chemistry. ChemRxiv. 2025; doi:10.26434/chemrxiv-2025-s2f2r-v4028
25240 | Unknown | [*]Nc1ccc(S(=O)(=O)c2ccc(-n3c(=O)c4cc5c(=O)n(-c6ccc(S(=O)(=O)c7ccc(NC(=O)c8cccc(C([*])=O)c8)cc7)cc6)c(=O)c5cc4c3=O)cc2)cc1 | [16 empty] | 559.15 | [21 empty] | Kunchapu S, Jablonka KM. PolyMetriX: An Ecosystem for Digital Polymer Chemistry. ChemRxiv. 2025; doi:10.26434/chemrxiv-2025-s2f2r-v4029
25241 | Unknown | [*]Nc1ccc(S(=O)(=O)c2ccc(N3C(=O)CC(N4C(=O)c5ccc(C([*])=O)cc5C4=O)C3=O)cc2)cc1 | [16 empty] | 418.15 | [21 empty] | Kunchapu S, Jablonka KM. PolyMetriX: An Ecosystem for Digital Polymer Chemistry. ChemRxiv. 2025; doi:10.26434/chemrxiv-2025-s2f2r-v4030
25242 | Unknown | [*]Nc1ccc(S(=O)(=O)c2ccc(N3C(=O)c4ccc(C(=O)c5ccc6c(c5)C(=O)N(c5ccc(S(=O)(=O)c7ccc(NC(=O)c8cccc(C([*])=O)c8)cc7)cc5)C6=O)cc4C3=O)cc2)cc1 | [16 empty] | 499.15 | [21 empty] | Kunchapu S, Jablonka KM. PolyMetriX: An Ecosystem for Digital Polymer Chemistry. ChemRxiv. 2025; doi:10.26434/chemrxiv-2025-s2f2r-v4031
25243 | Unknown | [*]Nc1ccc(S(=O)(=O)c2ccc(NC(=O)c3cc(C([*])=O)cc(S(=O)(=O)c4ccccc4)c3)cc2)cc1 | [16 empty] | 580.15 | [21 empty] | Kunchapu S, Jablonka KM. PolyMetriX: An Ecosystem for Digital Polymer Chemistry. ChemRxiv. 2025; doi:10.26434/chemrxiv-2025-s2f2r-v4032
25244 | Unknown | [*]Nc1ccc(S(=O)(=O)c2ccc(NC(=O)c3ccc(Oc4ccc(C(=O)c5ccc(S(=O)(=O)c6ccc(C(=O)c7ccc(Oc8ccc(C([*])=O)cc8)cc7)cc6)cc5)cc4)cc3)cc2)cc1 | [16 empty] | 533.15 | [21 empty] | Kunchapu S, Jablonka KM. PolyMetriX: An Ecosystem for Digital Polymer Chemistry. ChemRxiv. 2025; doi:10.26434/chemrxiv-2025-s2f2r-v4033
25245 | Unknown | [*]Nc1ccc(S(=O)(=O)c2ccc(NC(=O)c3ccc(Oc4nc(Oc5ccc(C([*])=O)cc5)nc(Sc5ccccc5)n4)cc3)cc2)cc1 | [16 empty] | 583.15 | [21 empty] | Kunchapu S, Jablonka KM. PolyMetriX: An Ecosystem for Digital Polymer Chemistry. ChemRxiv. 2025; doi:10.26434/chemrxiv-2025-s2f2r-v4034
25246 | Unknown | [*]Nc1ccc(S(=O)(=O)c2ccc(NC(=O)c3ccc4[nH]c(-c5cc(-c6nc7cc(C([*])=O)ccc7[nH]6)cc(N6C(=O)c7ccccc7C6=O)c5)nc4c3)cc2)cc1 | [16 empty] | 598.15 | [21 empty] | Kunchapu S, Jablonka KM. PolyMetriX: An Ecosystem for Digital Polymer Chemistry. ChemRxiv. 2025; doi:10.26434/chemrxiv-2025-s2f2r-v4035
25247 | Unknown | [*]Nc1ccc(S(=O)(=O)c2ccc(NC(=O)c3ccc4[nH]c(-c5cccc(-c6nc7cc(C([*])=O)ccc7[nH]6)c5)nc4c3)cc2)cc1 | [16 empty] | 585.15 | [21 empty] | Kunchapu S, Jablonka KM. PolyMetriX: An Ecosystem for Digital Polymer Chemistry. ChemRxiv. 2025; doi:10.26434/chemrxiv-2025-s2f2r-v4036
25248 | Unknown | [*]Nc1ccc(S(=O)(=O)c2ccc(NC(=O)c3ccc4c(c3)C(=O)N(CCCCCCN3C(=O)c5ccc(C([*])=O)cc5C3=O)C4=O)cc2)cc1 | [16 empty] | 471.15 | [21 empty] | Kunchapu S, Jablonka KM. PolyMetriX: An Ecosystem for Digital Polymer Chemistry. ChemRxiv. 2025; doi:10.26434/chemrxiv-2025-s2f2r-v4037
25249 | Unknown | [*]Nc1ccc(S(=O)(=O)c2ccc(NC(=O)c3ccc4c(c3)C(=O)N(c3cc(-c5nc6ccccc6o5)cc(N5C(=O)c6ccc(C([*])=O)cc6C5=O)c3)C4=O)cc2)cc1 | [16 empty] | 640.15 | [21 empty] | Kunchapu S, Jablonka KM. PolyMetriX: An Ecosystem for Digital Polymer Chemistry. ChemRxiv. 2025; doi:10.26434/chemrxiv-2025-s2f2r-v4038
25250 | Unknown | [*]Nc1ccc(S(=O)(=O)c2ccc(NC(=O)c3ccc4c(c3)C(=O)N(c3cc(-c5nc6ccccc6s5)cc(N5C(=O)c6ccc(C([*])=O)cc6C5=O)c3)C4=O)cc2)cc1 | [16 empty] | 630.15 | [21 empty] | Kunchapu S, Jablonka KM. PolyMetriX: An Ecosystem for Digital Polymer Chemistry. ChemRxiv. 2025; doi:10.26434/chemrxiv-2025-s2f2r-v4039
25251 | Unknown | [*]Nc1ccc(S(=O)(=O)c2ccc(NC(=O)c3ccc4c(c3)C(=O)N(c3ccc(-c5sc(-c6ccc(N7C(=O)c8ccc(C([*])=O)cc8C7=O)cc6)c(-c6ccccc6)c5-c5ccccc5)cc3)C4=O)cc2)cc1 | [16 empty] | 613.15 | [21 empty] | Kunchapu S, Jablonka KM. PolyMetriX: An Ecosystem for Digital Polymer Chemistry. ChemRxiv. 2025; doi:10.26434/chemrxiv-2025-s2f2r-v4040
25252 | Unknown | [*]Nc1ccc(S(=O)(=O)c2ccc(NC(=O)c3ccc4c(c3)C(=O)N(c3ccc(C([*])=O)cc3)C4=O)cc2)cc1 | [16 empty] | 525.15 | [21 empty] | Kunchapu S, Jablonka KM. PolyMetriX: An Ecosystem for Digital Polymer Chemistry. ChemRxiv. 2025; doi:10.26434/chemrxiv-2025-s2f2r-v4041
25253 | Unknown | [*]Nc1ccc(S(=O)(=O)c2ccc(NC(=O)c3ccc4c(c3)C(=O)N(c3ccc(Oc5ccc(N6C(=O)c7ccc(C([*])=O)cc7C6=O)cc5)cc3)C4=O)cc2)cc1 | [16 empty] | 548.15 | [21 empty] | Kunchapu S, Jablonka KM. PolyMetriX: An Ecosystem for Digital Polymer Chemistry. ChemRxiv. 2025; doi:10.26434/chemrxiv-2025-s2f2r-v4042
25254 | Unknown | [*]Nc1ccc(S(=O)(=O)c2ccc(NC(=O)c3ccc4c(c3)C(=O)N(c3ccc(S(=O)(=O)c5ccc(N6C(=O)c7ccc(C([*])=O)cc7C6=O)cc5)cc3)C4=O)cc2)cc1 | [16 empty] | 580.15 | [21 empty] | Kunchapu S, Jablonka KM. PolyMetriX: An Ecosystem for Digital Polymer Chemistry. ChemRxiv. 2025; doi:10.26434/chemrxiv-2025-s2f2r-v4043
25255 | Unknown | [*]Nc1ccc(S(=O)(=O)c2ccc(NC(=O)c3ccc4c(c3)C(=O)N(c3cccc(N5C(=O)c6ccc(C([*])=O)cc6C5=O)c3)C4=O)cc2)cc1 | [16 empty] | 615.15 | [21 empty] | Kunchapu S, Jablonka KM. PolyMetriX: An Ecosystem for Digital Polymer Chemistry. ChemRxiv. 2025; doi:10.26434/chemrxiv-2025-s2f2r-v4044
25256 | Unknown | [*]Nc1ccc(S(=O)(=O)c2ccc(NC(=O)c3ccc4c(c3)C(=O)N(c3cccc(P(=O)(c5ccccc5)c5cccc(N6C(=O)c7ccc(C([*])=O)cc7C6=O)c5)c3)C4=O)cc2)cc1 | [16 empty] | 514.15 | [21 empty] | Kunchapu S, Jablonka KM. PolyMetriX: An Ecosystem for Digital Polymer Chemistry. ChemRxiv. 2025; doi:10.26434/chemrxiv-2025-s2f2r-v4045
25257 | Unknown | [*]Nc1ccc(S(=O)(=O)c2ccc(NC(=O)c3cccc(C([*])=O)c3)cc2)cc1 | [16 empty] | 351.15 | [21 empty] | Kunchapu S, Jablonka KM. PolyMetriX: An Ecosystem for Digital Polymer Chemistry. ChemRxiv. 2025; doi:10.26434/chemrxiv-2025-s2f2r-v4046
25258 | Unknown | [*]Nc1ccc(S(=O)(=O)c2ccc(NC(=O)c3cccc(Oc4nc(Oc5cccc(C([*])=O)c5)nc(Sc5ccccc5)n4)c3)cc2)cc1 | [16 empty] | 577.15 | [21 empty] | Kunchapu S, Jablonka KM. PolyMetriX: An Ecosystem for Digital Polymer Chemistry. ChemRxiv. 2025; doi:10.26434/chemrxiv-2025-s2f2r-v4047
25259 | Unknown | [*]Nc1ccc(S(=O)(=O)c2cccc(NC(=O)c3ccc4c(c3)C(=O)N(CCCCCCN3C(=O)c5ccc(C([*])=O)cc5C3=O)C4=O)c2)cc1 | [16 empty] | 463.15 | [21 empty] | Kunchapu S, Jablonka KM. PolyMetriX: An Ecosystem for Digital Polymer Chemistry. ChemRxiv. 2025; doi:10.26434/chemrxiv-2025-s2f2r-v4048
25260 | Unknown | [*]Nc1ccc(Sc2ccc(NC(=O)c3ccc4c(c3)C(=O)N(c3ccc(Oc5ccc(C6(c7ccc(Oc8ccc(N9C(=O)c%10ccc(C([*])=O)cc%10C9=O)cc8)cc7)NC(=O)c7ccccc76)cc5)cc3)C4=O)cc2)cc1 | [16 empty] | 585.15 | [21 empty] | Kunchapu S, Jablonka KM. PolyMetriX: An Ecosystem for Digital Polymer Chemistry. ChemRxiv. 2025; doi:10.26434/chemrxiv-2025-s2f2r-v4049
25261 | Unknown | [*]Nc1ccc(Sc2ccc(NC(=O)c3ccc4c(c3)C(=O)N(c3ccc(Oc5ccc(N6C(=O)c7ccc(C([*])=O)cc7C6=O)cc5)cc3)C4=O)cc2)cc1 | [16 empty] | 557.15 | [21 empty] | Kunchapu S, Jablonka KM. PolyMetriX: An Ecosystem for Digital Polymer Chemistry. ChemRxiv. 2025; doi:10.26434/chemrxiv-2025-s2f2r-v4050
25262 | Unknown | [*]Nc1ccc(Sc2ccc(Nc3ccc([*])cc3)cc2)cc1 | [16 empty] | 387.15 | [21 empty] | Kunchapu S, Jablonka KM. PolyMetriX: An Ecosystem for Digital Polymer Chemistry. ChemRxiv. 2025; doi:10.26434/chemrxiv-2025-s2f2r-v4051
25263 | Unknown | [*]Nc1ccc([*])cc1 | [16 empty] | 348.45 | [21 empty] | Kunchapu S, Jablonka KM. PolyMetriX: An Ecosystem for Digital Polymer Chemistry. ChemRxiv. 2025; doi:10.26434/chemrxiv-2025-s2f2r-v4052
25264 | Unknown | [*]Nc1ccc([*])cc1C | [16 empty] | 201.75 | [21 empty] | Kunchapu S, Jablonka KM. PolyMetriX: An Ecosystem for Digital Polymer Chemistry. ChemRxiv. 2025; doi:10.26434/chemrxiv-2025-s2f2r-v4053
25265 | Unknown | [*]Nc1ccc([*])cc1OC | [16 empty] | 363.15 | [21 empty] | Kunchapu S, Jablonka KM. PolyMetriX: An Ecosystem for Digital Polymer Chemistry. ChemRxiv. 2025; doi:10.26434/chemrxiv-2025-s2f2r-v4054
25266 | Unknown | [*]Nc1ccc([*])cc1OCCCCCCCCCC | [16 empty] | 350.15 | [21 empty] | Kunchapu S, Jablonka KM. PolyMetriX: An Ecosystem for Digital Polymer Chemistry. ChemRxiv. 2025; doi:10.26434/chemrxiv-2025-s2f2r-v4055
25267 | Unknown | [*]Nc1ccc([*])cc1OCCCCCCCCCCCC | [16 empty] | 360.15 | [21 empty] | Kunchapu S, Jablonka KM. PolyMetriX: An Ecosystem for Digital Polymer Chemistry. ChemRxiv. 2025; doi:10.26434/chemrxiv-2025-s2f2r-v4056
25268 | Unknown | [*]Nc1ccc([*])cc1OCCCCCCCCCCCCCCCC | [16 empty] | 365.15 | [21 empty] | Kunchapu S, Jablonka KM. PolyMetriX: An Ecosystem for Digital Polymer Chemistry. ChemRxiv. 2025; doi:10.26434/chemrxiv-2025-s2f2r-v4057
25269 | Unknown | [*]Nc1ccc([*])cc1OCCCCCCCCCCOc1ccc(C2CCC(CCCCC)CC2)cc1 | [16 empty] | 337.65 | [21 empty] | Kunchapu S, Jablonka KM. PolyMetriX: An Ecosystem for Digital Polymer Chemistry. ChemRxiv. 2025; doi:10.26434/chemrxiv-2025-s2f2r-v4058
25270 | Unknown | [*]Nc1ccc2[nH]c(-c3cccc(NC(=O)c4ccc(OCCOCCOCCOCCOCCOc5ccc(C([*])=O)cc5)cc4)c3)nc2c1 | [16 empty] | 413.15 | [21 empty] | Kunchapu S, Jablonka KM. PolyMetriX: An Ecosystem for Digital Polymer Chemistry. ChemRxiv. 2025; doi:10.26434/chemrxiv-2025-s2f2r-v4059
25271 | Unknown | [*]Nc1ccc2[nH]c(-c3cccc(NC(=O)c4ccc(OCCOCCOCCOCCOc5ccc(C([*])=O)cc5)cc4)c3)nc2c1 | [16 empty] | 428.15 | [21 empty] | Kunchapu S, Jablonka KM. PolyMetriX: An Ecosystem for Digital Polymer Chemistry. ChemRxiv. 2025; doi:10.26434/chemrxiv-2025-s2f2r-v4060
25272 | Unknown | [*]Nc1ccc2[nH]c(-c3cccc(NC(=O)c4ccc(OCCOCCOCCOc5ccc(C([*])=O)cc5)cc4)c3)nc2c1 | [16 empty] | 453.15 | [21 empty] | Kunchapu S, Jablonka KM. PolyMetriX: An Ecosystem for Digital Polymer Chemistry. ChemRxiv. 2025; doi:10.26434/chemrxiv-2025-s2f2r-v4061
25273 | Unknown | [*]Nc1ccc2[nH]c(-c3cccc(NC(=O)c4ccc(OCCOCCOc5ccc(C([*])=O)cc5)cc4)c3)nc2c1 | [16 empty] | 488.15 | [21 empty] | Kunchapu S, Jablonka KM. PolyMetriX: An Ecosystem for Digital Polymer Chemistry. ChemRxiv. 2025; doi:10.26434/chemrxiv-2025-s2f2r-v4062
25274 | Unknown | [*]Nc1ccc2[nH]c(-c3cccc(NC(=O)c4ccc(OCCOc5ccc(C([*])=O)cc5)cc4)c3)nc2c1 | [16 empty] | 523.15 | [21 empty] | Kunchapu S, Jablonka KM. PolyMetriX: An Ecosystem for Digital Polymer Chemistry. ChemRxiv. 2025; doi:10.26434/chemrxiv-2025-s2f2r-v4063
25275 | Unknown | [*]Nc1ccc2c(c1)-c1cc(NC(=O)c3ccc4c(c3)C(=O)N(c3cccc(P(=O)(c5ccccc5)c5cccc(N6C(=O)c7ccc(C([*])=O)cc7C6=O)c5)c3)C4=O)ccc1C2 | [16 empty] | 521.15 | [21 empty] | Kunchapu S, Jablonka KM. PolyMetriX: An Ecosystem for Digital Polymer Chemistry. ChemRxiv. 2025; doi:10.26434/chemrxiv-2025-s2f2r-v4064
25276 | Unknown | [*]Nc1ccc2c(c1)C(=O)N(c1ccc(-c3cc(-c4ccc(-c5ccccc5)cc4)cc(-c4ccc(N5C(=O)c6ccc(NC(=O)Nc7cccc(NC([*])=O)n7)cc6C5=O)cc4)n3)cc1)C2=O | [16 empty] | 521.15 | [21 empty] | Kunchapu S, Jablonka KM. PolyMetriX: An Ecosystem for Digital Polymer Chemistry. ChemRxiv. 2025; doi:10.26434/chemrxiv-2025-s2f2r-v4065
25277 | Unknown | [*]Nc1ccc2c(c1)C(=O)N(c1ccc(-c3cc(-c4ccc(-c5ccccc5)cc4)cc(-c4ccc(N5C(=O)c6ccc(NC(=O)Nc7cccc8c(NC([*])=O)cccc78)cc6C5=O)cc4)n3)cc1)C2=O | [16 empty] | 527.15 | [21 empty] | Kunchapu S, Jablonka KM. PolyMetriX: An Ecosystem for Digital Polymer Chemistry. ChemRxiv. 2025; doi:10.26434/chemrxiv-2025-s2f2r-v4066
25278 | Unknown | [*]Nc1ccc2c(c1)C(=O)N(c1ccc(Oc3ccc4ccccc4c3-c3c(Oc4ccc(N5C(=O)c6ccc(NC(=O)Nc7cccc(NC([*])=O)n7)cc6C5=O)cc4)ccc4ccccc34)cc1)C2=O | [16 empty] | 556.15 | [21 empty] | Kunchapu S, Jablonka KM. PolyMetriX: An Ecosystem for Digital Polymer Chemistry. ChemRxiv. 2025; doi:10.26434/chemrxiv-2025-s2f2r-v4067
25279 | Unknown | [*]Nc1ccc2c(c1)C(=O)N(c1ccc(Oc3ccc4ccccc4c3-c3c(Oc4ccc(N5C(=O)c6ccc(NC(=O)Nc7cccc8c(NC([*])=O)cccc78)cc6C5=O)cc4)ccc4ccccc34)cc1)C2=O | [16 empty] | 570.15 | [21 empty] | Kunchapu S, Jablonka KM. PolyMetriX: An Ecosystem for Digital Polymer Chemistry. ChemRxiv. 2025; doi:10.26434/chemrxiv-2025-s2f2r-v4068
25280 | Unknown | [*]Nc1ccc2c(c1)C(=O)N(c1cccc(P(=O)(c3ccccc3)c3cccc(N4C(=O)c5ccc(NC(=O)OCCOc6ccc(C(c7ccc(OCCOC([*])=O)cc7)(C(F)(F)F)C(F)(F)F)cc6)cc5C4=O)c3)c1)C2=O | [16 empty] | 487.15 | [21 empty] | Kunchapu S, Jablonka KM. PolyMetriX: An Ecosystem for Digital Polymer Chemistry. ChemRxiv. 2025; doi:10.26434/chemrxiv-2025-s2f2r-v4069
25281 | Unknown | [*]Nc1ccc2c(c1)C(=O)N(c1cccc(P(=O)(c3ccccc3)c3cccc(N4C(=O)c5ccc(NC(=O)OCCOc6ccc(P(=O)(c7ccccc7)c7ccc(OCCOC([*])=O)cc7)cc6)cc5C4=O)c3)c1)C2=O | [16 empty] | 491.15 | [21 empty] | Kunchapu S, Jablonka KM. PolyMetriX: An Ecosystem for Digital Polymer Chemistry. ChemRxiv. 2025; doi:10.26434/chemrxiv-2025-s2f2r-v4070
25282 | Unknown | [*]Nc1ccc2ccccc2c1-c1c(NC(=O)c2ccc3c(c2)C(=O)N(c2ccc(Cc4ccc(N5C(=O)c6ccc(C([*])=O)cc6C5=O)cc4)cc2)C3=O)ccc2ccccc12 | [16 empty] | 558.55 | [21 empty] | Kunchapu S, Jablonka KM. PolyMetriX: An Ecosystem for Digital Polymer Chemistry. ChemRxiv. 2025; doi:10.26434/chemrxiv-2025-s2f2r-v4071
25283 | Unknown | [*]Nc1ccc2ccccc2c1-c1c(NC(=O)c2ccc3c(c2)C(=O)N(c2ccc(Oc4ccc(N5C(=O)c6ccc(C([*])=O)cc6C5=O)cc4)cc2)C3=O)ccc2ccccc12 | [16 empty] | 560.95 | [21 empty] | Kunchapu S, Jablonka KM. PolyMetriX: An Ecosystem for Digital Polymer Chemistry. ChemRxiv. 2025; doi:10.26434/chemrxiv-2025-s2f2r-v4072
25284 | Unknown | [*]Nc1cccc(-n2c(=O)c3cc4c(=O)n(-c5ccc(C([*])=O)cc5)c(=O)c4cc3c2=O)c1 | [16 empty] | 663.15 | [21 empty] | Kunchapu S, Jablonka KM. PolyMetriX: An Ecosystem for Digital Polymer Chemistry. ChemRxiv. 2025; doi:10.26434/chemrxiv-2025-s2f2r-v4073
25285 | Unknown | [*]Nc1cccc(-n2c(=O)c3cc4c(=O)n(-c5cccc(NC(=O)c6cccc(C([*])=O)c6)c5)c(=O)c4cc3c2=O)c1 | [16 empty] | 611.15 | [21 empty] | Kunchapu S, Jablonka KM. PolyMetriX: An Ecosystem for Digital Polymer Chemistry. ChemRxiv. 2025; doi:10.26434/chemrxiv-2025-s2f2r-v4074
25286 | Unknown | [*]Nc1cccc(C(=O)Nc2cccc(NC(=O)c3ccc4[nH]c(-c5ccc(-c6nc7cc(C([*])=O)ccc7[nH]6)cc5)nc4c3)c2)c1 | [16 empty] | 585.15 | [21 empty] | Kunchapu S, Jablonka KM. PolyMetriX: An Ecosystem for Digital Polymer Chemistry. ChemRxiv. 2025; doi:10.26434/chemrxiv-2025-s2f2r-v4075
25287 | Unknown | [*]Nc1cccc(C(=O)Nc2cccc(NC(=O)c3ccc4[nH]c(-c5ccc(C([*])=O)cc5)nc4c3)c2)c1 | [16 empty] | 565.15 | [21 empty] | Kunchapu S, Jablonka KM. PolyMetriX: An Ecosystem for Digital Polymer Chemistry. ChemRxiv. 2025; doi:10.26434/chemrxiv-2025-s2f2r-v4076
25288 | Unknown | [*]Nc1cccc(C(=O)c2ccc(NC(=O)c3cccc(C(=O)c4ccc(C([*])=O)cc4)c3)cc2)c1 | [16 empty] | 488.15 | [21 empty] | Kunchapu S, Jablonka KM. PolyMetriX: An Ecosystem for Digital Polymer Chemistry. ChemRxiv. 2025; doi:10.26434/chemrxiv-2025-s2f2r-v4077
25289 | Unknown | [*]Nc1cccc(C(=O)c2ccc(Oc3ccc(C(=O)c4ccc(NC(=O)c5cccc(C([*])=O)c5)cc4)cc3)cc2)c1 | [16 empty] | 477.15 | [21 empty] | Kunchapu S, Jablonka KM. PolyMetriX: An Ecosystem for Digital Polymer Chemistry. ChemRxiv. 2025; doi:10.26434/chemrxiv-2025-s2f2r-v4078
25290 | Unknown | [*]Nc1cccc(C(=O)c2ccc(Oc3ccc(C(=O)c4cccc(NC(=O)c5ccc(C([*])=O)cc5)c4)cc3)cc2)c1 | [16 empty] | 462.15 | [21 empty] | Kunchapu S, Jablonka KM. PolyMetriX: An Ecosystem for Digital Polymer Chemistry. ChemRxiv. 2025; doi:10.26434/chemrxiv-2025-s2f2r-v4079
25291 | Unknown | [*]Nc1cccc(C(=O)c2ccc(Oc3ccc(C(=O)c4cccc(NC(=O)c5cccc(C([*])=O)c5)c4)cc3)cc2)c1 | [16 empty] | 464.15 | [21 empty] | Kunchapu S, Jablonka KM. PolyMetriX: An Ecosystem for Digital Polymer Chemistry. ChemRxiv. 2025; doi:10.26434/chemrxiv-2025-s2f2r-v4080
25292 | Unknown | [*]Nc1cccc(C(=O)c2ccc(Oc3ccc(Oc4ccc(C(=O)c5cccc(NC(=O)c6ccc(C([*])=O)cc6)c5)cc4)cc3)cc2)c1 | [16 empty] | 483.15 | [21 empty] | Kunchapu S, Jablonka KM. PolyMetriX: An Ecosystem for Digital Polymer Chemistry. ChemRxiv. 2025; doi:10.26434/chemrxiv-2025-s2f2r-v4081
25293 | Unknown | [*]Nc1cccc(C(=O)c2ccc(Oc3ccc(Oc4ccc(C(=O)c5cccc(NC(=O)c6cccc(C([*])=O)c6)c5)cc4)cc3)cc2)c1 | [16 empty] | 475.15 | [21 empty] | Kunchapu S, Jablonka KM. PolyMetriX: An Ecosystem for Digital Polymer Chemistry. ChemRxiv. 2025; doi:10.26434/chemrxiv-2025-s2f2r-v4082
25294 | Unknown | [*]Nc1cccc(C(=O)c2cccc(NC(=O)c3ccc4c(c3)C(=O)N(c3ccc(-c5sc(-c6ccc(N7C(=O)c8ccc(C([*])=O)cc8C7=O)cc6)c(-c6ccccc6)c5-c5ccccc5)cc3)C4=O)c2)c1 | [16 empty] | 581.15 | [21 empty] | Kunchapu S, Jablonka KM. PolyMetriX: An Ecosystem for Digital Polymer Chemistry. ChemRxiv. 2025; doi:10.26434/chemrxiv-2025-s2f2r-v4083
25295 | Unknown | [*]Nc1cccc(N2C(=O)CC(N3C(=O)c4ccc(C([*])=O)cc4C3=O)C2=O)c1 | [16 empty] | 403.15 | [21 empty] | Kunchapu S, Jablonka KM. PolyMetriX: An Ecosystem for Digital Polymer Chemistry. ChemRxiv. 2025; doi:10.26434/chemrxiv-2025-s2f2r-v4084
25296 | Unknown | [*]Nc1cccc(N2C(=O)c3ccc(C(=O)c4ccc5c(c4)C(=O)N(c4ccc(C([*])=O)cc4)C5=O)cc3C2=O)c1 | [16 empty] | 584.15 | [21 empty] | Kunchapu S, Jablonka KM. PolyMetriX: An Ecosystem for Digital Polymer Chemistry. ChemRxiv. 2025; doi:10.26434/chemrxiv-2025-s2f2r-v4085
25297 | Unknown | [*]Nc1cccc(N2C(=O)c3ccc(C(=O)c4ccc5c(c4)C(=O)N(c4cccc(C([*])=O)c4)C5=O)cc3C2=O)c1 | [16 empty] | 560.15 | [21 empty] | Kunchapu S, Jablonka KM. PolyMetriX: An Ecosystem for Digital Polymer Chemistry. ChemRxiv. 2025; doi:10.26434/chemrxiv-2025-s2f2r-v4086
25298 | Unknown | [*]Nc1cccc(N2C(=O)c3ccc(C(=O)c4ccc5c(c4)C(=O)N(c4cccc(NC(=O)c6cccc(C([*])=O)c6)c4)C5=O)cc3C2=O)c1 | [16 empty] | 477.15 | [21 empty] | Kunchapu S, Jablonka KM. PolyMetriX: An Ecosystem for Digital Polymer Chemistry. ChemRxiv. 2025; doi:10.26434/chemrxiv-2025-s2f2r-v4087
25299 | Unknown | [*]Nc1cccc(N2C(=O)c3ccc(C(=O)c4ccc5c(c4)C(=O)N(c4cccc(Nc6nc([*])nc(N(C)C)n6)c4)C5=O)cc3C2=O)c1 | [16 empty] | 567.15 | [21 empty] | Kunchapu S, Jablonka KM. PolyMetriX: An Ecosystem for Digital Polymer Chemistry. ChemRxiv. 2025; doi:10.26434/chemrxiv-2025-s2f2r-v4088
25300 | Unknown | [*]Nc1cccc(NC(=C(C#N)C#N)c2cccc(C([*])=C(C#N)C#N)c2)c1 | [16 empty] | 551.15 | [21 empty] | Kunchapu S, Jablonka KM. PolyMetriX: An Ecosystem for Digital Polymer Chemistry. ChemRxiv. 2025; doi:10.26434/chemrxiv-2025-s2f2r-v4089
25301 | Unknown | [*]Nc1cccc(NC(=O)c2cc(C([*])=O)cc(S(=O)(=O)c3ccccc3)c2)c1 | [16 empty] | 550.15 | [21 empty] | Kunchapu S, Jablonka KM. PolyMetriX: An Ecosystem for Digital Polymer Chemistry. ChemRxiv. 2025; doi:10.26434/chemrxiv-2025-s2f2r-v4090
25302 | Unknown | [*]Nc1cccc(NC(=O)c2cc(NC(=O)C34CC5CC(CC(C5)C3)C4)cc(C([*])=O)c2)c1 | [16 empty] | 638.15 | [21 empty] | Kunchapu S, Jablonka KM. PolyMetriX: An Ecosystem for Digital Polymer Chemistry. ChemRxiv. 2025; doi:10.26434/chemrxiv-2025-s2f2r-v4091
25303 | Unknown | [*]Nc1cccc(NC(=O)c2ccc(C([*])=O)cc2)c1 | [16 empty] | 511.15 | [21 empty] | Kunchapu S, Jablonka KM. PolyMetriX: An Ecosystem for Digital Polymer Chemistry. ChemRxiv. 2025; doi:10.26434/chemrxiv-2025-s2f2r-v4092
25304 | Unknown | [*]Nc1cccc(NC(=O)c2ccc(Oc3ccc4ccc(Oc5ccc(C([*])=O)cc5)cc4c3)cc2)c1 | [16 empty] | 441.15 | [21 empty] | Kunchapu S, Jablonka KM. PolyMetriX: An Ecosystem for Digital Polymer Chemistry. ChemRxiv. 2025; doi:10.26434/chemrxiv-2025-s2f2r-v4093
25305 | Unknown | [*]Nc1cccc(NC(=O)c2ccc3[nH]c(-c4cc(-c5nc6cc(C([*])=O)ccc6[nH]5)cc(N5C(=O)c6ccccc6C5=O)c4)nc3c2)c1 | [16 empty] | 577.15 | [21 empty] | Kunchapu S, Jablonka KM. PolyMetriX: An Ecosystem for Digital Polymer Chemistry. ChemRxiv. 2025; doi:10.26434/chemrxiv-2025-s2f2r-v4094
25306 | Unknown | [*]Nc1cccc(NC(=O)c2ccc3[nH]c(-c4cc(-c5nc6cc(C([*])=O)ccc6[nH]5)cc(N5C(=O)c6ccccc6C5=O)c4)nc3c2)n1 | [16 empty] | 585.15 | [21 empty] | Kunchapu S, Jablonka KM. PolyMetriX: An Ecosystem for Digital Polymer Chemistry. ChemRxiv. 2025; doi:10.26434/chemrxiv-2025-s2f2r-v4095
25307 | Unknown | [*]Nc1cccc(NC(=O)c2ccc3[nH]c(-c4ccc(-c5nc6cc(C([*])=O)ccc6[nH]5)cc4)nc3c2)c1 | [16 empty] | 567.15 | [21 empty] | Kunchapu S, Jablonka KM. PolyMetriX: An Ecosystem for Digital Polymer Chemistry. ChemRxiv. 2025; doi:10.26434/chemrxiv-2025-s2f2r-v4096
25308 | Unknown | [*]Nc1cccc(NC(=O)c2ccc3[nH]c(-c4ccc(C([*])=O)cc4)nc3c2)c1 | [16 empty] | 598.15 | [21 empty] | Kunchapu S, Jablonka KM. PolyMetriX: An Ecosystem for Digital Polymer Chemistry. ChemRxiv. 2025; doi:10.26434/chemrxiv-2025-s2f2r-v4097
25309 | Unknown | [*]Nc1cccc(NC(=O)c2ccc3[nH]c(-c4cccc(-c5nc6cc(C([*])=O)ccc6[nH]5)c4)nc3c2)c1 | [16 empty] | 570.65 | [21 empty] | Kunchapu S, Jablonka KM. PolyMetriX: An Ecosystem for Digital Polymer Chemistry. ChemRxiv. 2025; doi:10.26434/chemrxiv-2025-s2f2r-v4098
25310 | Unknown | [*]Nc1cccc(NC(=O)c2ccc3[nH]c(-c4cccc(-c5nc6cc(C([*])=O)ccc6[nH]5)c4)nc3c2)n1 | [16 empty] | 575.15 | [21 empty] | Kunchapu S, Jablonka KM. PolyMetriX: An Ecosystem for Digital Polymer Chemistry. ChemRxiv. 2025; doi:10.26434/chemrxiv-2025-s2f2r-v4099
25311 | Unknown | [*]Nc1cccc(NC(=O)c2ccc3c(c2)C(=O)N(c2cc(-c4nc5ccccc5o4)cc(N4C(=O)c5ccc(C([*])=O)cc5C4=O)c2)C3=O)n1 | [16 empty] | 638.15 | [21 empty] | Kunchapu S, Jablonka KM. PolyMetriX: An Ecosystem for Digital Polymer Chemistry. ChemRxiv. 2025; doi:10.26434/chemrxiv-2025-s2f2r-v4100
25312 | Unknown | [*]Nc1cccc(NC(=O)c2ccc3c(c2)C(=O)N(c2cc(-c4nc5ccccc5s4)cc(N4C(=O)c5ccc(C([*])=O)cc5C4=O)c2)C3=O)n1 | [16 empty] | 631.15 | [21 empty] | Kunchapu S, Jablonka KM. PolyMetriX: An Ecosystem for Digital Polymer Chemistry. ChemRxiv. 2025; doi:10.26434/chemrxiv-2025-s2f2r-v4101
25313 | Unknown | [*]Nc1cccc(NC(=O)c2ccc3c(c2)C(=O)N(c2ccc(-c4sc(-c5ccc(N6C(=O)c7ccc(C([*])=O)cc7C6=O)cc5)c(-c5ccccc5)c4-c4ccccc4)cc2)C3=O)c1 | [16 empty] | 607.15 | [21 empty] | Kunchapu S, Jablonka KM. PolyMetriX: An Ecosystem for Digital Polymer Chemistry. ChemRxiv. 2025; doi:10.26434/chemrxiv-2025-s2f2r-v4102
25314 | Unknown | [*]Nc1cccc(NC(=O)c2ccc3c(c2)C(=O)N(c2ccc(C([*])=O)cc2)C3=O)c1 | [16 empty] | 513.15 | [21 empty] | Kunchapu S, Jablonka KM. PolyMetriX: An Ecosystem for Digital Polymer Chemistry. ChemRxiv. 2025; doi:10.26434/chemrxiv-2025-s2f2r-v4103
25315 | Unknown | [*]Nc1cccc(NC(=O)c2ccc3c(c2)C(=O)N(c2ccc(Oc4ccc(C5(c6ccc(Oc7ccc(N8C(=O)c9ccc(C([*])=O)cc9C8=O)cc7)cc6)NC(=O)c6ccccc65)cc4)cc2)C3=O)c1 | [16 empty] | 601.15 | [21 empty] | Kunchapu S, Jablonka KM. PolyMetriX: An Ecosystem for Digital Polymer Chemistry. ChemRxiv. 2025; doi:10.26434/chemrxiv-2025-s2f2r-v4104
25316 | Unknown | [*]Nc1cccc(NC(=O)c2ccc3c(c2)C(=O)N(c2ccc(Oc4ccc5ccc(Oc6ccc(N7C(=O)c8ccc(C([*])=O)cc8C7=O)cc6)cc5c4)cc2)C3=O)c1 | [16 empty] | 559.15 | [21 empty] | Kunchapu S, Jablonka KM. PolyMetriX: An Ecosystem for Digital Polymer Chemistry. ChemRxiv. 2025; doi:10.26434/chemrxiv-2025-s2f2r-v4105
25317 | Unknown | [*]Nc1cccc(NC(=O)c2ccc3c(c2)C(=O)N(c2ccc(Oc4cccc5c(N6C(=O)c7ccc(C([*])=O)cc7C6=O)cccc45)cc2)C3=O)n1 | [16 empty] | 566.15 | [21 empty] | Kunchapu S, Jablonka KM. PolyMetriX: An Ecosystem for Digital Polymer Chemistry. ChemRxiv. 2025; doi:10.26434/chemrxiv-2025-s2f2r-v4106
25318 | Unknown | [*]Nc1cccc(NC(=O)c2ccc3c(c2)C(=O)N(c2ccc(Oc4cccc5c(Oc6ccc(N7C(=O)c8ccc(C([*])=O)cc8C7=O)cc6)cccc45)cc2)C3=O)c1 | [16 empty] | 536.15 | [21 empty] | Kunchapu S, Jablonka KM. PolyMetriX: An Ecosystem for Digital Polymer Chemistry. ChemRxiv. 2025; doi:10.26434/chemrxiv-2025-s2f2r-v4107
25319 | Unknown | [*]Nc1cccc(NC(=O)c2ccc3c(c2)C(=O)N(c2ccc(S(=O)(=O)c4ccc(N5C(=O)c6ccc(C([*])=O)cc6C5=O)cc4)cc2)C3=O)c1 | [16 empty] | 584.15 | [21 empty] | Kunchapu S, Jablonka KM. PolyMetriX: An Ecosystem for Digital Polymer Chemistry. ChemRxiv. 2025; doi:10.26434/chemrxiv-2025-s2f2r-v4108
25320 | Unknown | [*]Nc1cccc(NC(=O)c2ccc3c(c2)C(=O)N(c2cccc(N4C(=O)c5ccc(C([*])=O)cc5C4=O)c2)C3=O)n1 | [16 empty] | 612.15 | [21 empty] | Kunchapu S, Jablonka KM. PolyMetriX: An Ecosystem for Digital Polymer Chemistry. ChemRxiv. 2025; doi:10.26434/chemrxiv-2025-s2f2r-v4109
25321 | Unknown | [*]Nc1cccc(NC(=O)c2ccc3c(c2)C(=O)N(c2cccc(P(=O)(c4ccccc4)c4cccc(N5C(=O)c6ccc(C([*])=O)cc6C5=O)c4)c2)C3=O)n1 | [16 empty] | 429.15 | [21 empty] | Kunchapu S, Jablonka KM. PolyMetriX: An Ecosystem for Digital Polymer Chemistry. ChemRxiv. 2025; doi:10.26434/chemrxiv-2025-s2f2r-v4110
25322 | Unknown | [*]Nc1cccc(NC(=O)c2cccc(C([*])=O)c2)c1 | [16 empty] | 548.15 | [21 empty] | Kunchapu S, Jablonka KM. PolyMetriX: An Ecosystem for Digital Polymer Chemistry. ChemRxiv. 2025; doi:10.26434/chemrxiv-2025-s2f2r-v4111
25323 | Unknown | [*]Nc1cccc(NC(=O)c2cccc(NC(=O)c3ccc4[nH]c(-c5cccc(-c6nc7cc(C([*])=O)ccc7[nH]6)c5)nc4c3)c2)c1 | [16 empty] | 604.15 | [21 empty] | Kunchapu S, Jablonka KM. PolyMetriX: An Ecosystem for Digital Polymer Chemistry. ChemRxiv. 2025; doi:10.26434/chemrxiv-2025-s2f2r-v4112
25324 | Unknown | [*]Nc1cccc(OCCCCCCCCOc2cccc(NC(=O)c3ccc(C([*])=O)cc3)c2)c1 | [16 empty] | 395.15 | [21 empty] | Kunchapu S, Jablonka KM. PolyMetriX: An Ecosystem for Digital Polymer Chemistry. ChemRxiv. 2025; doi:10.26434/chemrxiv-2025-s2f2r-v4113
25325 | Unknown | [*]Nc1cccc(OCCCCCCCCOc2cccc(NC(=O)c3cccc(C([*])=O)c3)c2)c1 | [16 empty] | 390.15 | [21 empty] | Kunchapu S, Jablonka KM. PolyMetriX: An Ecosystem for Digital Polymer Chemistry. ChemRxiv. 2025; doi:10.26434/chemrxiv-2025-s2f2r-v4114
25326 | Unknown | [*]Nc1cccc(OCCCCCOc2cccc(NC(=O)c3ccc(C([*])=O)cc3)c2)c1 | [16 empty] | 408.15 | [21 empty] | Kunchapu S, Jablonka KM. PolyMetriX: An Ecosystem for Digital Polymer Chemistry. ChemRxiv. 2025; doi:10.26434/chemrxiv-2025-s2f2r-v4115
25327 | Unknown | [*]Nc1cccc(OCCCCCOc2cccc(NC(=O)c3cccc(C([*])=O)c3)c2)c1 | [16 empty] | 404.65 | [21 empty] | Kunchapu S, Jablonka KM. PolyMetriX: An Ecosystem for Digital Polymer Chemistry. ChemRxiv. 2025; doi:10.26434/chemrxiv-2025-s2f2r-v4116
25328 | Unknown | [*]Nc1cccc(OCCOCCOCCOc2cccc(NC(=O)c3ccc(C([*])=O)cc3)c2)c1 | [16 empty] | 389.15 | [21 empty] | Kunchapu S, Jablonka KM. PolyMetriX: An Ecosystem for Digital Polymer Chemistry. ChemRxiv. 2025; doi:10.26434/chemrxiv-2025-s2f2r-v4117
25329 | Unknown | [*]Nc1cccc(OCCOCCOCCOc2cccc(NC(=O)c3cccc(C([*])=O)c3)c2)c1 | [16 empty] | 384.15 | [21 empty] | Kunchapu S, Jablonka KM. PolyMetriX: An Ecosystem for Digital Polymer Chemistry. ChemRxiv. 2025; doi:10.26434/chemrxiv-2025-s2f2r-v4118
25330 | Unknown | [*]Nc1cccc(OCCOCCOc2cccc(NC(=O)c3ccc(C([*])=O)cc3)c2)c1 | [16 empty] | 413.15 | [21 empty] | Kunchapu S, Jablonka KM. PolyMetriX: An Ecosystem for Digital Polymer Chemistry. ChemRxiv. 2025; doi:10.26434/chemrxiv-2025-s2f2r-v4119
25331 | Unknown | [*]Nc1cccc(OCCOCCOc2cccc(NC(=O)c3cccc(C([*])=O)c3)c2)c1 | [16 empty] | 401.65 | [21 empty] | Kunchapu S, Jablonka KM. PolyMetriX: An Ecosystem for Digital Polymer Chemistry. ChemRxiv. 2025; doi:10.26434/chemrxiv-2025-s2f2r-v4120
25332 | Unknown | [*]Nc1cccc(Oc2ccc(-c3nnc(-c4ccc(Oc5cccc(NC(=O)c6cc(C([*])=O)cc(N7C(=O)c8c(Cl)c(Cl)c(Cl)c(Cl)c8C7=O)c6)c5)cc4)o3)cc2)c1 | [16 empty] | 548.15 | [21 empty] | Kunchapu S, Jablonka KM. PolyMetriX: An Ecosystem for Digital Polymer Chemistry. ChemRxiv. 2025; doi:10.26434/chemrxiv-2025-s2f2r-v4121
25333 | Unknown | [*]Nc1cccc(Oc2ccc(-c3nnc(-c4ccc(Oc5cccc(NC(=O)c6cc(C([*])=O)cc(N7C(=O)c8ccccc8C7=O)c6)c5)cc4)o3)cc2)c1 | [16 empty] | 518.15 | [21 empty] | Kunchapu S, Jablonka KM. PolyMetriX: An Ecosystem for Digital Polymer Chemistry. ChemRxiv. 2025; doi:10.26434/chemrxiv-2025-s2f2r-v4122
25334 | Unknown | [*]Nc1cccc(Oc2ccc(-c3nnc(-c4ccc(Oc5cccc(NC(=O)c6ccc(C([*])=O)cc6Oc6ccccc6)c5)cc4)o3)cc2)c1 | [16 empty] | 507.15 | [21 empty] | Kunchapu S, Jablonka KM. PolyMetriX: An Ecosystem for Digital Polymer Chemistry. ChemRxiv. 2025; doi:10.26434/chemrxiv-2025-s2f2r-v4123
25335 | Unknown | [*]Nc1cccc(Oc2ccc(C(=O)c3ccc(Oc4cccc(NC(=O)c5ccc(C([*])=O)cn5)c4)cc3)cc2)c1 | [16 empty] | 427.15 | [21 empty] | Kunchapu S, Jablonka KM. PolyMetriX: An Ecosystem for Digital Polymer Chemistry. ChemRxiv. 2025; doi:10.26434/chemrxiv-2025-s2f2r-v4124
25336 | Unknown | [*]Nc1cccc(Oc2ccc(NC(=O)c3cc(C([*])=O)cc(C(F)(F)C(F)(F)C(F)(F)C(F)(F)C(F)(F)C(F)(F)C(F)(F)C(F)(F)F)c3)cc2)c1 | [16 empty] | 483.15 | [21 empty] | Kunchapu S, Jablonka KM. PolyMetriX: An Ecosystem for Digital Polymer Chemistry. ChemRxiv. 2025; doi:10.26434/chemrxiv-2025-s2f2r-v4125
25337 | Unknown | [*]Nc1cccc(Oc2ccc(NC(=O)c3cc(C([*])=O)cc(C(F)(F)C(F)(F)C(F)(F)C(F)(F)F)c3)cc2)c1 | [16 empty] | 503.15 | [21 empty] | Kunchapu S, Jablonka KM. PolyMetriX: An Ecosystem for Digital Polymer Chemistry. ChemRxiv. 2025; doi:10.26434/chemrxiv-2025-s2f2r-v4126
25338 | Unknown | [*]Nc1cccc(Oc2ccc(NC(=O)c3cccc(C(=O)c4ccc(C([*])=O)cc4)c3)cc2)c1 | [16 empty] | 510.15 | [21 empty] | Kunchapu S, Jablonka KM. PolyMetriX: An Ecosystem for Digital Polymer Chemistry. ChemRxiv. 2025; doi:10.26434/chemrxiv-2025-s2f2r-v4127
25339 | Unknown | [*]Nc1cccc(Oc2ccc(NC(=O)c3cccc(C([*])=O)c3)cc2)c1 | [16 empty] | 513.15 | [21 empty] | Kunchapu S, Jablonka KM. PolyMetriX: An Ecosystem for Digital Polymer Chemistry. ChemRxiv. 2025; doi:10.26434/chemrxiv-2025-s2f2r-v4128
25340 | Unknown | [*]Nc1cccc(Oc2ccc(P(=O)(c3ccccc3)c3ccc(Oc4cccc(NC(=O)c5ccc(P(=O)(c6ccccc6)c6ccc(C([*])=O)cc6)cc5)c4)cc3)cc2)c1 | [16 empty] | 508.15 | [21 empty] | Kunchapu S, Jablonka KM. PolyMetriX: An Ecosystem for Digital Polymer Chemistry. ChemRxiv. 2025; doi:10.26434/chemrxiv-2025-s2f2r-v4129
25341 | Unknown | [*]Nc1cccc(Oc2ccc(S(=O)(=O)c3ccc(Oc4cccc(NC(=O)c5ccc(N6C(=O)c7ccc(-c8ccc9c(c8)C(=O)N(c8ccc(C([*])=O)cc8)C9=O)cc7C6=O)cc5)c4)cc3)cc2)c1 | [16 empty] | 535.15 | [21 empty] | Kunchapu S, Jablonka KM. PolyMetriX: An Ecosystem for Digital Polymer Chemistry. ChemRxiv. 2025; doi:10.26434/chemrxiv-2025-s2f2r-v4130
25342 | Unknown | [*]Nc1cccc(Oc2ccc(S(=O)(=O)c3ccc(Oc4cccc(NC(=O)c5ccc(N6C(=O)c7cccc(-c8ccc9c(c8)C(=O)N(c8ccc(C([*])=O)cc8)C9=O)c7C6=O)cc5)c4)cc3)cc2)c1 | [16 empty] | 514.15 | [21 empty] | Kunchapu S, Jablonka KM. PolyMetriX: An Ecosystem for Digital Polymer Chemistry. ChemRxiv. 2025; doi:10.26434/chemrxiv-2025-s2f2r-v4131
25343 | Unknown | [*]Nc1cccc(Oc2ccc(S(=O)(=O)c3ccc(Oc4cccc(NC(=O)c5ccc6c(c5)C(=O)N(c5ccc(C([*])=O)cc5)C6=O)c4)cc3)cc2)c1 | [16 empty] | 508.15 | [21 empty] | Kunchapu S, Jablonka KM. PolyMetriX: An Ecosystem for Digital Polymer Chemistry. ChemRxiv. 2025; doi:10.26434/chemrxiv-2025-s2f2r-v4132
25344 | Unknown | [*]Nc1cccc(Oc2cccc(Oc3cccc(NC(=O)c4cccc(Oc5cccc(Oc6cccc(C([*])=O)c6)c5)c4)c3)c2)c1 | [16 empty] | 410.65 | [21 empty] | Kunchapu S, Jablonka KM. PolyMetriX: An Ecosystem for Digital Polymer Chemistry. ChemRxiv. 2025; doi:10.26434/chemrxiv-2025-s2f2r-v4133
25345 | Unknown | [*]Nc1cccc(P(=O)(c2ccccc2)c2cccc(NC(=O)OCCCCCCOC([*])=O)c2)c1 | [16 empty] | 303.15 | [21 empty] | Kunchapu S, Jablonka KM. PolyMetriX: An Ecosystem for Digital Polymer Chemistry. ChemRxiv. 2025; doi:10.26434/chemrxiv-2025-s2f2r-v4134
25346 | Unknown | [*]Nc1cccc(P(=O)(c2ccccc2)c2cccc(NC(=O)Oc3ccc(-c4ccc(OC([*])=O)cc4)cc3)c2)c1 | [16 empty] | 345.15 | [21 empty] | Kunchapu S, Jablonka KM. PolyMetriX: An Ecosystem for Digital Polymer Chemistry. ChemRxiv. 2025; doi:10.26434/chemrxiv-2025-s2f2r-v4135
25347 | Unknown | [*]Nc1cccc(P(=O)(c2ccccc2)c2cccc(NC(=O)c3ccc(OCCCCOc4ccc(C([*])=O)cc4)cc3)c2)c1 | [16 empty] | 464.15 | [21 empty] | Kunchapu S, Jablonka KM. PolyMetriX: An Ecosystem for Digital Polymer Chemistry. ChemRxiv. 2025; doi:10.26434/chemrxiv-2025-s2f2r-v4136
25348 | Unknown | [*]Nc1cccc(P(=O)(c2ccccc2)c2cccc(NC(=O)c3ccc4c(c3)C(=O)N(c3cccc(P(=O)(c5ccccc5)c5cccc(N6C(=O)c7ccc(C([*])=O)cc7C6=O)c5)c3)C4=O)c2)c1 | [16 empty] | 479.15 | [21 empty] | Kunchapu S, Jablonka KM. PolyMetriX: An Ecosystem for Digital Polymer Chemistry. ChemRxiv. 2025; doi:10.26434/chemrxiv-2025-s2f2r-v4137
25349 | Unknown | [*]Nc1cccc(S(=O)(=O)c2cccc(NC(=O)c3ccc(N4C(=O)c5ccc(-c6ccc7c(c6)C(=O)N(c6ccc(C([*])=O)cc6)C7=O)cc5C4=O)cc3)c2)c1 | [16 empty] | 529.15 | [21 empty] | Kunchapu S, Jablonka KM. PolyMetriX: An Ecosystem for Digital Polymer Chemistry. ChemRxiv. 2025; doi:10.26434/chemrxiv-2025-s2f2r-v4138
25350 | Unknown | [*]Nc1cccc(S(=O)(=O)c2cccc(NC(=O)c3ccc4c(c3)C(=O)N(c3cc(-c5nnc(-c6ccccn6)o5)cc(N5C(=O)c6ccc(C([*])=O)cc6C5=O)c3)C4=O)c2)c1 | [16 empty] | 446.15 | [21 empty] | Kunchapu S, Jablonka KM. PolyMetriX: An Ecosystem for Digital Polymer Chemistry. ChemRxiv. 2025; doi:10.26434/chemrxiv-2025-s2f2r-v4139
25351 | Unknown | [*]Nc1cccc(S(=O)(=O)c2cccc(NC(=O)c3ccc4c(c3)C(=O)N(c3ccc(-c5sc(-c6ccc(N7C(=O)c8ccc(C([*])=O)cc8C7=O)cc6)c(-c6ccccc6)c5-c5ccccc5)cc3)C4=O)c2)c1 | [16 empty] | 593.15 | [21 empty] | Kunchapu S, Jablonka KM. PolyMetriX: An Ecosystem for Digital Polymer Chemistry. ChemRxiv. 2025; doi:10.26434/chemrxiv-2025-s2f2r-v4140
25352 | Unknown | [*]Nc1cccc(S(=O)(=O)c2cccc(NC(=O)c3cccc(N4C(=O)c5ccc(-c6ccc7c(c6)C(=O)N(c6cccc(C([*])=O)c6)C7=O)cc5C4=O)c3)c2)c1 | [16 empty] | 520.15 | [21 empty] | Kunchapu S, Jablonka KM. PolyMetriX: An Ecosystem for Digital Polymer Chemistry. ChemRxiv. 2025; doi:10.26434/chemrxiv-2025-s2f2r-v4141
25353 | Unknown | [*]Nc1cccc(S(=O)(=O)c2cccc(NC(=O)c3cccc(N4C(=O)c5ccc(-c6cccc7c6C(=O)N(c6cccc(C([*])=O)c6)C7=O)cc5C4=O)c3)c2)c1 | [16 empty] | 534.15 | [21 empty] | Kunchapu S, Jablonka KM. PolyMetriX: An Ecosystem for Digital Polymer Chemistry. ChemRxiv. 2025; doi:10.26434/chemrxiv-2025-s2f2r-v4142
25354 | Unknown | [*]Nc1cccc2c(NC(=O)c3ccc(C([*])=O)cc3)cccc12 | [16 empty] | 578.15 | [21 empty] | Kunchapu S, Jablonka KM. PolyMetriX: An Ecosystem for Digital Polymer Chemistry. ChemRxiv. 2025; doi:10.26434/chemrxiv-2025-s2f2r-v4143
25355 | Unknown | [*]Nc1cccc2c(NC(=O)c3ccc4c(c3)C(=O)N(c3ccc(Oc5cccc6c(N7C(=O)c8ccc(C([*])=O)cc8C7=O)cccc56)cc3)C4=O)cccc12 | [16 empty] | 572.15 | [21 empty] | Kunchapu S, Jablonka KM. PolyMetriX: An Ecosystem for Digital Polymer Chemistry. ChemRxiv. 2025; doi:10.26434/chemrxiv-2025-s2f2r-v4144
25356 | Unknown | [*]Nc1cccc2c(NC(=O)c3cccc(C([*])=O)c3)cccc12 | [16 empty] | 598.15 | [21 empty] | Kunchapu S, Jablonka KM. PolyMetriX: An Ecosystem for Digital Polymer Chemistry. ChemRxiv. 2025; doi:10.26434/chemrxiv-2025-s2f2r-v4145
25357 | Unknown | [*]Nc1cccc2cccc(N3C(=O)CC(N4C(=O)c5ccc(C([*])=O)cc5C4=O)C3=O)c12 | [16 empty] | 466.15 | [21 empty] | Kunchapu S, Jablonka KM. PolyMetriX: An Ecosystem for Digital Polymer Chemistry. ChemRxiv. 2025; doi:10.26434/chemrxiv-2025-s2f2r-v4146
25358 | Unknown | [*]Nc1ccccc1NC(=O)c1ccc2c(c1)C(=O)N(c1ccc(C([*])=O)cc1)C2=O | [16 empty] | 488.15 | [21 empty] | Kunchapu S, Jablonka KM. PolyMetriX: An Ecosystem for Digital Polymer Chemistry. ChemRxiv. 2025; doi:10.26434/chemrxiv-2025-s2f2r-v4147
25359 | Unknown | [*]Nc1nc(NC(=O)c2ccc3c(c2)C(=O)N(c2ccc(Oc4cccc5c(N6C(=O)c7ccc(C([*])=O)cc7C6=O)cccc45)cc2)C3=O)nc(-c2ccccc2)n1 | [16 empty] | 564.15 | [21 empty] | Kunchapu S, Jablonka KM. PolyMetriX: An Ecosystem for Digital Polymer Chemistry. ChemRxiv. 2025; doi:10.26434/chemrxiv-2025-s2f2r-v4148
25360 | Unknown | [*]Nc1ncc([*])s1 | [16 empty] | 412.15 | [21 empty] | Kunchapu S, Jablonka KM. PolyMetriX: An Ecosystem for Digital Polymer Chemistry. ChemRxiv. 2025; doi:10.26434/chemrxiv-2025-s2f2r-v4149
25361 | Unknown | [*]OC(=O)C(C)(C)CCC(=O)Oc1cc(OC(=O)c2ccc(OCCCC)cc2)c([*])cc1OC(=O)c1ccc(OCCCC)cc1 | [16 empty] | 334.15 | [21 empty] | Kunchapu S, Jablonka KM. PolyMetriX: An Ecosystem for Digital Polymer Chemistry. ChemRxiv. 2025; doi:10.26434/chemrxiv-2025-s2f2r-v4150
25362 | Unknown | [*]OC(=O)C(C)CCC(=O)Oc1cc(OC(=O)c2ccc(OCCCC)cc2)c([*])cc1OC(=O)c1ccc(OCCCC)cc1 | [16 empty] | 328.15 | [21 empty] | Kunchapu S, Jablonka KM. PolyMetriX: An Ecosystem for Digital Polymer Chemistry. ChemRxiv. 2025; doi:10.26434/chemrxiv-2025-s2f2r-v4151
25363 | Unknown | [*]OC(=O)C(CC)C([*])=CCC | [16 empty] | 257.25 | [21 empty] | Kunchapu S, Jablonka KM. PolyMetriX: An Ecosystem for Digital Polymer Chemistry. ChemRxiv. 2025; doi:10.26434/chemrxiv-2025-s2f2r-v4152
25364 | Unknown | [*]OC(=O)C1CCC(C(=O)OC2C(C)(C)C([*])C2(C)C)CC1 | [16 empty] | 442.15 | [21 empty] | Kunchapu S, Jablonka KM. PolyMetriX: An Ecosystem for Digital Polymer Chemistry. ChemRxiv. 2025; doi:10.26434/chemrxiv-2025-s2f2r-v4153
25365 | Unknown | [*]OC(=O)C=CC(=O)O[Sn]([*])(CCCC)CCCC | [16 empty] | 459.15 | [21 empty] | Kunchapu S, Jablonka KM. PolyMetriX: An Ecosystem for Digital Polymer Chemistry. ChemRxiv. 2025; doi:10.26434/chemrxiv-2025-s2f2r-v4154
25366 | Unknown | [*]OC(=O)CCCC(=O)Oc1cc(OC(=O)c2ccc(OC)cc2)c([*])cc1OC(=O)c1ccc(OC)cc1 | [16 empty] | 361.15 | [21 empty] | Kunchapu S, Jablonka KM. PolyMetriX: An Ecosystem for Digital Polymer Chemistry. ChemRxiv. 2025; doi:10.26434/chemrxiv-2025-s2f2r-v4155
25367 | Unknown | [*]OC(=O)CCCC(=O)Oc1cc(OC(=O)c2ccc(OCC(C)CC)cc2)c([*])cc1OC(=O)c1ccc(OCC(C)CC)cc1 | [16 empty] | 333.15 | [21 empty] | Kunchapu S, Jablonka KM. PolyMetriX: An Ecosystem for Digital Polymer Chemistry. ChemRxiv. 2025; doi:10.26434/chemrxiv-2025-s2f2r-v4156
25368 | Unknown | [*]OC(=O)CCCC(=O)Oc1cc(OC(=O)c2ccc(OCC)cc2)c([*])cc1OC(=O)c1ccc(OCC)cc1 | [16 empty] | 344.15 | [21 empty] | Kunchapu S, Jablonka KM. PolyMetriX: An Ecosystem for Digital Polymer Chemistry. ChemRxiv. 2025; doi:10.26434/chemrxiv-2025-s2f2r-v4157
25369 | Unknown | [*]OC(=O)CCCC(=O)Oc1cc(OC(=O)c2ccc(OCCC)cc2)c([*])cc1OC(=O)c1ccc(OCCC)cc1 | [16 empty] | 345.15 | [21 empty] | Kunchapu S, Jablonka KM. PolyMetriX: An Ecosystem for Digital Polymer Chemistry. ChemRxiv. 2025; doi:10.26434/chemrxiv-2025-s2f2r-v4158
25370 | Unknown | [*]OC(=O)CCCC(=O)Oc1cc(OC(=O)c2ccc(OCCCC)cc2)c([*])cc1OC(=O)c1ccc(OCCCC)cc1 | [16 empty] | 332.15 | [21 empty] | Kunchapu S, Jablonka KM. PolyMetriX: An Ecosystem for Digital Polymer Chemistry. ChemRxiv. 2025; doi:10.26434/chemrxiv-2025-s2f2r-v4159
25371 | Unknown | [*]OC(=O)CCCC(=O)Oc1cc(OC(=O)c2ccc(OCCCCC)cc2)c([*])cc1OC(=O)c1ccc(OCCCCC)cc1 | [16 empty] | 317.15 | [21 empty] | Kunchapu S, Jablonka KM. PolyMetriX: An Ecosystem for Digital Polymer Chemistry. ChemRxiv. 2025; doi:10.26434/chemrxiv-2025-s2f2r-v4160
25372 | Unknown | [*]OC(=O)CCCC(=O)Oc1cc(OC(=O)c2ccc(OCCCCCCCCCCCC)cc2)c([*])cc1OC(=O)c1ccc(OCCCCCCCCCCCC)cc1 | [16 empty] | 296.15 | [21 empty] | Kunchapu S, Jablonka KM. PolyMetriX: An Ecosystem for Digital Polymer Chemistry. ChemRxiv. 2025; doi:10.26434/chemrxiv-2025-s2f2r-v4161
25373 | Unknown | [*]OC(=O)CCCCC(=O)O[Sn]([*])(CCCC)CCCC | [16 empty] | 383.15 | [21 empty] | Kunchapu S, Jablonka KM. PolyMetriX: An Ecosystem for Digital Polymer Chemistry. ChemRxiv. 2025; doi:10.26434/chemrxiv-2025-s2f2r-v4162
25374 | Unknown | [*]OC(=O)CCCCCC(=O)Oc1cc(OC(=O)c2ccc(OCCCC)cc2)c([*])cc1OC(=O)c1ccc(OCCCC)cc1 | [16 empty] | 318.15 | [21 empty] | Kunchapu S, Jablonka KM. PolyMetriX: An Ecosystem for Digital Polymer Chemistry. ChemRxiv. 2025; doi:10.26434/chemrxiv-2025-s2f2r-v4163
25375 | Unknown | [*]OC(=O)CCCCCCCC(=O)Oc1cc(OC(=O)c2ccc(OCCCC)cc2)c([*])cc1OC(=O)c1ccc(OCCCC)cc1 | [16 empty] | 311.15 | [21 empty] | Kunchapu S, Jablonka KM. PolyMetriX: An Ecosystem for Digital Polymer Chemistry. ChemRxiv. 2025; doi:10.26434/chemrxiv-2025-s2f2r-v4164
25376 | Unknown | [*]OC(=O)CCCCCCCCCCCCCCC(=O)Oc1cc(OC(=O)c2ccc(C)cc2)c([*])cc1OC(=O)c1ccc(C)cc1 | [16 empty] | 300.15 | [21 empty] | Kunchapu S, Jablonka KM. PolyMetriX: An Ecosystem for Digital Polymer Chemistry. ChemRxiv. 2025; doi:10.26434/chemrxiv-2025-s2f2r-v4165
25377 | Unknown | [*]OC(=O)CCCCCCCCCCCCCCC(=O)Oc1cc(OC(=O)c2ccc(OC)cc2)c([*])cc1OC(=O)c1ccc(OC)cc1 | [16 empty] | 306.15 | [21 empty] | Kunchapu S, Jablonka KM. PolyMetriX: An Ecosystem for Digital Polymer Chemistry. ChemRxiv. 2025; doi:10.26434/chemrxiv-2025-s2f2r-v4166
25378 | Unknown | [*]OC(=O)CCCCCCCCCCCCCCC(=O)Oc1cc(OC(=O)c2ccc(OCC)cc2)c([*])cc1OC(=O)c1ccc(OCC)cc1 | [16 empty] | 304.15 | [21 empty] | Kunchapu S, Jablonka KM. PolyMetriX: An Ecosystem for Digital Polymer Chemistry. ChemRxiv. 2025; doi:10.26434/chemrxiv-2025-s2f2r-v4167
25379 | Unknown | [*]OC(=O)CCCCCCCCCCCCCCC(=O)Oc1cc(OC(=O)c2ccc(OCCC)cc2)c([*])cc1OC(=O)c1ccc(OCCC)cc1 | [16 empty] | 291.15 | [21 empty] | Kunchapu S, Jablonka KM. PolyMetriX: An Ecosystem for Digital Polymer Chemistry. ChemRxiv. 2025; doi:10.26434/chemrxiv-2025-s2f2r-v4168
25380 | Unknown | [*]OC(=O)CCCCCCN1C(=O)c2ccc(C(=O)Oc3ccc([*])cc3C)cc2C1=O | [16 empty] | 330.36 | [21 empty] | Kunchapu S, Jablonka KM. PolyMetriX: An Ecosystem for Digital Polymer Chemistry. ChemRxiv. 2025; doi:10.26434/chemrxiv-2025-s2f2r-v4169
25381 | Unknown | [*]OC(=O)CCCCCn1c(=O)c2cc3c(=O)n(CCCCCC(=O)Oc4ccc([*])cc4C)c(=O)c3cc2c1=O | [16 empty] | 351.15 | [21 empty] | Kunchapu S, Jablonka KM. PolyMetriX: An Ecosystem for Digital Polymer Chemistry. ChemRxiv. 2025; doi:10.26434/chemrxiv-2025-s2f2r-v4170
25382 | Unknown | [*]OC(=O)CCCCN1C(=O)c2ccc(C(=O)Oc3ccc([*])cc3C)cc2C1=O | [16 empty] | 348.91 | [21 empty] | Kunchapu S, Jablonka KM. PolyMetriX: An Ecosystem for Digital Polymer Chemistry. ChemRxiv. 2025; doi:10.26434/chemrxiv-2025-s2f2r-v4171
25383 | Unknown | [*]OC(=O)COC(=O)C([*])C | [16 empty] | 316.15 | [21 empty] | Kunchapu S, Jablonka KM. PolyMetriX: An Ecosystem for Digital Polymer Chemistry. ChemRxiv. 2025; doi:10.26434/chemrxiv-2025-s2f2r-v4172
25384 | Unknown | [*]OC(=O)OC1C(C)(C)C([*])C1(C)C | [16 empty] | 433.15 | [21 empty] | Kunchapu S, Jablonka KM. PolyMetriX: An Ecosystem for Digital Polymer Chemistry. ChemRxiv. 2025; doi:10.26434/chemrxiv-2025-s2f2r-v4173
25385 | Unknown | [*]OC(=O)Oc1c(C)cc(C(C)(C)c2cc(C)c([*])c(Cl)c2)cc1Cl | [16 empty] | 427.15 | [21 empty] | Kunchapu S, Jablonka KM. PolyMetriX: An Ecosystem for Digital Polymer Chemistry. ChemRxiv. 2025; doi:10.26434/chemrxiv-2025-s2f2r-v4174
25386 | Unknown | [*]OC(=O)Oc1ccc(-c2ccc(OC(=O)OC3C(C)(C)C([*])C3(C)C)cc2)cc1 | [16 empty] | 438.15 | [21 empty] | Kunchapu S, Jablonka KM. PolyMetriX: An Ecosystem for Digital Polymer Chemistry. ChemRxiv. 2025; doi:10.26434/chemrxiv-2025-s2f2r-v4175
25387 | Unknown | [*]OC(=O)Oc1ccc(C(=O)c2ccc(OC(=O)OC3C(C)(C)C([*])C3(C)C)cc2)cc1 | [16 empty] | 398.15 | [21 empty] | Kunchapu S, Jablonka KM. PolyMetriX: An Ecosystem for Digital Polymer Chemistry. ChemRxiv. 2025; doi:10.26434/chemrxiv-2025-s2f2r-v4176
25388 | Unknown | [*]OC(=O)Oc1ccc(C(c2ccc(OC(=O)OC3C(C)(C)C([*])C3(C)C)cc2)(C(F)(F)F)C(F)(F)F)cc1 | [16 empty] | 415.15 | [21 empty] | Kunchapu S, Jablonka KM. PolyMetriX: An Ecosystem for Digital Polymer Chemistry. ChemRxiv. 2025; doi:10.26434/chemrxiv-2025-s2f2r-v4177
25389 | Unknown | [*]OC(=O)Oc1ccc(C(c2ccccc2)(c2ccccc2)c2ccc(OC(=O)OC3C(C)(C)C([*])C3(C)C)cc2)cc1 | [16 empty] | 434.15 | [21 empty] | Kunchapu S, Jablonka KM. PolyMetriX: An Ecosystem for Digital Polymer Chemistry. ChemRxiv. 2025; doi:10.26434/chemrxiv-2025-s2f2r-v4178
25390 | Unknown | [*]OC(=O)Oc1ccc(C(c2ccccc2)c2ccc([*])cc2C)c(C)c1 | [16 empty] | 455.15 | [21 empty] | Kunchapu S, Jablonka KM. PolyMetriX: An Ecosystem for Digital Polymer Chemistry. ChemRxiv. 2025; doi:10.26434/chemrxiv-2025-s2f2r-v4179
25391 | Unknown | [*]OC(=O)Oc1ccc(C2(c3ccc(OC(=O)OC4C(C)(C)C([*])C4(C)C)cc3)CC3CCC2C3)cc1 | [16 empty] | 457.15 | [21 empty] | Kunchapu S, Jablonka KM. PolyMetriX: An Ecosystem for Digital Polymer Chemistry. ChemRxiv. 2025; doi:10.26434/chemrxiv-2025-s2f2r-v4180
25392 | Unknown | [*]OC(=O)Oc1ccc(C2(c3ccc(OC(=O)OC4C(C)(C)C([*])C4(C)C)cc3)c3ccccc3-c3ccccc32)cc1 | [16 empty] | 487.15 | [21 empty] | Kunchapu S, Jablonka KM. PolyMetriX: An Ecosystem for Digital Polymer Chemistry. ChemRxiv. 2025; doi:10.26434/chemrxiv-2025-s2f2r-v4181
25393 | Unknown | [*]OC(=O)Oc1ccc(S(=O)(=O)c2ccc(OC(=O)OC3C(C)(C)C([*])C3(C)C)cc2)cc1 | [16 empty] | 435.15 | [21 empty] | Kunchapu S, Jablonka KM. PolyMetriX: An Ecosystem for Digital Polymer Chemistry. ChemRxiv. 2025; doi:10.26434/chemrxiv-2025-s2f2r-v4182
25394 | Unknown | [*]OC(=O)Oc1ccc(Sc2ccc(OC(=O)OC3C(C)(C)C([*])C3(C)C)cc2)cc1 | [16 empty] | 380.15 | [21 empty] | Kunchapu S, Jablonka KM. PolyMetriX: An Ecosystem for Digital Polymer Chemistry. ChemRxiv. 2025; doi:10.26434/chemrxiv-2025-s2f2r-v4183
25395 | Unknown | [*]OC(=O)Oc1ccc2c(c1)C1(CC(C)(C)c3ccc([*])cc31)CC2(C)C | [16 empty] | 501.15 | [21 empty] | Kunchapu S, Jablonka KM. PolyMetriX: An Ecosystem for Digital Polymer Chemistry. ChemRxiv. 2025; doi:10.26434/chemrxiv-2025-s2f2r-v4184
25396 | Unknown | [*]OC(=O)c1cc(OCCCc2ccccc2)c(C(=O)Oc2ccc([*])cc2C)cc1OCCCc1ccccc1 | [16 empty] | 364.15 | [21 empty] | Kunchapu S, Jablonka KM. PolyMetriX: An Ecosystem for Digital Polymer Chemistry. ChemRxiv. 2025; doi:10.26434/chemrxiv-2025-s2f2r-v4185
25397 | Unknown | [*]OC(=O)c1ccc(-c2ccc(C(=O)Oc3ccc(-c4ccc([*])cc4C(=O)OCCCCCCCCCCCOc4ccc(-c5ccc(C#N)cc5)cc4)c(C(=O)OCCCCCCCCCCCOc4ccc(-c5ccc(C#N)cc5)cc4)c3)cc2C(F)(F)F)c(C(F)(F)F)c1 | [16 empty] | 323.15 | [21 empty] | Kunchapu S, Jablonka KM. PolyMetriX: An Ecosystem for Digital Polymer Chemistry. ChemRxiv. 2025; doi:10.26434/chemrxiv-2025-s2f2r-v4186
25398 | Unknown | [*]OC(=O)c1ccc(-c2ccc(C(=O)Oc3ccc([*])cc3C(C)(C)c3ccccc3)cc2)cc1-c1ccccc1 | [16 empty] | 419.15 | [21 empty] | Kunchapu S, Jablonka KM. PolyMetriX: An Ecosystem for Digital Polymer Chemistry. ChemRxiv. 2025; doi:10.26434/chemrxiv-2025-s2f2r-v4187
25399 | Unknown | [*]OC(=O)c1ccc(-c2ccc(C(=O)Oc3ccc([*])cc3C)cc2)cc1-c1ccccc1 | [16 empty] | 406.15 | [21 empty] | Kunchapu S, Jablonka KM. PolyMetriX: An Ecosystem for Digital Polymer Chemistry. ChemRxiv. 2025; doi:10.26434/chemrxiv-2025-s2f2r-v4188
25400 | Unknown | [*]OC(=O)c1ccc(C(=O)OC2C(C)(C)C([*])C2(C)C)cc1 | [16 empty] | 457.15 | [21 empty] | Kunchapu S, Jablonka KM. PolyMetriX: An Ecosystem for Digital Polymer Chemistry. ChemRxiv. 2025; doi:10.26434/chemrxiv-2025-s2f2r-v4189
25401 | Unknown | [*]OC(=O)c1ccc(C(=O)O[Sn]([*])(CCCC)CCCC)cc1 | [16 empty] | 588.15 | [21 empty] | Kunchapu S, Jablonka KM. PolyMetriX: An Ecosystem for Digital Polymer Chemistry. ChemRxiv. 2025; doi:10.26434/chemrxiv-2025-s2f2r-v4190
25402 | Unknown | [*]OC(=O)c1ccc(C(=O)Oc2cc(C(C)(C)c3ccccc3)c([*])cc2C(C)(C)c2ccccc2)cc1 | [16 empty] | 443.15 | [21 empty] | Kunchapu S, Jablonka KM. PolyMetriX: An Ecosystem for Digital Polymer Chemistry. ChemRxiv. 2025; doi:10.26434/chemrxiv-2025-s2f2r-v4191
25403 | Unknown | [*]OC(=O)c1ccc(C(=O)Oc2cc(OCCOC)c([*])cc2OCCOC)cc1-c1ccccc1 | [16 empty] | 365.15 | [21 empty] | Kunchapu S, Jablonka KM. PolyMetriX: An Ecosystem for Digital Polymer Chemistry. ChemRxiv. 2025; doi:10.26434/chemrxiv-2025-s2f2r-v4192
25404 | Unknown | [*]OC(=O)c1ccc(C(=O)Oc2cc([*])cc(C(=O)OCCN(CC)c3ccc(/N=N/c4ccc([N+](=O)[O-])cc4)cc3)c2)cc1 | [16 empty] | 403.15 | [21 empty] | Kunchapu S, Jablonka KM. PolyMetriX: An Ecosystem for Digital Polymer Chemistry. ChemRxiv. 2025; doi:10.26434/chemrxiv-2025-s2f2r-v4193
25405 | Unknown | [*]OC(=O)c1ccc(C(=O)Oc2ccc([*])cc2C)cc1Sc1ccccc1 | [16 empty] | 403.15 | [21 empty] | Kunchapu S, Jablonka KM. PolyMetriX: An Ecosystem for Digital Polymer Chemistry. ChemRxiv. 2025; doi:10.26434/chemrxiv-2025-s2f2r-v4194
25406 | Unknown | [*]OC(=O)c1ccc(C(=O)Oc2ccc([*])cc2CCC(C)CC)cc1 | [16 empty] | 510.15 | [21 empty] | Kunchapu S, Jablonka KM. PolyMetriX: An Ecosystem for Digital Polymer Chemistry. ChemRxiv. 2025; doi:10.26434/chemrxiv-2025-s2f2r-v4195
25407 | Unknown | [*]OC(=O)c1ccc(C(=O)Oc2ccc3c(c2)C2(CC(C)(C)c4ccc([*])cc42)CC3(C)C)cc1 | [16 empty] | 563.15 | [21 empty] | Kunchapu S, Jablonka KM. PolyMetriX: An Ecosystem for Digital Polymer Chemistry. ChemRxiv. 2025; doi:10.26434/chemrxiv-2025-s2f2r-v4196
25408 | Unknown | [*]OC(=O)c1ccc(C(F)(F)C(F)(F)C(F)(F)c2ccc(C([*])=O)cc2)cc1 | [16 empty] | 371.15 | [21 empty] | Kunchapu S, Jablonka KM. PolyMetriX: An Ecosystem for Digital Polymer Chemistry. ChemRxiv. 2025; doi:10.26434/chemrxiv-2025-s2f2r-v4197
25409 | Unknown | [*]OC(=O)c1ccc(CCCCCCc2ccc(C([*])=O)cc2)cc1 | [16 empty] | 293.15 | [21 empty] | Kunchapu S, Jablonka KM. PolyMetriX: An Ecosystem for Digital Polymer Chemistry. ChemRxiv. 2025; doi:10.26434/chemrxiv-2025-s2f2r-v4198
25410 | Unknown | [*]OC(=O)c1ccc(CCCCCc2ccc(C([*])=O)cc2)cc1 | [16 empty] | 315.65 | [21 empty] | Kunchapu S, Jablonka KM. PolyMetriX: An Ecosystem for Digital Polymer Chemistry. ChemRxiv. 2025; doi:10.26434/chemrxiv-2025-s2f2r-v4199
25411 | Unknown | [*]OC(=O)c1ccc(CCCCc2ccc(C([*])=O)cc2)cc1 | [16 empty] | 319.15 | [21 empty] | Kunchapu S, Jablonka KM. PolyMetriX: An Ecosystem for Digital Polymer Chemistry. ChemRxiv. 2025; doi:10.26434/chemrxiv-2025-s2f2r-v4200
25412 | Unknown | [*]OC(=O)c1ccc(Cc2ccc(C([*])=O)cc2)cc1 | [16 empty] | 395.15 | [21 empty] | Kunchapu S, Jablonka KM. PolyMetriX: An Ecosystem for Digital Polymer Chemistry. ChemRxiv. 2025; doi:10.26434/chemrxiv-2025-s2f2r-v4201
25413 | Unknown | [*]OC(=O)c1ccc(OCCCCCCCCOc2ccc(C(=O)Oc3ccc([*])cc3C(=O)CC)cc2)cc1 | [16 empty] | 343.15 | [21 empty] | Kunchapu S, Jablonka KM. PolyMetriX: An Ecosystem for Digital Polymer Chemistry. ChemRxiv. 2025; doi:10.26434/chemrxiv-2025-s2f2r-v4202
25414 | Unknown | [*]OC(=O)c1ccc(OCCCCCCOc2ccc(C(=O)Oc3ccc([*])cc3/N=N/c3ccc(C#N)cc3)cc2)cc1 | [16 empty] | 371.15 | [21 empty] | Kunchapu S, Jablonka KM. PolyMetriX: An Ecosystem for Digital Polymer Chemistry. ChemRxiv. 2025; doi:10.26434/chemrxiv-2025-s2f2r-v4203
25415 | Unknown | [*]OC(=O)c1ccc(OCCCCCCOc2ccc(C([*])=O)cc2)cc1 | [16 empty] | 320.15 | [21 empty] | Kunchapu S, Jablonka KM. PolyMetriX: An Ecosystem for Digital Polymer Chemistry. ChemRxiv. 2025; doi:10.26434/chemrxiv-2025-s2f2r-v4204
25416 | Unknown | [*]OC(=O)c1ccc(OCCCCCOc2ccc(C([*])=O)cc2)cc1 | [16 empty] | 326.15 | [21 empty] | Kunchapu S, Jablonka KM. PolyMetriX: An Ecosystem for Digital Polymer Chemistry. ChemRxiv. 2025; doi:10.26434/chemrxiv-2025-s2f2r-v4205
25417 | Unknown | [*]OC(=O)c1ccc(OCCCCOc2ccc(C([*])=O)cc2)cc1 | [16 empty] | 318.15 | [21 empty] | Kunchapu S, Jablonka KM. PolyMetriX: An Ecosystem for Digital Polymer Chemistry. ChemRxiv. 2025; doi:10.26434/chemrxiv-2025-s2f2r-v4206
25418 | Unknown | [*]OC(=O)c1ccc(OCCCOc2ccc(C([*])=O)cc2)cc1 | [16 empty] | 368.15 | [21 empty] | Kunchapu S, Jablonka KM. PolyMetriX: An Ecosystem for Digital Polymer Chemistry. ChemRxiv. 2025; doi:10.26434/chemrxiv-2025-s2f2r-v4207
25419 | Unknown | [*]OC(=O)c1ccc(OCCOCCOc2ccc(C([*])=O)cc2)cc1 | [16 empty] | 314.15 | [21 empty] | Kunchapu S, Jablonka KM. PolyMetriX: An Ecosystem for Digital Polymer Chemistry. ChemRxiv. 2025; doi:10.26434/chemrxiv-2025-s2f2r-v4208
25420 | Unknown | [*]OC(=O)c1ccc(OCCOc2ccc(C([*])=O)cc2)cc1 | [16 empty] | 318.15 | [21 empty] | Kunchapu S, Jablonka KM. PolyMetriX: An Ecosystem for Digital Polymer Chemistry. ChemRxiv. 2025; doi:10.26434/chemrxiv-2025-s2f2r-v4209
25421 | Unknown | [*]OC(=O)c1ccc(OCOCOc2ccc(C([*])=O)cc2)cc1 | [16 empty] | 330.15 | [21 empty] | Kunchapu S, Jablonka KM. PolyMetriX: An Ecosystem for Digital Polymer Chemistry. ChemRxiv. 2025; doi:10.26434/chemrxiv-2025-s2f2r-v4210
25422 | Unknown | [*]OC(=O)c1ccc(OCOc2ccc(C([*])=O)cc2)cc1 | [16 empty] | 357.15 | [21 empty] | Kunchapu S, Jablonka KM. PolyMetriX: An Ecosystem for Digital Polymer Chemistry. ChemRxiv. 2025; doi:10.26434/chemrxiv-2025-s2f2r-v4211
25423 | Unknown | [*]OC(=O)c1ccc(Oc2ccc(C3(c4ccc(Oc5ccc(C(=O)Oc6ccc(-c7ccc([*])cc7C)c(C)c6)cc5)cc4)CCC(C(C)(C)C)CC3)cc2)cc1 | [16 empty] | 436.15 | [21 empty] | Kunchapu S, Jablonka KM. PolyMetriX: An Ecosystem for Digital Polymer Chemistry. ChemRxiv. 2025; doi:10.26434/chemrxiv-2025-s2f2r-v4212
25424 | Unknown | [*]OC(=O)c1ccc(SCCCCSc2ccc(C([*])=O)cc2)cc1 | [16 empty] | 335.15 | [21 empty] | Kunchapu S, Jablonka KM. PolyMetriX: An Ecosystem for Digital Polymer Chemistry. ChemRxiv. 2025; doi:10.26434/chemrxiv-2025-s2f2r-v4213
25425 | Unknown | [*]OC(=O)c1ccc(Sc2cccc(OC(=O)c3ccc(C(=O)Oc4cccc(Sc5ccc(C(=O)Oc6ccc([*])cc6C)cc5)c4)cc3)c2)cc1 | [16 empty] | 408.15 | [21 empty] | Kunchapu S, Jablonka KM. PolyMetriX: An Ecosystem for Digital Polymer Chemistry. ChemRxiv. 2025; doi:10.26434/chemrxiv-2025-s2f2r-v4214
25426 | Unknown | [*]OC(=O)c1ccc2c(c1)C(=O)N(c1ccc(-c3ccc(N4C(=O)c5ccc(C(=O)Oc6ccc(-c7ccc([*])cc7C)c(C)c6)cc5C4=O)cc3C)c(C)c1)C2=O | [16 empty] | 450.15 | [21 empty] | Kunchapu S, Jablonka KM. PolyMetriX: An Ecosystem for Digital Polymer Chemistry. ChemRxiv. 2025; doi:10.26434/chemrxiv-2025-s2f2r-v4215
25427 | Unknown | [*]OC(=O)c1ccc2c(c1)C(=O)N(c1ccc(Cc3ccc(N4C(=O)c5ccc(C(=O)Oc6ccc([*])cc6C(C)(C)C)cc5C4=O)cc3)cc1)C2=O | [16 empty] | 433.15 | [21 empty] | Kunchapu S, Jablonka KM. PolyMetriX: An Ecosystem for Digital Polymer Chemistry. ChemRxiv. 2025; doi:10.26434/chemrxiv-2025-s2f2r-v4216
25428 | Unknown | [*]OC(=O)c1ccc2c(c1)C(=O)N(c1ccc(Oc3ccc(N4C(=O)c5ccc(C(=O)Oc6ccc([*])cc6C(C)(C)C)cc5C4=O)cc3)cc1)C2=O | [16 empty] | 462.15 | [21 empty] | Kunchapu S, Jablonka KM. PolyMetriX: An Ecosystem for Digital Polymer Chemistry. ChemRxiv. 2025; doi:10.26434/chemrxiv-2025-s2f2r-v4217
25429 | Unknown | [*]OC(=O)c1ccc2c(c1)C(=O)N(c1ccc(S(=O)(=O)c3ccc(N4C(=O)c5ccc(C(=O)Oc6ccc([*])cc6C(C)(C)C)cc5C4=O)cc3)cc1)C2=O | [16 empty] | 452.15 | [21 empty] | Kunchapu S, Jablonka KM. PolyMetriX: An Ecosystem for Digital Polymer Chemistry. ChemRxiv. 2025; doi:10.26434/chemrxiv-2025-s2f2r-v4218
25430 | Unknown | [*]OC(=O)c1cccc(C(=O)Oc2cc(C(C)(C)c3ccccc3)c([*])cc2C(C)(C)c2ccccc2)c1 | [16 empty] | 453.15 | [21 empty] | Kunchapu S, Jablonka KM. PolyMetriX: An Ecosystem for Digital Polymer Chemistry. ChemRxiv. 2025; doi:10.26434/chemrxiv-2025-s2f2r-v4219
25431 | Unknown | [*]OC(=O)c1cccc(C(=O)Oc2cc([*])cc(C)c2)c1 | [16 empty] | 436.15 | [21 empty] | Kunchapu S, Jablonka KM. PolyMetriX: An Ecosystem for Digital Polymer Chemistry. ChemRxiv. 2025; doi:10.26434/chemrxiv-2025-s2f2r-v4220
25432 | Unknown | [*]OC(=O)c1cccc(C(=O)Oc2cc([*])cc(CC)c2)c1 | [16 empty] | 411.15 | [21 empty] | Kunchapu S, Jablonka KM. PolyMetriX: An Ecosystem for Digital Polymer Chemistry. ChemRxiv. 2025; doi:10.26434/chemrxiv-2025-s2f2r-v4221
25433 | Unknown | [*]OC(=O)c1cccc(C(=O)Oc2cc([*])cc(CCC)c2)c1 | [16 empty] | 402.15 | [21 empty] | Kunchapu S, Jablonka KM. PolyMetriX: An Ecosystem for Digital Polymer Chemistry. ChemRxiv. 2025; doi:10.26434/chemrxiv-2025-s2f2r-v4222
25434 | Unknown | [*]OC(=O)c1cccc(C(=O)Oc2cc([*])cc(CCCC)c2)c1 | [16 empty] | 370.65 | [21 empty] | Kunchapu S, Jablonka KM. PolyMetriX: An Ecosystem for Digital Polymer Chemistry. ChemRxiv. 2025; doi:10.26434/chemrxiv-2025-s2f2r-v4223
25435 | Unknown | [*]OC(=O)c1cccc(C(=O)Oc2cc([*])cc(CCCCCC)c2)c1 | [16 empty] | 340.65 | [21 empty] | Kunchapu S, Jablonka KM. PolyMetriX: An Ecosystem for Digital Polymer Chemistry. ChemRxiv. 2025; doi:10.26434/chemrxiv-2025-s2f2r-v4224
25436 | Unknown | [*]OC(=O)c1cccc(C(=O)Oc2cc([*])cc(CCCCCCCC)c2)c1 | [16 empty] | 323.65 | [21 empty] | Kunchapu S, Jablonka KM. PolyMetriX: An Ecosystem for Digital Polymer Chemistry. ChemRxiv. 2025; doi:10.26434/chemrxiv-2025-s2f2r-v4225
25437 | Unknown | [*]OC(=O)c1cccc(C(=O)Oc2cc([*])cc(CCCCCCCCC)c2)c1 | [16 empty] | 314.65 | [21 empty] | Kunchapu S, Jablonka KM. PolyMetriX: An Ecosystem for Digital Polymer Chemistry. ChemRxiv. 2025; doi:10.26434/chemrxiv-2025-s2f2r-v4226
25438 | Unknown | [*]OC(=O)c1cccc(C(=O)Oc2cc([*])cc(CCCCCCCCCCC)c2)c1 | [16 empty] | 307.65 | [21 empty] | Kunchapu S, Jablonka KM. PolyMetriX: An Ecosystem for Digital Polymer Chemistry. ChemRxiv. 2025; doi:10.26434/chemrxiv-2025-s2f2r-v4227
25439 | Unknown | [*]OC(=O)c1cccc(C(=O)Oc2cc([*])cc(CCCCCCCCCCCCC)c2)c1 | [16 empty] | 298.65 | [21 empty] | Kunchapu S, Jablonka KM. PolyMetriX: An Ecosystem for Digital Polymer Chemistry. ChemRxiv. 2025; doi:10.26434/chemrxiv-2025-s2f2r-v4228
25440 | Unknown | [*]OC(=O)c1cccc(C(=O)Oc2ccc3c(c2)C2(CC(C)(C)c4ccc([*])cc42)CC3(C)C)c1 | [16 empty] | 518.15 | [21 empty] | Kunchapu S, Jablonka KM. PolyMetriX: An Ecosystem for Digital Polymer Chemistry. ChemRxiv. 2025; doi:10.26434/chemrxiv-2025-s2f2r-v4229
25441 | Unknown | [*]OC(=O)c1cccc(C([*])=O)c1 | [16 empty] | 403.15 | [21 empty] | Kunchapu S, Jablonka KM. PolyMetriX: An Ecosystem for Digital Polymer Chemistry. ChemRxiv. 2025; doi:10.26434/chemrxiv-2025-s2f2r-v4230
25442 | Unknown | [*]OC(=O)c1cccc(OCCCCCOc2cccc(C([*])=O)c2)c1 | [16 empty] | 334.15 | [21 empty] | Kunchapu S, Jablonka KM. PolyMetriX: An Ecosystem for Digital Polymer Chemistry. ChemRxiv. 2025; doi:10.26434/chemrxiv-2025-s2f2r-v4231
25443 | Unknown | [*]OC(=O)c1cccc(OCCCCOc2cccc(C([*])=O)c2)c1 | [16 empty] | 293.15 | [21 empty] | Kunchapu S, Jablonka KM. PolyMetriX: An Ecosystem for Digital Polymer Chemistry. ChemRxiv. 2025; doi:10.26434/chemrxiv-2025-s2f2r-v4232
25444 | Unknown | [*]OC(=O)c1cccc(OCCCOc2cccc(C([*])=O)c2)c1 | [16 empty] | 326.15 | [21 empty] | Kunchapu S, Jablonka KM. PolyMetriX: An Ecosystem for Digital Polymer Chemistry. ChemRxiv. 2025; doi:10.26434/chemrxiv-2025-s2f2r-v4233
25445 | Unknown | [*]OC(=O)c1cccc(Sc2ccc(OC(=O)c3ccc(C(=O)Oc4ccc(Sc5cccc(C(=O)Oc6ccc([*])cc6C)c5)cc4)cc3)cc2)c1 | [16 empty] | 379.65 | [21 empty] | Kunchapu S, Jablonka KM. PolyMetriX: An Ecosystem for Digital Polymer Chemistry. ChemRxiv. 2025; doi:10.26434/chemrxiv-2025-s2f2r-v4234
25446 | Unknown | [*]OC(CC)C([*])=O | [16 empty] | 288.15 | [21 empty] | Kunchapu S, Jablonka KM. PolyMetriX: An Ecosystem for Digital Polymer Chemistry. ChemRxiv. 2025; doi:10.26434/chemrxiv-2025-s2f2r-v4235
25447 | Unknown | [*]OC(CCl)C([*])CCl | [16 empty] | 368.15 | [21 empty] | Kunchapu S, Jablonka KM. PolyMetriX: An Ecosystem for Digital Polymer Chemistry. ChemRxiv. 2025; doi:10.26434/chemrxiv-2025-s2f2r-v4236
25448 | Unknown | [*]OC(CCl)COC(=O)C1=C(C(=O)OCC(CCl)OC(=O)c2ccc(C([*])=O)cc2)C2C=CC1C2 | [16 empty] | 345.15 | [21 empty] | Kunchapu S, Jablonka KM. PolyMetriX: An Ecosystem for Digital Polymer Chemistry. ChemRxiv. 2025; doi:10.26434/chemrxiv-2025-s2f2r-v4237
25449 | Unknown | [*]OC(CCl)COc1ccc(S(=O)(=O)c2ccc(OCC(CCl)OP([*])(=O)Oc3ccc(Br)cc3)cc2)cc1 | [16 empty] | 331.15 | [21 empty] | Kunchapu S, Jablonka KM. PolyMetriX: An Ecosystem for Digital Polymer Chemistry. ChemRxiv. 2025; doi:10.26434/chemrxiv-2025-s2f2r-v4238
25450 | Unknown | [*]OC(CCl)COc1ccc(S(=O)(=O)c2ccc(OCC(CCl)OP([*])(=O)Oc3ccccc3)cc2)cc1 | [16 empty] | 321.15 | [21 empty] | Kunchapu S, Jablonka KM. PolyMetriX: An Ecosystem for Digital Polymer Chemistry. ChemRxiv. 2025; doi:10.26434/chemrxiv-2025-s2f2r-v4239
25451 | Unknown | [*]OC(COC(=O)C1=C(C(=O)OCC(COC(=O)C2=C(c3ccccc3)C3C=CC2C3)OC(=O)c2ccc(C([*])=O)cc2)C2C=CC1C2)COC(=O)C1=C(c2ccccc2)C2C=CC1C2 | [16 empty] | 347.15 | [21 empty] | Kunchapu S, Jablonka KM. PolyMetriX: An Ecosystem for Digital Polymer Chemistry. ChemRxiv. 2025; doi:10.26434/chemrxiv-2025-s2f2r-v4240
25452 | Unknown | [*]OC(F)(C([*])(F)F)C(F)(F)F | [16 empty] | 200.15 | [21 empty] | Kunchapu S, Jablonka KM. PolyMetriX: An Ecosystem for Digital Polymer Chemistry. ChemRxiv. 2025; doi:10.26434/chemrxiv-2025-s2f2r-v4241
25453 | Unknown | [*]OC(F)(F)C(F)(Br)N([*])C(F)(F)F | [16 empty] | 276.15 | [21 empty] | Kunchapu S, Jablonka KM. PolyMetriX: An Ecosystem for Digital Polymer Chemistry. ChemRxiv. 2025; doi:10.26434/chemrxiv-2025-s2f2r-v4242
25454 | Unknown | [*]OC(F)(F)C(F)(Cl)N([*])C(F)(F)F | [16 empty] | 223.15 | [21 empty] | Kunchapu S, Jablonka KM. PolyMetriX: An Ecosystem for Digital Polymer Chemistry. ChemRxiv. 2025; doi:10.26434/chemrxiv-2025-s2f2r-v4243
25455 | Unknown | [*]OC(F)(F)C(F)(F)C(F)(F)C([*])(F)F | [16 empty] | 218.15 | [21 empty] | Kunchapu S, Jablonka KM. PolyMetriX: An Ecosystem for Digital Polymer Chemistry. ChemRxiv. 2025; doi:10.26434/chemrxiv-2025-s2f2r-v4244
25456 | Unknown | [*]OC(F)(F)C(F)(F)C([*])(F)F | [16 empty] | 164.15 | [21 empty] | Kunchapu S, Jablonka KM. PolyMetriX: An Ecosystem for Digital Polymer Chemistry. ChemRxiv. 2025; doi:10.26434/chemrxiv-2025-s2f2r-v4245
25457 | Unknown | [*]OC(F)(F)C(F)(F)N([*])C(F)(F)C(F)(F)Br | [16 empty] | 256.15 | [21 empty] | Kunchapu S, Jablonka KM. PolyMetriX: An Ecosystem for Digital Polymer Chemistry. ChemRxiv. 2025; doi:10.26434/chemrxiv-2025-s2f2r-v4246
25458 | Unknown | [*]OC(F)(F)C(F)(F)N([*])C(F)(F)F | [16 empty] | 227.15 | [21 empty] | Kunchapu S, Jablonka KM. PolyMetriX: An Ecosystem for Digital Polymer Chemistry. ChemRxiv. 2025; doi:10.26434/chemrxiv-2025-s2f2r-v4247
25459 | Unknown | [*]OC(F)(F)C(F)(N([*])C(F)(F)F)C(F)(F)F | [16 empty] | 264.15 | [21 empty] | Kunchapu S, Jablonka KM. PolyMetriX: An Ecosystem for Digital Polymer Chemistry. ChemRxiv. 2025; doi:10.26434/chemrxiv-2025-s2f2r-v4248
25460 | Unknown | [*]OC(F)(F)C([*])(F)F | [16 empty] | 225.15 | [21 empty] | Kunchapu S, Jablonka KM. PolyMetriX: An Ecosystem for Digital Polymer Chemistry. ChemRxiv. 2025; doi:10.26434/chemrxiv-2025-s2f2r-v4249
25461 | Unknown | [*]OC([*])C | [16 empty] | 253.65 | [21 empty] | Kunchapu S, Jablonka KM. PolyMetriX: An Ecosystem for Digital Polymer Chemistry. ChemRxiv. 2025; doi:10.26434/chemrxiv-2025-s2f2r-v4250
25462 | Unknown | [*]OC([*])CCC | [16 empty] | 232.15 | [21 empty] | Kunchapu S, Jablonka KM. PolyMetriX: An Ecosystem for Digital Polymer Chemistry. ChemRxiv. 2025; doi:10.26434/chemrxiv-2025-s2f2r-v4251
25463 | Unknown | [*]OC([*])CCCCCC | [16 empty] | 157.15 | [21 empty] | Kunchapu S, Jablonka KM. PolyMetriX: An Ecosystem for Digital Polymer Chemistry. ChemRxiv. 2025; doi:10.26434/chemrxiv-2025-s2f2r-v4252
25464 | Unknown | [*]OC1=C(O[Si](C)(C)O[Si](C)(C)O[Si](C)(C)O[Si](C)(C)O[Si](C)(C)O[Si]([*])(C)C)c2cccc3cccc1c23 | [16 empty] | 180.15 | [21 empty] | Kunchapu S, Jablonka KM. PolyMetriX: An Ecosystem for Digital Polymer Chemistry. ChemRxiv. 2025; doi:10.26434/chemrxiv-2025-s2f2r-v4253
25465 | Unknown | [*]OC1=C(O[Si](C)(C)O[Si](C)(C)O[Si](C)(C)O[Si](C)(C)O[Si]([*])(C)C)c2cccc3cccc1c23 | [16 empty] | 219.15 | [21 empty] | Kunchapu S, Jablonka KM. PolyMetriX: An Ecosystem for Digital Polymer Chemistry. ChemRxiv. 2025; doi:10.26434/chemrxiv-2025-s2f2r-v4254
25466 | Unknown | [*]OC1=C(O[Si](C)(C)O[Si](C)(C)O[Si](C)(C)O[Si]([*])(C)C)c2cccc3cccc1c23 | [16 empty] | 230.15 | [21 empty] | Kunchapu S, Jablonka KM. PolyMetriX: An Ecosystem for Digital Polymer Chemistry. ChemRxiv. 2025; doi:10.26434/chemrxiv-2025-s2f2r-v4255
25467 | Unknown | [*]OC1C(CO)OC([*])C(N)C1O | [16 empty] | 467.15 | [21 empty] | Kunchapu S, Jablonka KM. PolyMetriX: An Ecosystem for Digital Polymer Chemistry. ChemRxiv. 2025; doi:10.26434/chemrxiv-2025-s2f2r-v4256
25468 | Unknown | [*]OC1C(CO)OC([*])C(NC(C)=O)C1O | [16 empty] | 427.75 | [21 empty] | Kunchapu S, Jablonka KM. PolyMetriX: An Ecosystem for Digital Polymer Chemistry. ChemRxiv. 2025; doi:10.26434/chemrxiv-2025-s2f2r-v4257
25469 | Unknown | [*]OC1C(CO)OC([*])C(O)C1O | [16 empty] | 605.15 | [21 empty] | Kunchapu S, Jablonka KM. PolyMetriX: An Ecosystem for Digital Polymer Chemistry. ChemRxiv. 2025; doi:10.26434/chemrxiv-2025-s2f2r-v4258
25470 | Unknown | [*]OC1C(COC(=O)Nc2ccccc2)OC([*])C(OC(=O)Nc2ccccc2)C1OC(=O)Nc1ccccc1 | [16 empty] | 490.15 | [21 empty] | Kunchapu S, Jablonka KM. PolyMetriX: An Ecosystem for Digital Polymer Chemistry. ChemRxiv. 2025; doi:10.26434/chemrxiv-2025-s2f2r-v4259
25471 | Unknown | [*]OC1C(COC(C)=O)OC([*])C(OC(C)=O)C1O | [16 empty] | 475.15 | [21 empty] | Kunchapu S, Jablonka KM. PolyMetriX: An Ecosystem for Digital Polymer Chemistry. ChemRxiv. 2025; doi:10.26434/chemrxiv-2025-s2f2r-v4260
25472 | Unknown | [*]OC1C(COC(C)=O)OC([*])C(OC(C)=O)C1OC(C)=O | [16 empty] | 451.15 | [21 empty] | Kunchapu S, Jablonka KM. PolyMetriX: An Ecosystem for Digital Polymer Chemistry. ChemRxiv. 2025; doi:10.26434/chemrxiv-2025-s2f2r-v4261
25473 | Unknown | [*]OC1C(COCC)OC([*])C(OCC)C1OCC | [16 empty] | 404.3 | [21 empty] | Kunchapu S, Jablonka KM. PolyMetriX: An Ecosystem for Digital Polymer Chemistry. ChemRxiv. 2025; doi:10.26434/chemrxiv-2025-s2f2r-v4262
25474 | Unknown | [*]OC1C(COCO)OC([*])C(O)C1O | [16 empty] | 481.15 | [21 empty] | Kunchapu S, Jablonka KM. PolyMetriX: An Ecosystem for Digital Polymer Chemistry. ChemRxiv. 2025; doi:10.26434/chemrxiv-2025-s2f2r-v4263
25475 | Unknown | [*]OC1CC(C([*])=O)N(C(=O)OCc2ccccc2)C1 | [16 empty] | 351.15 | [21 empty] | Kunchapu S, Jablonka KM. PolyMetriX: An Ecosystem for Digital Polymer Chemistry. ChemRxiv. 2025; doi:10.26434/chemrxiv-2025-s2f2r-v4264
25476 | Unknown | [*]OC1CC2CC(OC(=O)N3CCN(C([*])=O)CC3)CC(C1)O2 | [16 empty] | 386.15 | [21 empty] | Kunchapu S, Jablonka KM. PolyMetriX: An Ecosystem for Digital Polymer Chemistry. ChemRxiv. 2025; doi:10.26434/chemrxiv-2025-s2f2r-v4265
25477 | Unknown | [*]OC1CC2CC(OC(=O)c3ccc(C([*])=O)cc3)CC(C1)O2 | [16 empty] | 480.15 | [21 empty] | Kunchapu S, Jablonka KM. PolyMetriX: An Ecosystem for Digital Polymer Chemistry. ChemRxiv. 2025; doi:10.26434/chemrxiv-2025-s2f2r-v4266
25478 | Unknown | [*]OC1CC2CC(OC(=O)c3cccc(C([*])=O)c3)CC(C1)O2 | [16 empty] | 386.15 | [21 empty] | Kunchapu S, Jablonka KM. PolyMetriX: An Ecosystem for Digital Polymer Chemistry. ChemRxiv. 2025; doi:10.26434/chemrxiv-2025-s2f2r-v4267
25479 | Unknown | [*]OC1CC2CC(OC([*])=O)CC(C1)O2 | [16 empty] | 480.15 | [21 empty] | Kunchapu S, Jablonka KM. PolyMetriX: An Ecosystem for Digital Polymer Chemistry. ChemRxiv. 2025; doi:10.26434/chemrxiv-2025-s2f2r-v4268
25480 | Unknown | [*]OC1CCC(OC(=O)C([*])=O)CC1 | [16 empty] | 412.75 | [21 empty] | Kunchapu S, Jablonka KM. PolyMetriX: An Ecosystem for Digital Polymer Chemistry. ChemRxiv. 2025; doi:10.26434/chemrxiv-2025-s2f2r-v4269
25481 | Unknown | [*]OC1CCC(OC(=O)c2ccc(C([*])=O)cc2)CC1 | [16 empty] | 367.45 | [21 empty] | Kunchapu S, Jablonka KM. PolyMetriX: An Ecosystem for Digital Polymer Chemistry. ChemRxiv. 2025; doi:10.26434/chemrxiv-2025-s2f2r-v4270
25482 | Unknown | [*]OC1CCC(OC([*])=O)CC1 | [16 empty] | 411.15 | [21 empty] | Kunchapu S, Jablonka KM. PolyMetriX: An Ecosystem for Digital Polymer Chemistry. ChemRxiv. 2025; doi:10.26434/chemrxiv-2025-s2f2r-v4271
25483 | Unknown | [*]OC1CCCCC1OC([*])=O | [16 empty] | 390.45 | [21 empty] | Kunchapu S, Jablonka KM. PolyMetriX: An Ecosystem for Digital Polymer Chemistry. ChemRxiv. 2025; doi:10.26434/chemrxiv-2025-s2f2r-v4272
25484 | Unknown | [*]OC1CCCCC1[*] | [16 empty] | 341.65 | [21 empty] | Kunchapu S, Jablonka KM. PolyMetriX: An Ecosystem for Digital Polymer Chemistry. ChemRxiv. 2025; doi:10.26434/chemrxiv-2025-s2f2r-v4273
25485 | Unknown | [*]OC1COC2C(OC(=O)C3CCC(C([*])=O)CC3)COC12 | [16 empty] | 394.15 | [21 empty] | Kunchapu S, Jablonka KM. PolyMetriX: An Ecosystem for Digital Polymer Chemistry. ChemRxiv. 2025; doi:10.26434/chemrxiv-2025-s2f2r-v4274
25486 | Unknown | [*]OC1COC2C(OC(=O)c3ccc(/N=N/c4ccc(C([*])=O)cc4)cc3)COC12 | [16 empty] | 371.15 | [21 empty] | Kunchapu S, Jablonka KM. PolyMetriX: An Ecosystem for Digital Polymer Chemistry. ChemRxiv. 2025; doi:10.26434/chemrxiv-2025-s2f2r-v4275
25487 | Unknown | [*]OC1COC2C(OC(=O)c3ccc(C([*])=O)cc3)COC12 | [16 empty] | 528.65 | [21 empty] | Kunchapu S, Jablonka KM. PolyMetriX: An Ecosystem for Digital Polymer Chemistry. ChemRxiv. 2025; doi:10.26434/chemrxiv-2025-s2f2r-v4276
25488 | Unknown | [*]OC1COC2C(OC(=O)c3ccc(C([*])=O)o3)COC12 | [16 empty] | 465.65 | [21 empty] | Kunchapu S, Jablonka KM. PolyMetriX: An Ecosystem for Digital Polymer Chemistry. ChemRxiv. 2025; doi:10.26434/chemrxiv-2025-s2f2r-v4277
25489 | Unknown | [*]OC1COC2C(OC(=O)c3cccc(OCCCCCCCCCCOc4cccc(C([*])=O)c4)c3)COC12 | [16 empty] | 303.15 | [21 empty] | Kunchapu S, Jablonka KM. PolyMetriX: An Ecosystem for Digital Polymer Chemistry. ChemRxiv. 2025; doi:10.26434/chemrxiv-2025-s2f2r-v4278
25490 | Unknown | [*]OC1COC2C(OC(=O)c3cccc(OCCCCCCCCOc4cccc(C([*])=O)c4)c3)COC12 | [16 empty] | 306.15 | [21 empty] | Kunchapu S, Jablonka KM. PolyMetriX: An Ecosystem for Digital Polymer Chemistry. ChemRxiv. 2025; doi:10.26434/chemrxiv-2025-s2f2r-v4279
25491 | Unknown | [*]OC1COC2C(OC(=O)c3cccc(OCCCCCCOc4cccc(C([*])=O)c4)c3)COC12 | [16 empty] | 316.65 | [21 empty] | Kunchapu S, Jablonka KM. PolyMetriX: An Ecosystem for Digital Polymer Chemistry. ChemRxiv. 2025; doi:10.26434/chemrxiv-2025-s2f2r-v4280
25492 | Unknown | [*]OC1COC2C(OC([*])=O)COC12 | [16 empty] | 413.15 | [21 empty] | Kunchapu S, Jablonka KM. PolyMetriX: An Ecosystem for Digital Polymer Chemistry. ChemRxiv. 2025; doi:10.26434/chemrxiv-2025-s2f2r-v4281
25493 | Unknown | [*]OCC#CC#CCOC(=O)c1ccc(C([*])=O)cc1 | [16 empty] | 416.15 | [21 empty] | Kunchapu S, Jablonka KM. PolyMetriX: An Ecosystem for Digital Polymer Chemistry. ChemRxiv. 2025; doi:10.26434/chemrxiv-2025-s2f2r-v4282
25494 | Unknown | [*]OCC(COC([*])=O)OCCCCCCCCCCCOc1ccc(/C=C/c2ccc([N+](=O)[O-])cc2)cc1 | [16 empty] | 294.15 | [21 empty] | Kunchapu S, Jablonka KM. PolyMetriX: An Ecosystem for Digital Polymer Chemistry. ChemRxiv. 2025; doi:10.26434/chemrxiv-2025-s2f2r-v4283
25495 | Unknown | [*]OCC(COC([*])=O)OCCCCCCOc1ccc(/C=C/c2ccc([N+](=O)[O-])cc2)cc1 | [16 empty] | 305.15 | [21 empty] | Kunchapu S, Jablonka KM. PolyMetriX: An Ecosystem for Digital Polymer Chemistry. ChemRxiv. 2025; doi:10.26434/chemrxiv-2025-s2f2r-v4284
25496 | Unknown | [*]OCC(COC([*])=O)OCCCCOc1ccc(/C=C/c2ccc([N+](=O)[O-])cc2)cc1 | [16 empty] | 315.15 | [21 empty] | Kunchapu S, Jablonka KM. PolyMetriX: An Ecosystem for Digital Polymer Chemistry. ChemRxiv. 2025; doi:10.26434/chemrxiv-2025-s2f2r-v4285
25497 | Unknown | [*]OCC(COC([*])=O)OCCOc1ccc(/C=C/c2ccc([N+](=O)[O-])cc2)cc1 | [16 empty] | 326.15 | [21 empty] | Kunchapu S, Jablonka KM. PolyMetriX: An Ecosystem for Digital Polymer Chemistry. ChemRxiv. 2025; doi:10.26434/chemrxiv-2025-s2f2r-v4286
25498 | Unknown | [*]OCC(COc1ccccc1)OC([*])=O | [16 empty] | 318.15 | [21 empty] | Kunchapu S, Jablonka KM. PolyMetriX: An Ecosystem for Digital Polymer Chemistry. ChemRxiv. 2025; doi:10.26434/chemrxiv-2025-s2f2r-v4287
25499 | Unknown | [*]OCC(F)(F)C(F)(F)C(F)(F)C(F)(F)COC([*])=O | [16 empty] | 232.15 | [21 empty] | Kunchapu S, Jablonka KM. PolyMetriX: An Ecosystem for Digital Polymer Chemistry. ChemRxiv. 2025; doi:10.26434/chemrxiv-2025-s2f2r-v4288
25500 | Unknown | [*]OCC(F)(F)C(F)(F)C(F)(F)COC(=O)c1cc(C([*])=O)cc(C(F)(F)C(F)(F)C(F)(F)C(F)(F)C(F)(F)C(F)(F)C(F)(F)F)c1 | [16 empty] | 300.15 | [21 empty] | Kunchapu S, Jablonka KM. PolyMetriX: An Ecosystem for Digital Polymer Chemistry. ChemRxiv. 2025; doi:10.26434/chemrxiv-2025-s2f2r-v4289
25501 | Unknown | [*]OCC(F)(F)C(F)(F)C(F)(F)COC(=O)c1cccc(-c2cccc(C([*])=O)c2)c1 | [16 empty] | 318.15 | [21 empty] | Kunchapu S, Jablonka KM. PolyMetriX: An Ecosystem for Digital Polymer Chemistry. ChemRxiv. 2025; doi:10.26434/chemrxiv-2025-s2f2r-v4290
25502 | Unknown | [*]OCC(F)(F)C(F)(F)C(F)(F)COC(=O)c1cccc(C(F)(F)C(F)(F)C(F)(F)C(F)(F)C(F)(F)c2cccc(C([*])=O)c2)c1 | [16 empty] | 302.15 | [21 empty] | Kunchapu S, Jablonka KM. PolyMetriX: An Ecosystem for Digital Polymer Chemistry. ChemRxiv. 2025; doi:10.26434/chemrxiv-2025-s2f2r-v4291
25503 | Unknown | [*]OCC(F)(F)C(F)(F)C(F)(F)COC(=O)c1cccc(C(F)(F)C(F)(F)C(F)(F)c2cccc(C([*])=O)c2)c1 | [16 empty] | 297.15 | [21 empty] | Kunchapu S, Jablonka KM. PolyMetriX: An Ecosystem for Digital Polymer Chemistry. ChemRxiv. 2025; doi:10.26434/chemrxiv-2025-s2f2r-v4292
25504 | Unknown | [*]OCC(F)(F)C(F)(F)C(F)(F)COC(=O)c1cccc(C([*])=O)c1 | [16 empty] | 296.65 | [21 empty] | Kunchapu S, Jablonka KM. PolyMetriX: An Ecosystem for Digital Polymer Chemistry. ChemRxiv. 2025; doi:10.26434/chemrxiv-2025-s2f2r-v4293
25505 | Unknown | [*]OCC(F)(F)C(F)(F)C(F)(F)COC(=O)c1cccc(Oc2cccc(C([*])=O)c2)c1 | [16 empty] | 293.15 | [21 empty] | Kunchapu S, Jablonka KM. PolyMetriX: An Ecosystem for Digital Polymer Chemistry. ChemRxiv. 2025; doi:10.26434/chemrxiv-2025-s2f2r-v4294
25506 | Unknown | [*]OCC(F)(F)C(F)(F)C(F)(F)COc1nc(F)c(F)c(OCC(F)(F)C(F)(F)C(F)(F)COc2c(F)c([*])nc(F)c2F)c1F | [16 empty] | 263.15 | [21 empty] | Kunchapu S, Jablonka KM. PolyMetriX: An Ecosystem for Digital Polymer Chemistry. ChemRxiv. 2025; doi:10.26434/chemrxiv-2025-s2f2r-v4295
25507 | Unknown | [*]OCC(F)(F)C(F)(F)C(F)(F)COc1nc(F)nc([*])c1F | [16 empty] | 273.15 | [21 empty] | Kunchapu S, Jablonka KM. PolyMetriX: An Ecosystem for Digital Polymer Chemistry. ChemRxiv. 2025; doi:10.26434/chemrxiv-2025-s2f2r-v4296
25508 | Unknown | [*]OCC(F)(F)OC(F)(F)COC(=O)c1cccc(C(F)(F)C(F)(F)C(F)(F)c2cccc(C([*])=O)c2)c1 | [16 empty] | 303.15 | [21 empty] | Kunchapu S, Jablonka KM. PolyMetriX: An Ecosystem for Digital Polymer Chemistry. ChemRxiv. 2025; doi:10.26434/chemrxiv-2025-s2f2r-v4297
25509 | Unknown | [*]OCC(F)(F)OC(F)(F)COC(=O)c1cccc(C([*])=O)c1 | [16 empty] | 301.15 | [21 empty] | Kunchapu S, Jablonka KM. PolyMetriX: An Ecosystem for Digital Polymer Chemistry. ChemRxiv. 2025; doi:10.26434/chemrxiv-2025-s2f2r-v4298
25510 | Unknown | [*]OCC(O)C(O)COC(=O)OC1COC2C(OC([*])=O)COC12 | [16 empty] | 351.65 | [21 empty] | Kunchapu S, Jablonka KM. PolyMetriX: An Ecosystem for Digital Polymer Chemistry. ChemRxiv. 2025; doi:10.26434/chemrxiv-2025-s2f2r-v4299
25511 | Unknown | [*]OCC(O)C(O)COC([*])=O | [16 empty] | 312.75 | [21 empty] | Kunchapu S, Jablonka KM. PolyMetriX: An Ecosystem for Digital Polymer Chemistry. ChemRxiv. 2025; doi:10.26434/chemrxiv-2025-s2f2r-v4300
25512 | Unknown | [*]OCC(O)COc1ccc(C2(c3ccc(OCC(O)COC(=O)C4CCC(C([*])=O)CC4)cc3)c3ccccc3-c3ccccc32)cc1 | [16 empty] | 383.15 | [21 empty] | Kunchapu S, Jablonka KM. PolyMetriX: An Ecosystem for Digital Polymer Chemistry. ChemRxiv. 2025; doi:10.26434/chemrxiv-2025-s2f2r-v4301
25513 | Unknown | [*]OCC1CCC(COC(=O)C2CCC(C([*])=O)CC2)CC1 | [16 empty] | 350.15 | [21 empty] | Kunchapu S, Jablonka KM. PolyMetriX: An Ecosystem for Digital Polymer Chemistry. ChemRxiv. 2025; doi:10.26434/chemrxiv-2025-s2f2r-v4302
25514 | Unknown | [*]OCC1CCC(COC(=O)Oc2ccc(Cc3ccc(OC([*])=O)cc3)cc2)CC1 | [16 empty] | 330.05 | [21 empty] | Kunchapu S, Jablonka KM. PolyMetriX: An Ecosystem for Digital Polymer Chemistry. ChemRxiv. 2025; doi:10.26434/chemrxiv-2025-s2f2r-v4303
25515 | Unknown | [*]OCC1CCC(COC(=O)c2ccc(C([*])=O)cc2)CC1 | [16 empty] | 357.65 | [21 empty] | Kunchapu S, Jablonka KM. PolyMetriX: An Ecosystem for Digital Polymer Chemistry. ChemRxiv. 2025; doi:10.26434/chemrxiv-2025-s2f2r-v4304
25516 | Unknown | [*]OCC1CCC(COC(=O)c2cccc(C([*])=O)c2)CC1 | [16 empty] | 343.15 | [21 empty] | Kunchapu S, Jablonka KM. PolyMetriX: An Ecosystem for Digital Polymer Chemistry. ChemRxiv. 2025; doi:10.26434/chemrxiv-2025-s2f2r-v4305
25517 | Unknown | [*]OCC1CCC(COC(C)OC(=O)c2ccc(C(=O)OC([*])C)c3ccccc23)CC1 | [16 empty] | 333.15 | [21 empty] | Kunchapu S, Jablonka KM. PolyMetriX: An Ecosystem for Digital Polymer Chemistry. ChemRxiv. 2025; doi:10.26434/chemrxiv-2025-s2f2r-v4306
25518 | Unknown | [*]OCC1CCC(COC(C)OC(=O)c2ccc(C(=O)OC([*])C)cc2)CC1 | [16 empty] | 334.15 | [21 empty] | Kunchapu S, Jablonka KM. PolyMetriX: An Ecosystem for Digital Polymer Chemistry. ChemRxiv. 2025; doi:10.26434/chemrxiv-2025-s2f2r-v4307
25519 | Unknown | [*]OCC1CCC(COC(C)OC(=O)c2cccc(C(=O)OC([*])C)c2)CC1 | [16 empty] | 303.15 | [21 empty] | Kunchapu S, Jablonka KM. PolyMetriX: An Ecosystem for Digital Polymer Chemistry. ChemRxiv. 2025; doi:10.26434/chemrxiv-2025-s2f2r-v4308
25520 | Unknown | [*]OCC1CCC(COC([*])=O)CC1 | [16 empty] | 311.85 | [21 empty] | Kunchapu S, Jablonka KM. PolyMetriX: An Ecosystem for Digital Polymer Chemistry. ChemRxiv. 2025; doi:10.26434/chemrxiv-2025-s2f2r-v4309
25521 | Unknown | [*]OCC1CCCC(COC(=O)c2ccc(C([*])=O)cc2)C1 | [16 empty] | 348.15 | [21 empty] | Kunchapu S, Jablonka KM. PolyMetriX: An Ecosystem for Digital Polymer Chemistry. ChemRxiv. 2025; doi:10.26434/chemrxiv-2025-s2f2r-v4310
25522 | Unknown | [*]OCCCC(=O)NNC(=O)c1ccc(C(=O)NNC(=O)CCCOc2ccc([*])cc2C)cc1 | [16 empty] | 412.15 | [21 empty] | Kunchapu S, Jablonka KM. PolyMetriX: An Ecosystem for Digital Polymer Chemistry. ChemRxiv. 2025; doi:10.26434/chemrxiv-2025-s2f2r-v4311
25523 | Unknown | [*]OCCCCC(=O)NNC(=O)c1ccc(C(=O)NNC(=O)CCCCOc2ccc([*])cc2C)cc1 | [16 empty] | 423.15 | [21 empty] | Kunchapu S, Jablonka KM. PolyMetriX: An Ecosystem for Digital Polymer Chemistry. ChemRxiv. 2025; doi:10.26434/chemrxiv-2025-s2f2r-v4312
25524 | Unknown | [*]OCCCCCC(=O)NNC(=O)c1ccc(C(=O)NNC(=O)CCCCCOc2ccc([*])cc2C)cc1 | [16 empty] | 399.15 | [21 empty] | Kunchapu S, Jablonka KM. PolyMetriX: An Ecosystem for Digital Polymer Chemistry. ChemRxiv. 2025; doi:10.26434/chemrxiv-2025-s2f2r-v4313
25525 | Unknown | [*]OCCCCCCCCCCCCCCCCCCCCCCOC(=O)c1ccc2c(c1)C(=O)N(c1ccc(C([*])=O)cc1)C2=O | [16 empty] | 317.15 | [21 empty] | Kunchapu S, Jablonka KM. PolyMetriX: An Ecosystem for Digital Polymer Chemistry. ChemRxiv. 2025; doi:10.26434/chemrxiv-2025-s2f2r-v4314
25526 | Unknown | [*]OCCCCCCCCCCCCOC(=O)OCCCCCCOc1ccc(C(=O)c2ccc(OCCCCCCOC([*])=O)cc2)cc1 | [16 empty] | 265.15 | [21 empty] | Kunchapu S, Jablonka KM. PolyMetriX: An Ecosystem for Digital Polymer Chemistry. ChemRxiv. 2025; doi:10.26434/chemrxiv-2025-s2f2r-v4315
25527 | Unknown | [*]OCCCCCCCCCCCCOC(=O)OCCCCCCOc1ccc(Oc2ccc(OCCCCCCOC([*])=O)cc2)cc1 | [16 empty] | 251.15 | [21 empty] | Kunchapu S, Jablonka KM. PolyMetriX: An Ecosystem for Digital Polymer Chemistry. ChemRxiv. 2025; doi:10.26434/chemrxiv-2025-s2f2r-v4316
25528 | Unknown | [*]OCCCCCCCCCCCCOC(=O)OCCCCCCn1c(=O)c2cc3c(=O)n(CCCCCCOC([*])=O)c(=O)c3cc2c1=O | [16 empty] | 264.15 | [21 empty] | Kunchapu S, Jablonka KM. PolyMetriX: An Ecosystem for Digital Polymer Chemistry. ChemRxiv. 2025; doi:10.26434/chemrxiv-2025-s2f2r-v4317
25529 | Unknown | [*]OCCCCCCCCCCCCOC(=O)c1ccc(-c2ccc(C([*])=O)cc2)cc1 | [16 empty] | 323.65 | [21 empty] | Kunchapu S, Jablonka KM. PolyMetriX: An Ecosystem for Digital Polymer Chemistry. ChemRxiv. 2025; doi:10.26434/chemrxiv-2025-s2f2r-v4318
25530 | Unknown | [*]OCCCCCCCCCCCCOC(=O)c1ccc(-c2nnc(-c3ccc(C([*])=O)cc3)s2)cc1 | [16 empty] | 341.15 | [21 empty] | Kunchapu S, Jablonka KM. PolyMetriX: An Ecosystem for Digital Polymer Chemistry. ChemRxiv. 2025; doi:10.26434/chemrxiv-2025-s2f2r-v4319
25531 | Unknown | [*]OCCCCCCCCCCCCOC(=O)c1ccc2c(c1)C(=O)N(c1ccc(C([*])=O)cc1)C2=O | [16 empty] | 320.15 | [21 empty] | Kunchapu S, Jablonka KM. PolyMetriX: An Ecosystem for Digital Polymer Chemistry. ChemRxiv. 2025; doi:10.26434/chemrxiv-2025-s2f2r-v4320
25532 | Unknown | [*]OCCCCCCCCCCCCOC(=O)c1ccc2c(c1)C(=O)N(c1ccc(Oc3ccc(N4C(=O)c5ccc(C([*])=O)cc5C4=O)cc3)cc1)C2=O | [16 empty] | 378.15 | [21 empty] | Kunchapu S, Jablonka KM. PolyMetriX: An Ecosystem for Digital Polymer Chemistry. ChemRxiv. 2025; doi:10.26434/chemrxiv-2025-s2f2r-v4321
25533 | Unknown | [*]OCCCCCCCCCCCCOC(=O)c1ccc2cc(C([*])=O)ccc2c1 | [16 empty] | 318.15 | [21 empty] | Kunchapu S, Jablonka KM. PolyMetriX: An Ecosystem for Digital Polymer Chemistry. ChemRxiv. 2025; doi:10.26434/chemrxiv-2025-s2f2r-v4322
25534 | Unknown | [*]OCCCCCCCCCCCCOc1ccc(/C=N/N=C/c2ccc([*])cc2O)c(O)c1 | [16 empty] | 362.15 | [21 empty] | Kunchapu S, Jablonka KM. PolyMetriX: An Ecosystem for Digital Polymer Chemistry. ChemRxiv. 2025; doi:10.26434/chemrxiv-2025-s2f2r-v4323
25535 | Unknown | [*]OCCCCCCCCCCCCOc1ccc(CCc2ccc([*])cc2C)cc1 | [16 empty] | 273.15 | [21 empty] | Kunchapu S, Jablonka KM. PolyMetriX: An Ecosystem for Digital Polymer Chemistry. ChemRxiv. 2025; doi:10.26434/chemrxiv-2025-s2f2r-v4324
25536 | Unknown | [*]OCCCCCCCCCCCOC(=O)c1ccc(-c2ccc(C([*])=O)cc2)cc1 | [16 empty] | 322.15 | [21 empty] | Kunchapu S, Jablonka KM. PolyMetriX: An Ecosystem for Digital Polymer Chemistry. ChemRxiv. 2025; doi:10.26434/chemrxiv-2025-s2f2r-v4325
25537 | Unknown | [*]OCCCCCCCCCCCOC(=O)c1ccc2c(c1)C(=O)N(c1ccc(C([*])=O)cc1)C2=O | [16 empty] | 322.15 | [21 empty] | Kunchapu S, Jablonka KM. PolyMetriX: An Ecosystem for Digital Polymer Chemistry. ChemRxiv. 2025; doi:10.26434/chemrxiv-2025-s2f2r-v4326
25538 | Unknown | [*]OCCCCCCCCCCCOC(=O)c1ccc2cc(C([*])=O)ccc2c1 | [16 empty] | 316.15 | [21 empty] | Kunchapu S, Jablonka KM. PolyMetriX: An Ecosystem for Digital Polymer Chemistry. ChemRxiv. 2025; doi:10.26434/chemrxiv-2025-s2f2r-v4327
25539 | Unknown | [*]OCCCCCCCCCCCOc1ccc(-c2nnc(-c3ccc(OCCCCCCCCCCCOC(=O)c4ccc(C([*])=O)cc4)cc3)s2)cc1 | [16 empty] | 337.15 | [21 empty] | Kunchapu S, Jablonka KM. PolyMetriX: An Ecosystem for Digital Polymer Chemistry. ChemRxiv. 2025; doi:10.26434/chemrxiv-2025-s2f2r-v4328
25540 | Unknown | [*]OCCCCCCCCCCCOc1ccc(-c2nnc(-c3ccc(OCCCCCCCCCCCOC(=O)c4cccc(C([*])=O)c4)cc3)s2)cc1 | [16 empty] | 341.15 | [21 empty] | Kunchapu S, Jablonka KM. PolyMetriX: An Ecosystem for Digital Polymer Chemistry. ChemRxiv. 2025; doi:10.26434/chemrxiv-2025-s2f2r-v4329
25541 | Unknown | [*]OCCCCCCCCCCCOc1ccc(-c2nnc(-c3cccc(OCCCCCCCCCCCOC(=O)c4ccc(C([*])=O)cc4)c3)s2)cc1 | [16 empty] | 308.15 | [21 empty] | Kunchapu S, Jablonka KM. PolyMetriX: An Ecosystem for Digital Polymer Chemistry. ChemRxiv. 2025; doi:10.26434/chemrxiv-2025-s2f2r-v4330
25542 | Unknown | [*]OCCCCCCCCCCCOc1ccc(CCc2ccc([*])cc2C)cc1 | [16 empty] | 277.05 | [21 empty] | Kunchapu S, Jablonka KM. PolyMetriX: An Ecosystem for Digital Polymer Chemistry. ChemRxiv. 2025; doi:10.26434/chemrxiv-2025-s2f2r-v4331
25543 | Unknown | [*]OCCCCCCCCCCCOc1cccc(-c2nnc(-c3ccc(OCCCCCCCCCCCOC(=O)c4cccc(C([*])=O)c4)cc3)s2)c1 | [16 empty] | 312.15 | [21 empty] | Kunchapu S, Jablonka KM. PolyMetriX: An Ecosystem for Digital Polymer Chemistry. ChemRxiv. 2025; doi:10.26434/chemrxiv-2025-s2f2r-v4332
25544 | Unknown | [*]OCCCCCCCCCCCOc1cccc(-c2nnc(-c3cccc(OCCCCCCCCCCCOC(=O)c4ccc(C([*])=O)cc4)c3)s2)c1 | [16 empty] | 295.15 | [21 empty] | Kunchapu S, Jablonka KM. PolyMetriX: An Ecosystem for Digital Polymer Chemistry. ChemRxiv. 2025; doi:10.26434/chemrxiv-2025-s2f2r-v4333
25545 | Unknown | [*]OCCCCCCCCCCCOc1cccc(-c2nnc(-c3cccc(OCCCCCCCCCCCOC(=O)c4cccc(C([*])=O)c4)c3)s2)c1 | [16 empty] | 288.15 | [21 empty] | Kunchapu S, Jablonka KM. PolyMetriX: An Ecosystem for Digital Polymer Chemistry. ChemRxiv. 2025; doi:10.26434/chemrxiv-2025-s2f2r-v4334
25546 | Unknown | [*]OCCCCCCCCCCOC(=O)OC1COC2C(OC([*])=O)COC12 | [16 empty] | 279.65 | [21 empty] | Kunchapu S, Jablonka KM. PolyMetriX: An Ecosystem for Digital Polymer Chemistry. ChemRxiv. 2025; doi:10.26434/chemrxiv-2025-s2f2r-v4335
25547 | Unknown | [*]OCCCCCCCCCCOC(=O)OCCCCCCOc1ccc(C(=O)c2ccc(OCCCCCCOC([*])=O)cc2)cc1 | [16 empty] | 260.15 | [21 empty] | Kunchapu S, Jablonka KM. PolyMetriX: An Ecosystem for Digital Polymer Chemistry. ChemRxiv. 2025; doi:10.26434/chemrxiv-2025-s2f2r-v4336
25548 | Unknown | [*]OCCCCCCCCCCOC(=O)OCCCCCCOc1ccc(Oc2ccc(OCCCCCCOC([*])=O)cc2)cc1 | [16 empty] | 251.15 | [21 empty] | Kunchapu S, Jablonka KM. PolyMetriX: An Ecosystem for Digital Polymer Chemistry. ChemRxiv. 2025; doi:10.26434/chemrxiv-2025-s2f2r-v4337
25549 | Unknown | [*]OCCCCCCCCCCOC(=O)OCCCCCCn1c(=O)c2cc3c(=O)n(CCCCCCOC([*])=O)c(=O)c3cc2c1=O | [16 empty] | 271.15 | [21 empty] | Kunchapu S, Jablonka KM. PolyMetriX: An Ecosystem for Digital Polymer Chemistry. ChemRxiv. 2025; doi:10.26434/chemrxiv-2025-s2f2r-v4338
25550 | Unknown | [*]OCCCCCCCCCCOC(=O)c1ccc(-c2ccc(-c3ccc(C([*])=O)cc3)cc2)cc1 | [16 empty] | 323.15 | [21 empty] | Kunchapu S, Jablonka KM. PolyMetriX: An Ecosystem for Digital Polymer Chemistry. ChemRxiv. 2025; doi:10.26434/chemrxiv-2025-s2f2r-v4339
25551 | Unknown | [*]OCCCCCCCCCCOC(=O)c1ccc(-c2ccc(C([*])=O)cc2)cc1 | [16 empty] | 325.15 | [21 empty] | Kunchapu S, Jablonka KM. PolyMetriX: An Ecosystem for Digital Polymer Chemistry. ChemRxiv. 2025; doi:10.26434/chemrxiv-2025-s2f2r-v4340
25552 | Unknown | [*]OCCCCCCCCCCOC(=O)c1ccc(-c2nnc(-c3ccc(C([*])=O)cc3)s2)cc1 | [16 empty] | 352.15 | [21 empty] | Kunchapu S, Jablonka KM. PolyMetriX: An Ecosystem for Digital Polymer Chemistry. ChemRxiv. 2025; doi:10.26434/chemrxiv-2025-s2f2r-v4341
25553 | Unknown | [*]OCCCCCCCCCCOC(=O)c1ccc(C([*])=O)cc1 | [16 empty] | 283.65 | [21 empty] | Kunchapu S, Jablonka KM. PolyMetriX: An Ecosystem for Digital Polymer Chemistry. ChemRxiv. 2025; doi:10.26434/chemrxiv-2025-s2f2r-v4342
25554 | Unknown | [*]OCCCCCCCCCCOC(=O)c1ccc2c(c1)C(=O)N(c1ccc(C([*])=O)cc1)C2=O | [16 empty] | 331.15 | [21 empty] | Kunchapu S, Jablonka KM. PolyMetriX: An Ecosystem for Digital Polymer Chemistry. ChemRxiv. 2025; doi:10.26434/chemrxiv-2025-s2f2r-v4343
25555 | Unknown | [*]OCCCCCCCCCCOC(=O)c1ccc2cc(C([*])=O)ccc2c1 | [16 empty] | 323.65 | [21 empty] | Kunchapu S, Jablonka KM. PolyMetriX: An Ecosystem for Digital Polymer Chemistry. ChemRxiv. 2025; doi:10.26434/chemrxiv-2025-s2f2r-v4344
25556 | Unknown | [*]OCCCCCCCCCCOC(=O)c1cccc(C([*])=O)c1 | [16 empty] | 250.65 | [21 empty] | Kunchapu S, Jablonka KM. PolyMetriX: An Ecosystem for Digital Polymer Chemistry. ChemRxiv. 2025; doi:10.26434/chemrxiv-2025-s2f2r-v4345
25557 | Unknown | [*]OCCCCCCCCCCOC(=O)c1ccccc1C([*])=O | [16 empty] | 259.15 | [21 empty] | Kunchapu S, Jablonka KM. PolyMetriX: An Ecosystem for Digital Polymer Chemistry. ChemRxiv. 2025; doi:10.26434/chemrxiv-2025-s2f2r-v4346
25558 | Unknown | [*]OCCCCCCCCCCOC([*])=O | [16 empty] | 236.15 | [21 empty] | Kunchapu S, Jablonka KM. PolyMetriX: An Ecosystem for Digital Polymer Chemistry. ChemRxiv. 2025; doi:10.26434/chemrxiv-2025-s2f2r-v4347
25559 | Unknown | [*]OCCCCCCCCCCOc1ccc(/C=C/c2ccc(OCCCCCCCCCCOP([*])(=O)OCCCCCCCCCCOc3ccc(/N=N/c4ccc(-c5ccccc5)cc4)cc3)cc2)cc1 | [16 empty] | 323.15 | [21 empty] | Kunchapu S, Jablonka KM. PolyMetriX: An Ecosystem for Digital Polymer Chemistry. ChemRxiv. 2025; doi:10.26434/chemrxiv-2025-s2f2r-v4348
25560 | Unknown | [*]OCCCCCCCCCCOc1ccc(/C=C/c2ccc(OCCCCCCCCCCOP([*])(=O)OCCCCCCCCCCOc3ccc(/N=N/c4ccc(C#N)cc4)cc3)cc2)cc1 | [16 empty] | 333.15 | [21 empty] | Kunchapu S, Jablonka KM. PolyMetriX: An Ecosystem for Digital Polymer Chemistry. ChemRxiv. 2025; doi:10.26434/chemrxiv-2025-s2f2r-v4349
25561 | Unknown | [*]OCCCCCCCCCCOc1ccc(/C=C/c2ccc(OCCCCCCCCCCOP([*])(=O)OCCCCCCCCCCOc3ccc(/N=N/c4ccc(Cl)cc4)cc3)cc2)cc1 | [16 empty] | 333.15 | [21 empty] | Kunchapu S, Jablonka KM. PolyMetriX: An Ecosystem for Digital Polymer Chemistry. ChemRxiv. 2025; doi:10.26434/chemrxiv-2025-s2f2r-v4350
25562 | Unknown | [*]OCCCCCCCCCCOc1ccc(/C=C/c2ccc(OCCCCCCCCCCOP([*])(=O)OCCCCCCCCCCOc3ccc(/N=N/c4ccc(OC)cc4)cc3)cc2)cc1 | [16 empty] | 331.15 | [21 empty] | Kunchapu S, Jablonka KM. PolyMetriX: An Ecosystem for Digital Polymer Chemistry. ChemRxiv. 2025; doi:10.26434/chemrxiv-2025-s2f2r-v4351
25563 | Unknown | [*]OCCCCCCCCCCOc1ccc(/C=C/c2ccc(OCCCCCCCCCCOP([*])(=O)OCCCCCCCCCCOc3ccc(/N=N/c4ccc([N+](=O)[O-])cc4)cc3)cc2)cc1 | [16 empty] | 323.15 | [21 empty] | Kunchapu S, Jablonka KM. PolyMetriX: An Ecosystem for Digital Polymer Chemistry. ChemRxiv. 2025; doi:10.26434/chemrxiv-2025-s2f2r-v4352
25564 | Unknown | [*]OCCCCCCCCCCOc1ccc(/C=C/c2ccc(OCCCCCCCCCCOP([*])(=O)OCCCCCCCCCCOc3ccc(/N=N/c4ccccc4)cc3)cc2)cc1 | [16 empty] | 328.15 | [21 empty] | Kunchapu S, Jablonka KM. PolyMetriX: An Ecosystem for Digital Polymer Chemistry. ChemRxiv. 2025; doi:10.26434/chemrxiv-2025-s2f2r-v4353
25565 | Unknown | [*]OCCCCCCCCCCOc1ccc(/C=C2\CC/C(=C\c3ccc(OCCCCCCCCCCOC(=O)c4ccc(-c5nnc(-c6ccc(C([*])=O)cc6)o5)cc4)cc3)C2=O)cc1 | [16 empty] | 331.15 | [21 empty] | Kunchapu S, Jablonka KM. PolyMetriX: An Ecosystem for Digital Polymer Chemistry. ChemRxiv. 2025; doi:10.26434/chemrxiv-2025-s2f2r-v4354
25566 | Unknown | [*]OCCCCCCCCCCOc1ccc(/C=C2\CC/C(=C\c3ccc(OCCCCCCCCCCOP([*])(=O)OCC)c(OC)c3)C2=O)cc1OC | [16 empty] | 320.15 | [21 empty] | Kunchapu S, Jablonka KM. PolyMetriX: An Ecosystem for Digital Polymer Chemistry. ChemRxiv. 2025; doi:10.26434/chemrxiv-2025-s2f2r-v4355
25567 | Unknown | [*]OCCCCCCCCCCOc1ccc(/C=C2\CCCC/C(=C\c3ccc(OCCCCCCCCCCOC(=O)c4ccc(-c5nnc(-c6ccc(C([*])=O)cc6)o5)cc4)cc3)C2=O)cc1 | [16 empty] | 347.15 | [21 empty] | Kunchapu S, Jablonka KM. PolyMetriX: An Ecosystem for Digital Polymer Chemistry. ChemRxiv. 2025; doi:10.26434/chemrxiv-2025-s2f2r-v4356
25568 | Unknown | [*]OCCCCCCCCCCOc1ccc(/N=C/c2ccc(/C=N/c3ccc([*])cc3C)cc2)c(C)c1 | [16 empty] | 350.75 | [21 empty] | Kunchapu S, Jablonka KM. PolyMetriX: An Ecosystem for Digital Polymer Chemistry. ChemRxiv. 2025; doi:10.26434/chemrxiv-2025-s2f2r-v4357
25569 | Unknown | [*]OCCCCCCCCCCOc1ccc(CCc2ccc([*])cc2C)cc1 | [16 empty] | 270.15 | [21 empty] | Kunchapu S, Jablonka KM. PolyMetriX: An Ecosystem for Digital Polymer Chemistry. ChemRxiv. 2025; doi:10.26434/chemrxiv-2025-s2f2r-v4358
25570 | Unknown | [*]OCCCCCCCCCOC(=O)C(O)C(O)C([*])=O | [16 empty] | 262.15 | [21 empty] | Kunchapu S, Jablonka KM. PolyMetriX: An Ecosystem for Digital Polymer Chemistry. ChemRxiv. 2025; doi:10.26434/chemrxiv-2025-s2f2r-v4359
25571 | Unknown | [*]OCCCCCCCCCOC(=O)OCCCCCCOc1ccc(C(=O)c2ccc(OCCCCCCOC([*])=O)cc2)cc1 | [16 empty] | 267.15 | [21 empty] | Kunchapu S, Jablonka KM. PolyMetriX: An Ecosystem for Digital Polymer Chemistry. ChemRxiv. 2025; doi:10.26434/chemrxiv-2025-s2f2r-v4360
25572 | Unknown | [*]OCCCCCCCCCOC(=O)OCCCCCCOc1ccc(Oc2ccc(OCCCCCCOC([*])=O)cc2)cc1 | [16 empty] | 253.15 | [21 empty] | Kunchapu S, Jablonka KM. PolyMetriX: An Ecosystem for Digital Polymer Chemistry. ChemRxiv. 2025; doi:10.26434/chemrxiv-2025-s2f2r-v4361
25573 | Unknown | [*]OCCCCCCCCCOC(=O)c1ccc(-c2ccc(C([*])=O)cc2)cc1 | [16 empty] | 323.65 | [21 empty] | Kunchapu S, Jablonka KM. PolyMetriX: An Ecosystem for Digital Polymer Chemistry. ChemRxiv. 2025; doi:10.26434/chemrxiv-2025-s2f2r-v4362
25574 | Unknown | [*]OCCCCCCCCCOC(=O)c1ccc(-c2nnc(-c3ccc(C([*])=O)cc3)s2)cc1 | [16 empty] | 345.15 | [21 empty] | Kunchapu S, Jablonka KM. PolyMetriX: An Ecosystem for Digital Polymer Chemistry. ChemRxiv. 2025; doi:10.26434/chemrxiv-2025-s2f2r-v4363
25575 | Unknown | [*]OCCCCCCCCCOC(=O)c1ccc(C([*])=O)cc1 | [16 empty] | 308.15 | [21 empty] | Kunchapu S, Jablonka KM. PolyMetriX: An Ecosystem for Digital Polymer Chemistry. ChemRxiv. 2025; doi:10.26434/chemrxiv-2025-s2f2r-v4364
25576 | Unknown | [*]OCCCCCCCCCOC(=O)c1ccc2c(c1)C(=O)N(c1ccc(C([*])=O)cc1)C2=O | [16 empty] | 335.15 | [21 empty] | Kunchapu S, Jablonka KM. PolyMetriX: An Ecosystem for Digital Polymer Chemistry. ChemRxiv. 2025; doi:10.26434/chemrxiv-2025-s2f2r-v4365
25577 | Unknown | [*]OCCCCCCCCCOC(=O)c1ccc2cc(C([*])=O)ccc2c1 | [16 empty] | 323.15 | [21 empty] | Kunchapu S, Jablonka KM. PolyMetriX: An Ecosystem for Digital Polymer Chemistry. ChemRxiv. 2025; doi:10.26434/chemrxiv-2025-s2f2r-v4366
25578 | Unknown | [*]OCCCCCCCCCOc1ccc(CCc2ccc([*])cc2C)cc1 | [16 empty] | 272.05 | [21 empty] | Kunchapu S, Jablonka KM. PolyMetriX: An Ecosystem for Digital Polymer Chemistry. ChemRxiv. 2025; doi:10.26434/chemrxiv-2025-s2f2r-v4367
25579 | Unknown | [*]OCCCCCCCCOC(=O)OC1COC2C(OC([*])=O)COC12 | [16 empty] | 292.65 | [21 empty] | Kunchapu S, Jablonka KM. PolyMetriX: An Ecosystem for Digital Polymer Chemistry. ChemRxiv. 2025; doi:10.26434/chemrxiv-2025-s2f2r-v4368
25580 | Unknown | [*]OCCCCCCCCOC(=O)OCCCCCCOc1ccc(C(=O)c2ccc(OCCCCCCOC([*])=O)cc2)cc1 | [16 empty] | 265.45 | [21 empty] | Kunchapu S, Jablonka KM. PolyMetriX: An Ecosystem for Digital Polymer Chemistry. ChemRxiv. 2025; doi:10.26434/chemrxiv-2025-s2f2r-v4369
25581 | Unknown | [*]OCCCCCCCCOC(=O)OCCCCCCOc1ccc(Oc2ccc(OCCCCCCOC([*])=O)cc2)cc1 | [16 empty] | 256.15 | [21 empty] | Kunchapu S, Jablonka KM. PolyMetriX: An Ecosystem for Digital Polymer Chemistry. ChemRxiv. 2025; doi:10.26434/chemrxiv-2025-s2f2r-v4370
25582 | Unknown | [*]OCCCCCCCCOC(=O)OCCCCCCn1c(=O)c2cc3c(=O)n(CCCCCCOC([*])=O)c(=O)c3cc2c1=O | [16 empty] | 281.15 | [21 empty] | Kunchapu S, Jablonka KM. PolyMetriX: An Ecosystem for Digital Polymer Chemistry. ChemRxiv. 2025; doi:10.26434/chemrxiv-2025-s2f2r-v4371
25583 | Unknown | [*]OCCCCCCCCOC(=O)c1ccc(-c2ccc(C([*])=O)cc2)cc1 | [16 empty] | 320.15 | [21 empty] | Kunchapu S, Jablonka KM. PolyMetriX: An Ecosystem for Digital Polymer Chemistry. ChemRxiv. 2025; doi:10.26434/chemrxiv-2025-s2f2r-v4372
25584 | Unknown | [*]OCCCCCCCCOC(=O)c1ccc(-c2nnc(-c3ccc(C([*])=O)cc3)s2)cc1 | [16 empty] | 359.15 | [21 empty] | Kunchapu S, Jablonka KM. PolyMetriX: An Ecosystem for Digital Polymer Chemistry. ChemRxiv. 2025; doi:10.26434/chemrxiv-2025-s2f2r-v4373
25585 | Unknown | [*]OCCCCCCCCOC(=O)c1ccc(C([*])=O)cc1 | [16 empty] | 318.15 | [21 empty] | Kunchapu S, Jablonka KM. PolyMetriX: An Ecosystem for Digital Polymer Chemistry. ChemRxiv. 2025; doi:10.26434/chemrxiv-2025-s2f2r-v4374
25586 | Unknown | [*]OCCCCCCCCOC(=O)c1ccc2c(c1)C(=O)N(c1ccc(C([*])=O)cc1)C2=O | [16 empty] | 338.15 | [21 empty] | Kunchapu S, Jablonka KM. PolyMetriX: An Ecosystem for Digital Polymer Chemistry. ChemRxiv. 2025; doi:10.26434/chemrxiv-2025-s2f2r-v4375
25587 | Unknown | [*]OCCCCCCCCOC(=O)c1ccc2cc(C([*])=O)ccc2c1 | [16 empty] | 333.15 | [21 empty] | Kunchapu S, Jablonka KM. PolyMetriX: An Ecosystem for Digital Polymer Chemistry. ChemRxiv. 2025; doi:10.26434/chemrxiv-2025-s2f2r-v4376
25588 | Unknown | [*]OCCCCCCCCOC(=O)c1cccc(C([*])=O)c1 | [16 empty] | 264.15 | [21 empty] | Kunchapu S, Jablonka KM. PolyMetriX: An Ecosystem for Digital Polymer Chemistry. ChemRxiv. 2025; doi:10.26434/chemrxiv-2025-s2f2r-v4377
25589 | Unknown | [*]OCCCCCCCCOc1ccc(/C=C2\CC/C(=C\c3ccc(OCCCCCCCCOC(=O)c4ccc(-c5nnc(-c6ccc(C([*])=O)cc6)o5)cc4)cc3)C2=O)cc1 | [16 empty] | 372.15 | [21 empty] | Kunchapu S, Jablonka KM. PolyMetriX: An Ecosystem for Digital Polymer Chemistry. ChemRxiv. 2025; doi:10.26434/chemrxiv-2025-s2f2r-v4378
25590 | Unknown | [*]OCCCCCCCCOc1ccc(/C=C2\CC/C(=C\c3ccc(OCCCCCCCCOP([*])(=O)OCC)c(OC)c3)C2=O)cc1OC | [16 empty] | 335.15 | [21 empty] | Kunchapu S, Jablonka KM. PolyMetriX: An Ecosystem for Digital Polymer Chemistry. ChemRxiv. 2025; doi:10.26434/chemrxiv-2025-s2f2r-v4379
25591 | Unknown | [*]OCCCCCCCCOc1ccc(/C=C2\CCC/C(=C\c3ccc(OCCCCCCCCOC(=O)c4ccc(-c5nnc(-c6ccc(C([*])=O)cc6)o5)cc4)cc3)C2=O)cc1 | [16 empty] | 332.15 | [21 empty] | Kunchapu S, Jablonka KM. PolyMetriX: An Ecosystem for Digital Polymer Chemistry. ChemRxiv. 2025; doi:10.26434/chemrxiv-2025-s2f2r-v4380
25592 | Unknown | [*]OCCCCCCCCOc1ccc(/C=C2\CCCC/C(=C\c3ccc(OCCCCCCCCOC(=O)c4ccc(-c5nnc(-c6ccc(C([*])=O)cc6)o5)cc4)cc3)C2=O)cc1 | [16 empty] | 371.15 | [21 empty] | Kunchapu S, Jablonka KM. PolyMetriX: An Ecosystem for Digital Polymer Chemistry. ChemRxiv. 2025; doi:10.26434/chemrxiv-2025-s2f2r-v4381
25593 | Unknown | [*]OCCCCCCCCOc1ccc(/C=N/c2nc(-c3ccc(Oc4ccc(-c5csc(/N=C/c6ccc([*])cc6)n5)cc4)cc3)cs2)cc1 | [16 empty] | 423.15 | [21 empty] | Kunchapu S, Jablonka KM. PolyMetriX: An Ecosystem for Digital Polymer Chemistry. ChemRxiv. 2025; doi:10.26434/chemrxiv-2025-s2f2r-v4382
25594 | Unknown | [*]OCCCCCCCCOc1ccc(CCc2ccc([*])cc2C)cc1 | [16 empty] | 261.15 | [21 empty] | Kunchapu S, Jablonka KM. PolyMetriX: An Ecosystem for Digital Polymer Chemistry. ChemRxiv. 2025; doi:10.26434/chemrxiv-2025-s2f2r-v4383
25595 | Unknown | [*]OCCCCCCCOC(=O)OC1CCC(OC([*])=O)CC1 | [16 empty] | 268.15 | [21 empty] | Kunchapu S, Jablonka KM. PolyMetriX: An Ecosystem for Digital Polymer Chemistry. ChemRxiv. 2025; doi:10.26434/chemrxiv-2025-s2f2r-v4384
25596 | Unknown | [*]OCCCCCCCOC(=O)c1ccc(-c2ccc(C([*])=O)cc2)cc1 | [16 empty] | 317.15 | [21 empty] | Kunchapu S, Jablonka KM. PolyMetriX: An Ecosystem for Digital Polymer Chemistry. ChemRxiv. 2025; doi:10.26434/chemrxiv-2025-s2f2r-v4385
25597 | Unknown | [*]OCCCCCCCOC(=O)c1ccc(C([*])=O)cc1 | [16 empty] | 272.15 | [21 empty] | Kunchapu S, Jablonka KM. PolyMetriX: An Ecosystem for Digital Polymer Chemistry. ChemRxiv. 2025; doi:10.26434/chemrxiv-2025-s2f2r-v4386
25598 | Unknown | [*]OCCCCCCCOC(=O)c1ccc(OC(=O)c2ccc(C(=O)Oc3ccc(C([*])=O)cc3)cc2)cc1 | [16 empty] | 343.15 | [21 empty] | Kunchapu S, Jablonka KM. PolyMetriX: An Ecosystem for Digital Polymer Chemistry. ChemRxiv. 2025; doi:10.26434/chemrxiv-2025-s2f2r-v4387
25599 | Unknown | [*]OCCCCCCCOC(=O)c1ccc2c(c1)C(=O)N(c1ccc(C([*])=O)cc1)C2=O | [16 empty] | 350.15 | [21 empty] | Kunchapu S, Jablonka KM. PolyMetriX: An Ecosystem for Digital Polymer Chemistry. ChemRxiv. 2025; doi:10.26434/chemrxiv-2025-s2f2r-v4388
25600 | Unknown | [*]OCCCCCCCOC(=O)c1ccc2cc(C([*])=O)ccc2c1 | [16 empty] | 325.65 | [21 empty] | Kunchapu S, Jablonka KM. PolyMetriX: An Ecosystem for Digital Polymer Chemistry. ChemRxiv. 2025; doi:10.26434/chemrxiv-2025-s2f2r-v4389
25601 | Unknown | [*]OCCCCCCCOc1ccc(-c2ccc([*])c3ccccc23)c2ccccc12 | [16 empty] | 402.65 | [21 empty] | Kunchapu S, Jablonka KM. PolyMetriX: An Ecosystem for Digital Polymer Chemistry. ChemRxiv. 2025; doi:10.26434/chemrxiv-2025-s2f2r-v4390
25602 | Unknown | [*]OCCCCCCCOc1ccc(CCc2ccc([*])cc2C)cc1 | [16 empty] | 279.65 | [21 empty] | Kunchapu S, Jablonka KM. PolyMetriX: An Ecosystem for Digital Polymer Chemistry. ChemRxiv. 2025; doi:10.26434/chemrxiv-2025-s2f2r-v4391
25603 | Unknown | [*]OCCCCCCN1C(=O)c2ccc(-c3ccc(-c4ccc5c(c4)C(=O)N(CCCCCCOC([*])=O)C5=O)cc3)cc2C1=O | [16 empty] | 346.15 | [21 empty] | Kunchapu S, Jablonka KM. PolyMetriX: An Ecosystem for Digital Polymer Chemistry. ChemRxiv. 2025; doi:10.26434/chemrxiv-2025-s2f2r-v4392
25604 | Unknown | [*]OCCCCCCN1C(=O)c2ccc(-c3ccc4c(c3)C(=O)N(CCCCCCOC([*])=O)C4=O)cc2C1=O | [16 empty] | 344.15 | [21 empty] | Kunchapu S, Jablonka KM. PolyMetriX: An Ecosystem for Digital Polymer Chemistry. ChemRxiv. 2025; doi:10.26434/chemrxiv-2025-s2f2r-v4393
25605 | Unknown | [*]OCCCCCCN1C(=O)c2ccc(C(=O)c3ccc4c(c3)C(=O)N(CCCCCCOC(=O)OCCCOC([*])=O)C4=O)cc2C1=O | [16 empty] | 334.15 | [21 empty] | Kunchapu S, Jablonka KM. PolyMetriX: An Ecosystem for Digital Polymer Chemistry. ChemRxiv. 2025; doi:10.26434/chemrxiv-2025-s2f2r-v4394
25606 | Unknown | [*]OCCCCCCN1C(=O)c2ccc(C(=O)c3ccc4c(c3)C(=O)N(CCCCCCOC([*])=O)C4=O)cc2C1=O | [16 empty] | 349.15 | [21 empty] | Kunchapu S, Jablonka KM. PolyMetriX: An Ecosystem for Digital Polymer Chemistry. ChemRxiv. 2025; doi:10.26434/chemrxiv-2025-s2f2r-v4395
25607 | Unknown | [*]OCCCCCCOC(=O)C([*])=O | [16 empty] | 339.65 | [21 empty] | Kunchapu S, Jablonka KM. PolyMetriX: An Ecosystem for Digital Polymer Chemistry. ChemRxiv. 2025; doi:10.26434/chemrxiv-2025-s2f2r-v4396
25608 | Unknown | [*]OCCCCCCOC(=O)OC1CCC(OC([*])=O)CC1 | [16 empty] | 283.15 | [21 empty] | Kunchapu S, Jablonka KM. PolyMetriX: An Ecosystem for Digital Polymer Chemistry. ChemRxiv. 2025; doi:10.26434/chemrxiv-2025-s2f2r-v4397
25609 | Unknown | [*]OCCCCCCOC(=O)OC1COC2C(OC([*])=O)COC12 | [16 empty] | 300.65 | [21 empty] | Kunchapu S, Jablonka KM. PolyMetriX: An Ecosystem for Digital Polymer Chemistry. ChemRxiv. 2025; doi:10.26434/chemrxiv-2025-s2f2r-v4398
25610 | Unknown | [*]OCCCCCCOC(=O)OCCCCCCN1C(=O)c2ccc(C(=O)c3ccc4c(c3)C(=O)N(CCCCCCOC([*])=O)C4=O)cc2C1=O | [16 empty] | 313.15 | [21 empty] | Kunchapu S, Jablonka KM. PolyMetriX: An Ecosystem for Digital Polymer Chemistry. ChemRxiv. 2025; doi:10.26434/chemrxiv-2025-s2f2r-v4399
25611 | Unknown | [*]OCCCCCCOC(=O)OCCCCCCOc1ccc(-c2ccc(OCCCCCCOC([*])=O)cc2)cc1 | [16 empty] | 289.75 | [21 empty] | Kunchapu S, Jablonka KM. PolyMetriX: An Ecosystem for Digital Polymer Chemistry. ChemRxiv. 2025; doi:10.26434/chemrxiv-2025-s2f2r-v4400
25612 | Unknown | [*]OCCCCCCOC(=O)OCCCCCCOc1ccc(C(=O)c2ccc(OCCCCCCOC([*])=O)cc2)cc1 | [16 empty] | 272.85 | [21 empty] | Kunchapu S, Jablonka KM. PolyMetriX: An Ecosystem for Digital Polymer Chemistry. ChemRxiv. 2025; doi:10.26434/chemrxiv-2025-s2f2r-v4401
25613 | Unknown | [*]OCCCCCCOC(=O)OCCCCCCOc1ccc(Oc2ccc(OCCCCCCOC([*])=O)cc2)cc1 | [16 empty] | 260.15 | [21 empty] | Kunchapu S, Jablonka KM. PolyMetriX: An Ecosystem for Digital Polymer Chemistry. ChemRxiv. 2025; doi:10.26434/chemrxiv-2025-s2f2r-v4402
25614 | Unknown | [*]OCCCCCCOC(=O)OCCCCCCn1c(=O)c2cc3c(=O)n(CCCCCCOC([*])=O)c(=O)c3cc2c1=O | [16 empty] | 290.15 | [21 empty] | Kunchapu S, Jablonka KM. PolyMetriX: An Ecosystem for Digital Polymer Chemistry. ChemRxiv. 2025; doi:10.26434/chemrxiv-2025-s2f2r-v4403
25615 | Unknown | [*]OCCCCCCOC(=O)OCCCCn1c(=O)c2cc3c(=O)n(CCCCOC([*])=O)c(=O)c3cc2c1=O | [16 empty] | 310.15 | [21 empty] | Kunchapu S, Jablonka KM. PolyMetriX: An Ecosystem for Digital Polymer Chemistry. ChemRxiv. 2025; doi:10.26434/chemrxiv-2025-s2f2r-v4404
25616 | Unknown | [*]OCCCCCCOC(=O)OCCCN1C(=O)c2ccc(C(=O)c3ccc4c(c3)C(=O)N(CCCOC([*])=O)C4=O)cc2C1=O | [16 empty] | 343.15 | [21 empty] | Kunchapu S, Jablonka KM. PolyMetriX: An Ecosystem for Digital Polymer Chemistry. ChemRxiv. 2025; doi:10.26434/chemrxiv-2025-s2f2r-v4405
25617 | Unknown | [*]OCCCCCCOC(=O)OCCCn1c(=O)c2cc3c(=O)n(CCCOC([*])=O)c(=O)c3cc2c1=O | [16 empty] | 309.15 | [21 empty] | Kunchapu S, Jablonka KM. PolyMetriX: An Ecosystem for Digital Polymer Chemistry. ChemRxiv. 2025; doi:10.26434/chemrxiv-2025-s2f2r-v4406
25618 | Unknown | [*]OCCCCCCOC(=O)c1ccc(-c2ccc(-c3ccc(C([*])=O)cc3)cc2)cc1 | [16 empty] | 333.15 | [21 empty] | Kunchapu S, Jablonka KM. PolyMetriX: An Ecosystem for Digital Polymer Chemistry. ChemRxiv. 2025; doi:10.26434/chemrxiv-2025-s2f2r-v4407
25619 | Unknown | [*]OCCCCCCOC(=O)c1ccc(-c2ccc(C([*])=O)cc2)cc1 | [16 empty] | 324.15 | [21 empty] | Kunchapu S, Jablonka KM. PolyMetriX: An Ecosystem for Digital Polymer Chemistry. ChemRxiv. 2025; doi:10.26434/chemrxiv-2025-s2f2r-v4408
25620 | Unknown | [*]OCCCCCCOC(=O)c1ccc(-c2nnc(-c3ccc(C([*])=O)cc3)s2)cc1 | [16 empty] | 398.15 | [21 empty] | Kunchapu S, Jablonka KM. PolyMetriX: An Ecosystem for Digital Polymer Chemistry. ChemRxiv. 2025; doi:10.26434/chemrxiv-2025-s2f2r-v4409
25621 | Unknown | [*]OCCCCCCOC(=O)c1ccc(C([*])=O)cc1 | [16 empty] | 286.15 | [21 empty] | Kunchapu S, Jablonka KM. PolyMetriX: An Ecosystem for Digital Polymer Chemistry. ChemRxiv. 2025; doi:10.26434/chemrxiv-2025-s2f2r-v4410
25622 | Unknown | [*]OCCCCCCOC(=O)c1ccc(Oc2ccc(C([*])=O)cc2)cc1 | [16 empty] | 288.15 | [21 empty] | Kunchapu S, Jablonka KM. PolyMetriX: An Ecosystem for Digital Polymer Chemistry. ChemRxiv. 2025; doi:10.26434/chemrxiv-2025-s2f2r-v4411
25623 | Unknown | [*]OCCCCCCOC(=O)c1ccc2c(c1)C(=O)N(c1ccc(C([*])=O)cc1)C2=O | [16 empty] | 353.65 | [21 empty] | Kunchapu S, Jablonka KM. PolyMetriX: An Ecosystem for Digital Polymer Chemistry. ChemRxiv. 2025; doi:10.26434/chemrxiv-2025-s2f2r-v4412
25624 | Unknown | [*]OCCCCCCOC(=O)c1ccc2cc(C([*])=O)ccc2c1 | [16 empty] | 337.15 | [21 empty] | Kunchapu S, Jablonka KM. PolyMetriX: An Ecosystem for Digital Polymer Chemistry. ChemRxiv. 2025; doi:10.26434/chemrxiv-2025-s2f2r-v4413
25625 | Unknown | [*]OCCCCCCOC(=O)c1cccc(C([*])=O)c1 | [16 empty] | 278.65 | [21 empty] | Kunchapu S, Jablonka KM. PolyMetriX: An Ecosystem for Digital Polymer Chemistry. ChemRxiv. 2025; doi:10.26434/chemrxiv-2025-s2f2r-v4414
25626 | Unknown | [*]OCCCCCCOC([*])=O | [16 empty] | 231.15 | [21 empty] | Kunchapu S, Jablonka KM. PolyMetriX: An Ecosystem for Digital Polymer Chemistry. ChemRxiv. 2025; doi:10.26434/chemrxiv-2025-s2f2r-v4415
25627 | Unknown | [*]OCCCCCCOc1ccc(-c2ccc(OCCCCCCOC(=O)C(CCCCCOc3ccc(/N=N/c4ccncc4)cc3)C([*])=O)cc2)cc1 | [16 empty] | 326.75 | [21 empty] | Kunchapu S, Jablonka KM. PolyMetriX: An Ecosystem for Digital Polymer Chemistry. ChemRxiv. 2025; doi:10.26434/chemrxiv-2025-s2f2r-v4416
25628 | Unknown | [*]OCCCCCCOc1ccc(-c2ccc([*])c3ccccc23)c2ccccc12 | [16 empty] | 382.15 | [21 empty] | Kunchapu S, Jablonka KM. PolyMetriX: An Ecosystem for Digital Polymer Chemistry. ChemRxiv. 2025; doi:10.26434/chemrxiv-2025-s2f2r-v4417
25629 | Unknown | [*]OCCCCCCOc1ccc(-n2on2-c2ccc(OCCCCCCOC(=O)C(C([*])=O)c3ccccc3)cc2)cc1 | [16 empty] | 296.15 | [21 empty] | Kunchapu S, Jablonka KM. PolyMetriX: An Ecosystem for Digital Polymer Chemistry. ChemRxiv. 2025; doi:10.26434/chemrxiv-2025-s2f2r-v4418
25630 | Unknown | [*]OCCCCCCOc1ccc(-n2on2-c2ccc(OCCCCCCOC(=O)C(CCCCCBr)C([*])=O)cc2)cc1 | [16 empty] | 280.15 | [21 empty] | Kunchapu S, Jablonka KM. PolyMetriX: An Ecosystem for Digital Polymer Chemistry. ChemRxiv. 2025; doi:10.26434/chemrxiv-2025-s2f2r-v4419
25631 | Unknown | [*]OCCCCCCOc1ccc(-n2on2-c2ccc(OCCCCCCOC(=O)C(CCCCCCCCCCBr)C([*])=O)cc2)cc1 | [16 empty] | 289.15 | [21 empty] | Kunchapu S, Jablonka KM. PolyMetriX: An Ecosystem for Digital Polymer Chemistry. ChemRxiv. 2025; doi:10.26434/chemrxiv-2025-s2f2r-v4420
25632 | Unknown | [*]OCCCCCCOc1ccc(-n2on2-c2ccc(OCCCCCCOC(=O)C(CCCCCCCCCCP(=O)(O)O)C([*])=O)cc2)cc1 | [16 empty] | 289.15 | [21 empty] | Kunchapu S, Jablonka KM. PolyMetriX: An Ecosystem for Digital Polymer Chemistry. ChemRxiv. 2025; doi:10.26434/chemrxiv-2025-s2f2r-v4421
25633 | Unknown | [*]OCCCCCCOc1ccc(-n2on2-c2ccc(OCCCCCCOC(=O)C(CCCCCCP(=O)(O)O)C([*])=O)cc2)cc1 | [16 empty] | 294.15 | [21 empty] | Kunchapu S, Jablonka KM. PolyMetriX: An Ecosystem for Digital Polymer Chemistry. ChemRxiv. 2025; doi:10.26434/chemrxiv-2025-s2f2r-v4422
25634 | Unknown | [*]OCCCCCCOc1ccc(-n2on2-c2ccc(OCCCCCCOC(=O)C(CCCCCP(=O)(O)O)C([*])=O)cc2)cc1 | [16 empty] | 290.15 | [21 empty] | Kunchapu S, Jablonka KM. PolyMetriX: An Ecosystem for Digital Polymer Chemistry. ChemRxiv. 2025; doi:10.26434/chemrxiv-2025-s2f2r-v4423
25635 | Unknown | [*]OCCCCCCOc1ccc(-n2on2-c2ccc(OCCCCCCOC(=O)C(CCCCP(=O)(O)O)C([*])=O)cc2)cc1 | [16 empty] | 292.15 | [21 empty] | Kunchapu S, Jablonka KM. PolyMetriX: An Ecosystem for Digital Polymer Chemistry. ChemRxiv. 2025; doi:10.26434/chemrxiv-2025-s2f2r-v4424
25636 | Unknown | [*]OCCCCCCOc1ccc(/C=C/c2ccc([*])c3ccccc23)cc1 | [16 empty] | 351.15 | [21 empty] | Kunchapu S, Jablonka KM. PolyMetriX: An Ecosystem for Digital Polymer Chemistry. ChemRxiv. 2025; doi:10.26434/chemrxiv-2025-s2f2r-v4425
25637 | Unknown | [*]OCCCCCCOc1ccc(/C=C/c2ccc([*])cc2)cc1 | [16 empty] | 349.15 | [21 empty] | Kunchapu S, Jablonka KM. PolyMetriX: An Ecosystem for Digital Polymer Chemistry. ChemRxiv. 2025; doi:10.26434/chemrxiv-2025-s2f2r-v4426
25638 | Unknown | [*]OCCCCCCOc1ccc(/C=C2\CC/C(=C\c3ccc(OCCCCCCOP([*])(=O)OCC)c(OC)c3)C2=O)cc1OC | [16 empty] | 348.15 | [21 empty] | Kunchapu S, Jablonka KM. PolyMetriX: An Ecosystem for Digital Polymer Chemistry. ChemRxiv. 2025; doi:10.26434/chemrxiv-2025-s2f2r-v4427
25639 | Unknown | [*]OCCCCCCOc1ccc(/C=C2\CCC/C(=C\c3ccc(OCCCCCCOC(=O)c4ccc(-c5nnc(-c6ccc(C([*])=O)cc6)o5)cc4)cc3)C2=O)cc1 | [16 empty] | 344.15 | [21 empty] | Kunchapu S, Jablonka KM. PolyMetriX: An Ecosystem for Digital Polymer Chemistry. ChemRxiv. 2025; doi:10.26434/chemrxiv-2025-s2f2r-v4428
25640 | Unknown | [*]OCCCCCCOc1ccc(/C=C2\CCCC/C(=C\c3ccc(OCCCCCCOC(=O)c4ccc(-c5nnc(-c6ccc(C([*])=O)cc6)o5)cc4)cc3)C2=O)cc1 | [16 empty] | 377.15 | [21 empty] | Kunchapu S, Jablonka KM. PolyMetriX: An Ecosystem for Digital Polymer Chemistry. ChemRxiv. 2025; doi:10.26434/chemrxiv-2025-s2f2r-v4429
25641 | Unknown | [*]OCCCCCCOc1ccc(/C=N/c2nc(-c3ccc(Oc4ccc(-c5csc(/N=C/c6ccc([*])cc6)n5)cc4)cc3)cs2)cc1 | [16 empty] | 390.15 | [21 empty] | Kunchapu S, Jablonka KM. PolyMetriX: An Ecosystem for Digital Polymer Chemistry. ChemRxiv. 2025; doi:10.26434/chemrxiv-2025-s2f2r-v4430
25642 | Unknown | [*]OCCCCCCOc1ccc(C(=O)c2ccc(OCCCCCCOC(=O)OCCCCCOC([*])=O)cc2)cc1 | [16 empty] | 272.95 | [21 empty] | Kunchapu S, Jablonka KM. PolyMetriX: An Ecosystem for Digital Polymer Chemistry. ChemRxiv. 2025; doi:10.26434/chemrxiv-2025-s2f2r-v4431
25643 | Unknown | [*]OCCCCCCOc1ccc(C(=O)c2ccc(OCCCCCCOC(=O)OCCCCOC([*])=O)cc2)cc1 | [16 empty] | 275.25 | [21 empty] | Kunchapu S, Jablonka KM. PolyMetriX: An Ecosystem for Digital Polymer Chemistry. ChemRxiv. 2025; doi:10.26434/chemrxiv-2025-s2f2r-v4432
25644 | Unknown | [*]OCCCCCCOc1ccc(C(=O)c2ccc(OCCCCCCOC(=O)OCCCOC([*])=O)cc2)cc1 | [16 empty] | 289.15 | [21 empty] | Kunchapu S, Jablonka KM. PolyMetriX: An Ecosystem for Digital Polymer Chemistry. ChemRxiv. 2025; doi:10.26434/chemrxiv-2025-s2f2r-v4433
25645 | Unknown | [*]OCCCCCCOc1ccc(C(=O)c2ccc(OCCCCCCOC(=O)OCCOC([*])=O)cc2)cc1 | [16 empty] | 288.15 | [21 empty] | Kunchapu S, Jablonka KM. PolyMetriX: An Ecosystem for Digital Polymer Chemistry. ChemRxiv. 2025; doi:10.26434/chemrxiv-2025-s2f2r-v4434
25646 | Unknown | [*]OCCCCCCOc1ccc(CCc2ccc([*])cc2C)cc1 | [16 empty] | 291.05 | [21 empty] | Kunchapu S, Jablonka KM. PolyMetriX: An Ecosystem for Digital Polymer Chemistry. ChemRxiv. 2025; doi:10.26434/chemrxiv-2025-s2f2r-v4435
25647 | Unknown | [*]OCCCCCCOc1ccc(Oc2ccc(OCCCCCCOC(=O)OCCCCCOC([*])=O)cc2)cc1 | [16 empty] | 262.15 | [21 empty] | Kunchapu S, Jablonka KM. PolyMetriX: An Ecosystem for Digital Polymer Chemistry. ChemRxiv. 2025; doi:10.26434/chemrxiv-2025-s2f2r-v4436
25648 | Unknown | [*]OCCCCCCOc1ccc(Oc2ccc(OCCCCCCOC(=O)OCCCCOC([*])=O)cc2)cc1 | [16 empty] | 265.15 | [21 empty] | Kunchapu S, Jablonka KM. PolyMetriX: An Ecosystem for Digital Polymer Chemistry. ChemRxiv. 2025; doi:10.26434/chemrxiv-2025-s2f2r-v4437
25649 | Unknown | [*]OCCCCCCOc1ccc(Oc2ccc(OCCCCCCOC(=O)OCCCOC([*])=O)cc2)cc1 | [16 empty] | 267.15 | [21 empty] | Kunchapu S, Jablonka KM. PolyMetriX: An Ecosystem for Digital Polymer Chemistry. ChemRxiv. 2025; doi:10.26434/chemrxiv-2025-s2f2r-v4438
25650 | Unknown | [*]OCCCCCCOc1ccc(Oc2ccc(OCCCCCCOC(=O)OCCOC([*])=O)cc2)cc1 | [16 empty] | 269.15 | [21 empty] | Kunchapu S, Jablonka KM. PolyMetriX: An Ecosystem for Digital Polymer Chemistry. ChemRxiv. 2025; doi:10.26434/chemrxiv-2025-s2f2r-v4439
25651 | Unknown | [*]OCCCCCN1C(=O)c2ccc(-c3ccc4c(c3)C(=O)N(CCCCCOC([*])=O)C4=O)cc2C1=O | [16 empty] | 357.15 | [21 empty] | Kunchapu S, Jablonka KM. PolyMetriX: An Ecosystem for Digital Polymer Chemistry. ChemRxiv. 2025; doi:10.26434/chemrxiv-2025-s2f2r-v4440
25652 | Unknown | [*]OCCCCCN1C(=O)c2ccc(C(=O)c3ccc4c(c3)C(=O)N(CCCCCOC([*])=O)C4=O)cc2C1=O | [16 empty] | 350.15 | [21 empty] | Kunchapu S, Jablonka KM. PolyMetriX: An Ecosystem for Digital Polymer Chemistry. ChemRxiv. 2025; doi:10.26434/chemrxiv-2025-s2f2r-v4441
25653 | Unknown | [*]OCCCCCOC(=O)OC1CCC(OC([*])=O)CC1 | [16 empty] | 268.15 | [21 empty] | Kunchapu S, Jablonka KM. PolyMetriX: An Ecosystem for Digital Polymer Chemistry. ChemRxiv. 2025; doi:10.26434/chemrxiv-2025-s2f2r-v4442
25654 | Unknown | [*]OCCCCCOC(=O)c1ccc(-c2ccc(-c3ccc(C([*])=O)cc3)cc2)cc1 | [16 empty] | 313.15 | [21 empty] | Kunchapu S, Jablonka KM. PolyMetriX: An Ecosystem for Digital Polymer Chemistry. ChemRxiv. 2025; doi:10.26434/chemrxiv-2025-s2f2r-v4443
25655 | Unknown | [*]OCCCCCOC(=O)c1ccc(-c2ccc(C([*])=O)cc2)cc1 | [16 empty] | 320.65 | [21 empty] | Kunchapu S, Jablonka KM. PolyMetriX: An Ecosystem for Digital Polymer Chemistry. ChemRxiv. 2025; doi:10.26434/chemrxiv-2025-s2f2r-v4444
25656 | Unknown | [*]OCCCCCOC(=O)c1ccc(/C=C/c2ccc(C([*])=O)cc2)cc1 | [16 empty] | 333.15 | [21 empty] | Kunchapu S, Jablonka KM. PolyMetriX: An Ecosystem for Digital Polymer Chemistry. ChemRxiv. 2025; doi:10.26434/chemrxiv-2025-s2f2r-v4445
25657 | Unknown | [*]OCCCCCOC(=O)c1ccc(C([*])=O)cc1 | [16 empty] | 289.15 | [21 empty] | Kunchapu S, Jablonka KM. PolyMetriX: An Ecosystem for Digital Polymer Chemistry. ChemRxiv. 2025; doi:10.26434/chemrxiv-2025-s2f2r-v4446
25658 | Unknown | [*]OCCCCCOC(=O)c1ccc(Oc2ccc(C([*])=O)cc2)cc1 | [16 empty] | 299.15 | [21 empty] | Kunchapu S, Jablonka KM. PolyMetriX: An Ecosystem for Digital Polymer Chemistry. ChemRxiv. 2025; doi:10.26434/chemrxiv-2025-s2f2r-v4447
25659 | Unknown | [*]OCCCCCOC(=O)c1ccc2c(c1)C(=O)N(c1ccc(C([*])=O)cc1)C2=O | [16 empty] | 363.15 | [21 empty] | Kunchapu S, Jablonka KM. PolyMetriX: An Ecosystem for Digital Polymer Chemistry. ChemRxiv. 2025; doi:10.26434/chemrxiv-2025-s2f2r-v4448
25660 | Unknown | [*]OCCCCCOC(=O)c1ccc2cc(C([*])=O)ccc2c1 | [16 empty] | 331.65 | [21 empty] | Kunchapu S, Jablonka KM. PolyMetriX: An Ecosystem for Digital Polymer Chemistry. ChemRxiv. 2025; doi:10.26434/chemrxiv-2025-s2f2r-v4449
25661 | Unknown | [*]OCCCCCOC(=O)c1cccc(C([*])=O)c1 | [16 empty] | 280.15 | [21 empty] | Kunchapu S, Jablonka KM. PolyMetriX: An Ecosystem for Digital Polymer Chemistry. ChemRxiv. 2025; doi:10.26434/chemrxiv-2025-s2f2r-v4450
25662 | Unknown | [*]OCCCCCOC([*])=O | [16 empty] | 230.2 | [21 empty] | Kunchapu S, Jablonka KM. PolyMetriX: An Ecosystem for Digital Polymer Chemistry. ChemRxiv. 2025; doi:10.26434/chemrxiv-2025-s2f2r-v4451
25663 | Unknown | [*]OCCCCCOc1ccc(-c2ccc([*])c3ccccc23)c2ccccc12 | [16 empty] | 424.15 | [21 empty] | Kunchapu S, Jablonka KM. PolyMetriX: An Ecosystem for Digital Polymer Chemistry. ChemRxiv. 2025; doi:10.26434/chemrxiv-2025-s2f2r-v4452
25664 | Unknown | [*]OCCCCCOc1ccc(CCc2ccc([*])cc2C)cc1 | [16 empty] | 288.55 | [21 empty] | Kunchapu S, Jablonka KM. PolyMetriX: An Ecosystem for Digital Polymer Chemistry. ChemRxiv. 2025; doi:10.26434/chemrxiv-2025-s2f2r-v4453
25665 | Unknown | [*]OCCCCCc1nnc(-c2ccc(-c3nnc(CCCCCOc4ccc([*])c(C)c4)o3)cc2)o1 | [16 empty] | 368.15 | [21 empty] | Kunchapu S, Jablonka KM. PolyMetriX: An Ecosystem for Digital Polymer Chemistry. ChemRxiv. 2025; doi:10.26434/chemrxiv-2025-s2f2r-v4454
25666 | Unknown | [*]OCCCCN1C(=O)c2ccc(-c3ccc4c(c3)C(=O)N(CCCCOC([*])=O)C4=O)cc2C1=O | [16 empty] | 377.15 | [21 empty] | Kunchapu S, Jablonka KM. PolyMetriX: An Ecosystem for Digital Polymer Chemistry. ChemRxiv. 2025; doi:10.26434/chemrxiv-2025-s2f2r-v4455
25667 | Unknown | [*]OCCCCOC(=O)C1CCC(C([*])=O)CC1 | [16 empty] | 262.65 | [21 empty] | Kunchapu S, Jablonka KM. PolyMetriX: An Ecosystem for Digital Polymer Chemistry. ChemRxiv. 2025; doi:10.26434/chemrxiv-2025-s2f2r-v4456
25668 | Unknown | [*]OCCCCOC(=O)OC1CCC(OC([*])=O)CC1 | [16 empty] | 303.15 | [21 empty] | Kunchapu S, Jablonka KM. PolyMetriX: An Ecosystem for Digital Polymer Chemistry. ChemRxiv. 2025; doi:10.26434/chemrxiv-2025-s2f2r-v4457
25669 | Unknown | [*]OCCCCOC(=O)OC1COC2C(OC([*])=O)COC12 | [16 empty] | 322.15 | [21 empty] | Kunchapu S, Jablonka KM. PolyMetriX: An Ecosystem for Digital Polymer Chemistry. ChemRxiv. 2025; doi:10.26434/chemrxiv-2025-s2f2r-v4458
25670 | Unknown | [*]OCCCCOC(=O)OCC1CCC(COC([*])=O)CC1 | [16 empty] | 286.15 | [21 empty] | Kunchapu S, Jablonka KM. PolyMetriX: An Ecosystem for Digital Polymer Chemistry. ChemRxiv. 2025; doi:10.26434/chemrxiv-2025-s2f2r-v4459
25671 | Unknown | [*]OCCCCOC(=O)c1ccc(-c2ccc(-c3ccc(C([*])=O)cc3)cc2)cc1 | [16 empty] | 453.15 | [21 empty] | Kunchapu S, Jablonka KM. PolyMetriX: An Ecosystem for Digital Polymer Chemistry. ChemRxiv. 2025; doi:10.26434/chemrxiv-2025-s2f2r-v4460
25672 | Unknown | [*]OCCCCOC(=O)c1ccc(-c2ccc(C([*])=O)cc2)cc1 | [16 empty] | 343.15 | [21 empty] | Kunchapu S, Jablonka KM. PolyMetriX: An Ecosystem for Digital Polymer Chemistry. ChemRxiv. 2025; doi:10.26434/chemrxiv-2025-s2f2r-v4461
25673 | Unknown | [*]OCCCCOC(=O)c1ccc(N/C=N/c2ccc(C([*])=O)cc2)cc1 | [16 empty] | 364.15 | [21 empty] | Kunchapu S, Jablonka KM. PolyMetriX: An Ecosystem for Digital Polymer Chemistry. ChemRxiv. 2025; doi:10.26434/chemrxiv-2025-s2f2r-v4462
25674 | Unknown | [*]OCCCCOC(=O)c1ccc(Oc2ccc(C([*])=O)cc2)cc1 | [16 empty] | 311.15 | [21 empty] | Kunchapu S, Jablonka KM. PolyMetriX: An Ecosystem for Digital Polymer Chemistry. ChemRxiv. 2025; doi:10.26434/chemrxiv-2025-s2f2r-v4463
25675 | Unknown | [*]OCCCCOC(=O)c1ccc2c(c1)C(=O)N(c1ccc(C([*])=O)cc1)C2=O | [16 empty] | 373.65 | [21 empty] | Kunchapu S, Jablonka KM. PolyMetriX: An Ecosystem for Digital Polymer Chemistry. ChemRxiv. 2025; doi:10.26434/chemrxiv-2025-s2f2r-v4464
25676 | Unknown | [*]OCCCCOC(=O)c1ccc2cc(C([*])=O)ccc2c1 | [16 empty] | 339.15 | [21 empty] | Kunchapu S, Jablonka KM. PolyMetriX: An Ecosystem for Digital Polymer Chemistry. ChemRxiv. 2025; doi:10.26434/chemrxiv-2025-s2f2r-v4465
25677 | Unknown | [*]OCCCCOC([*])=O | [16 empty] | 246.15 | [21 empty] | Kunchapu S, Jablonka KM. PolyMetriX: An Ecosystem for Digital Polymer Chemistry. ChemRxiv. 2025; doi:10.26434/chemrxiv-2025-s2f2r-v4466
25678 | Unknown | [*]OCCCCOCCCCOCCCCOC(=O)c1ccc(/N=C/c2ccc(/C=N/c3ccc(C([*])=O)cc3)cc2)cc1 | [16 empty] | 259.95 | [21 empty] | Kunchapu S, Jablonka KM. PolyMetriX: An Ecosystem for Digital Polymer Chemistry. ChemRxiv. 2025; doi:10.26434/chemrxiv-2025-s2f2r-v4467
25679 | Unknown | [*]OCCCCOCCCCOCCCCOC(=O)c1ccc(/N=C/c2ccc(C=Nc3ccc(C([*])=O)cc3)s2)cc1 | [16 empty] | 298.15 | [21 empty] | Kunchapu S, Jablonka KM. PolyMetriX: An Ecosystem for Digital Polymer Chemistry. ChemRxiv. 2025; doi:10.26434/chemrxiv-2025-s2f2r-v4468
25680 | Unknown | [*]OCCCCOc1ccc(-c2ccc([*])c3ccccc23)c2ccccc12 | [16 empty] | 403.15 | [21 empty] | Kunchapu S, Jablonka KM. PolyMetriX: An Ecosystem for Digital Polymer Chemistry. ChemRxiv. 2025; doi:10.26434/chemrxiv-2025-s2f2r-v4469
25681 | Unknown | [*]OCCCCOc1ccc(/C=C2\CC/C(=C\c3ccc(OCCCCOP([*])(=O)OCC)c(OC)c3)C2=O)cc1OC | [16 empty] | 352.15 | [21 empty] | Kunchapu S, Jablonka KM. PolyMetriX: An Ecosystem for Digital Polymer Chemistry. ChemRxiv. 2025; doi:10.26434/chemrxiv-2025-s2f2r-v4470
25682 | Unknown | [*]OCCCCOc1ccc(CCc2ccc([*])cc2C)cc1 | [16 empty] | 298.05 | [21 empty] | Kunchapu S, Jablonka KM. PolyMetriX: An Ecosystem for Digital Polymer Chemistry. ChemRxiv. 2025; doi:10.26434/chemrxiv-2025-s2f2r-v4471
25683 | Unknown | [*]OCCCCc1nnc(-c2ccc(-c3nnc(CCCCOc4ccc([*])c(C)c4)o3)cc2)o1 | [16 empty] | 402.15 | [21 empty] | Kunchapu S, Jablonka KM. PolyMetriX: An Ecosystem for Digital Polymer Chemistry. ChemRxiv. 2025; doi:10.26434/chemrxiv-2025-s2f2r-v4472
25684 | Unknown | [*]OCCCOC(=O)C([*])C | [16 empty] | 240.15 | [21 empty] | Kunchapu S, Jablonka KM. PolyMetriX: An Ecosystem for Digital Polymer Chemistry. ChemRxiv. 2025; doi:10.26434/chemrxiv-2025-s2f2r-v4473
25685 | Unknown | [*]OCCCOC(=O)C1CCC(C([*])=O)CC1 | [16 empty] | 267.15 | [21 empty] | Kunchapu S, Jablonka KM. PolyMetriX: An Ecosystem for Digital Polymer Chemistry. ChemRxiv. 2025; doi:10.26434/chemrxiv-2025-s2f2r-v4474
25686 | Unknown | [*]OCCCOC(=O)c1ccc(Oc2ccc(C([*])=O)cc2)cc1 | [16 empty] | 330.15 | [21 empty] | Kunchapu S, Jablonka KM. PolyMetriX: An Ecosystem for Digital Polymer Chemistry. ChemRxiv. 2025; doi:10.26434/chemrxiv-2025-s2f2r-v4475
25687 | Unknown | [*]OCCCOC(=O)c1ccc2cc(C([*])=O)ccc2c1 | [16 empty] | 361.15 | [21 empty] | Kunchapu S, Jablonka KM. PolyMetriX: An Ecosystem for Digital Polymer Chemistry. ChemRxiv. 2025; doi:10.26434/chemrxiv-2025-s2f2r-v4476
25688 | Unknown | [*]OCCCOC(=O)c1cccc(C([*])=O)c1 | [16 empty] | 309.15 | [21 empty] | Kunchapu S, Jablonka KM. PolyMetriX: An Ecosystem for Digital Polymer Chemistry. ChemRxiv. 2025; doi:10.26434/chemrxiv-2025-s2f2r-v4477
25689 | Unknown | [*]OCCCOC([*])=O | [16 empty] | 255.45 | [21 empty] | Kunchapu S, Jablonka KM. PolyMetriX: An Ecosystem for Digital Polymer Chemistry. ChemRxiv. 2025; doi:10.26434/chemrxiv-2025-s2f2r-v4478
25690 | Unknown | [*]OCCCOCCCOC(=O)c1ccc(-c2ccc(C([*])=O)cc2)cc1 | [16 empty] | 291.65 | [21 empty] | Kunchapu S, Jablonka KM. PolyMetriX: An Ecosystem for Digital Polymer Chemistry. ChemRxiv. 2025; doi:10.26434/chemrxiv-2025-s2f2r-v4479
25691 | Unknown | [*]OCCCOc1ccc(-c2ccc([*])c3ccccc23)c2ccccc12 | [16 empty] | 455.15 | [21 empty] | Kunchapu S, Jablonka KM. PolyMetriX: An Ecosystem for Digital Polymer Chemistry. ChemRxiv. 2025; doi:10.26434/chemrxiv-2025-s2f2r-v4480
25692 | Unknown | [*]OCCCS(=O)(=O)CCCCS(=O)(=O)CCCOC(=O)c1cccc(C([*])=O)c1 | [16 empty] | 338.15 | [21 empty] | Kunchapu S, Jablonka KM. PolyMetriX: An Ecosystem for Digital Polymer Chemistry. ChemRxiv. 2025; doi:10.26434/chemrxiv-2025-s2f2r-v4481
25693 | Unknown | [*]OCCCS(=O)(=O)CCCCS(=O)(=O)CCCOC(=O)c1ccccc1C([*])=O | [16 empty] | 322.15 | [21 empty] | Kunchapu S, Jablonka KM. PolyMetriX: An Ecosystem for Digital Polymer Chemistry. ChemRxiv. 2025; doi:10.26434/chemrxiv-2025-s2f2r-v4482
25694 | Unknown | [*]OCCCS(=O)(=O)CCCCS(=O)(=O)CCCOC([*])=O | [16 empty] | 316.15 | [21 empty] | Kunchapu S, Jablonka KM. PolyMetriX: An Ecosystem for Digital Polymer Chemistry. ChemRxiv. 2025; doi:10.26434/chemrxiv-2025-s2f2r-v4483
25695 | Unknown | [*]OCCCS(=O)(=O)CCCS(=O)(=O)CCCOC(=O)c1cccc(C([*])=O)c1 | [16 empty] | 340.15 | [21 empty] | Kunchapu S, Jablonka KM. PolyMetriX: An Ecosystem for Digital Polymer Chemistry. ChemRxiv. 2025; doi:10.26434/chemrxiv-2025-s2f2r-v4484
25696 | Unknown | [*]OCCCS(=O)(=O)CCCS(=O)(=O)CCCOC(=O)c1ccccc1C([*])=O | [16 empty] | 325.15 | [21 empty] | Kunchapu S, Jablonka KM. PolyMetriX: An Ecosystem for Digital Polymer Chemistry. ChemRxiv. 2025; doi:10.26434/chemrxiv-2025-s2f2r-v4485
25697 | Unknown | [*]OCCCSCCCCCCSCCCOC(=O)c1ccc2c(c1)C(=O)N(c1ccc(C([*])=O)cc1)C2=O | [16 empty] | 304.15 | [21 empty] | Kunchapu S, Jablonka KM. PolyMetriX: An Ecosystem for Digital Polymer Chemistry. ChemRxiv. 2025; doi:10.26434/chemrxiv-2025-s2f2r-v4486
25698 | Unknown | [*]OCCCSCCCCSCCCOC(=O)c1ccc2c(c1)C(=O)N(c1ccc(C([*])=O)cc1)C2=O | [16 empty] | 312.15 | [21 empty] | Kunchapu S, Jablonka KM. PolyMetriX: An Ecosystem for Digital Polymer Chemistry. ChemRxiv. 2025; doi:10.26434/chemrxiv-2025-s2f2r-v4487
25699 | Unknown | [*]OCCCc1nnc(-c2ccc(-c3nnc(CCCOc4ccc([*])c(C)c4)o3)cc2)o1 | [16 empty] | 385.15 | [21 empty] | Kunchapu S, Jablonka KM. PolyMetriX: An Ecosystem for Digital Polymer Chemistry. ChemRxiv. 2025; doi:10.26434/chemrxiv-2025-s2f2r-v4488
25700 | Unknown | [*]OCCN(CCOC(=O)OCc1ccc(COC([*])=O)cc1)c1ccc(/N=N/c2ccc([N+](=O)[O-])cc2)cc1 | [16 empty] | 411.95 | [21 empty] | Kunchapu S, Jablonka KM. PolyMetriX: An Ecosystem for Digital Polymer Chemistry. ChemRxiv. 2025; doi:10.26434/chemrxiv-2025-s2f2r-v4489
25701 | Unknown | [*]OCCN(CCOC(=O)c1cc(OC2CCN(c3ccc(S(=O)(=O)C(F)(F)C(F)(F)C(F)(F)C(F)(F)C(F)(F)C(F)(F)C(F)(F)C(F)(F)F)cc3)CC2)cc(C([*])=O)c1)c1ccc(S(=O)(=O)C(F)(F)C(F)(F)C(F)(F)C(F)(F)C(F)(F)C(F)(F)C(F)(F)C(F)(F)F)cc1 | [16 empty] | 372.15 | [21 empty] | Kunchapu S, Jablonka KM. PolyMetriX: An Ecosystem for Digital Polymer Chemistry. ChemRxiv. 2025; doi:10.26434/chemrxiv-2025-s2f2r-v4490
25702 | Unknown | [*]OCCN(CCOC(=O)c1cc(OCCC2CCN(c3ccc(S(=O)(=O)C(F)(F)C(F)(F)C(F)(F)C(F)(F)C(F)(F)C(F)(F)C(F)(F)C(F)(F)F)cc3)CC2)cc(C([*])=O)c1)c1ccc(S(=O)(=O)C(F)(F)C(F)(F)C(F)(F)C(F)(F)C(F)(F)C(F)(F)C(F)(F)C(F)(F)F)cc1 | [16 empty] | 359.15 | [21 empty] | Kunchapu S, Jablonka KM. PolyMetriX: An Ecosystem for Digital Polymer Chemistry. ChemRxiv. 2025; doi:10.26434/chemrxiv-2025-s2f2r-v4491
25703 | Unknown | [*]OCCN(CCOC(=O)c1ccc(C([*])=O)cc1)c1ccc(-c2nc3ccc([N+](=O)[O-])cc3o2)cc1 | [16 empty] | 481.15 | [21 empty] | Kunchapu S, Jablonka KM. PolyMetriX: An Ecosystem for Digital Polymer Chemistry. ChemRxiv. 2025; doi:10.26434/chemrxiv-2025-s2f2r-v4492
25704 | Unknown | [*]OCCN(CCOC(=O)c1ccc(OCC#CC#CCOc2ccc(C([*])=O)cc2)cc1)c1ccc(/N=N/c2ccc([N+](=O)[O-])cc2)cc1 | [16 empty] | 373.15 | [21 empty] | Kunchapu S, Jablonka KM. PolyMetriX: An Ecosystem for Digital Polymer Chemistry. ChemRxiv. 2025; doi:10.26434/chemrxiv-2025-s2f2r-v4493
25705 | Unknown | [*]OCCN(CCOC(=O)c1ccc(OCC#CC#CCOc2ccc(C([*])=O)cc2)cc1)c1ccc([N+](=O)[O-])cc1 | [16 empty] | 373.15 | [21 empty] | Kunchapu S, Jablonka KM. PolyMetriX: An Ecosystem for Digital Polymer Chemistry. ChemRxiv. 2025; doi:10.26434/chemrxiv-2025-s2f2r-v4494
25706 | Unknown | [*]OCCN(CCOC(=O)c1ccc2c(c1)C(=O)N(c1cccc(N3C(=O)c4ccc(C([*])=O)cc4C3=O)c1)C2=O)c1ccc(/N=N/c2ccc(F)cc2)cc1 | [16 empty] | 441.15 | [21 empty] | Kunchapu S, Jablonka KM. PolyMetriX: An Ecosystem for Digital Polymer Chemistry. ChemRxiv. 2025; doi:10.26434/chemrxiv-2025-s2f2r-v4495
25707 | Unknown | [*]OCCN(CCOC(=O)c1ccc2c(c1)C(=O)N(c1cccc(N3C(=O)c4ccc(C([*])=O)cc4C3=O)c1)C2=O)c1ccc(/N=N/c2ccc([N+](=O)[O-])cc2)cc1 | [16 empty] | 483.15 | [21 empty] | Kunchapu S, Jablonka KM. PolyMetriX: An Ecosystem for Digital Polymer Chemistry. ChemRxiv. 2025; doi:10.26434/chemrxiv-2025-s2f2r-v4496
25708 | Unknown | [*]OCCN(CCOC(=O)c1cccc(C([*])=O)c1)c1ccccc1 | [16 empty] | 333.15 | [21 empty] | Kunchapu S, Jablonka KM. PolyMetriX: An Ecosystem for Digital Polymer Chemistry. ChemRxiv. 2025; doi:10.26434/chemrxiv-2025-s2f2r-v4497
25709 | Unknown | [*]OCCN(CCOc1ccc2c(c1)C(=O)N(c1ccc(C(c3ccc(N4C(=O)c5ccc([*])cc5C4=O)cc3)(C(F)(F)F)C(F)(F)F)cc1)C2=O)c1ccc(/C=C/c2ccc([N+](=O)[O-])cc2)cc1 | [16 empty] | 453.85 | [21 empty] | Kunchapu S, Jablonka KM. PolyMetriX: An Ecosystem for Digital Polymer Chemistry. ChemRxiv. 2025; doi:10.26434/chemrxiv-2025-s2f2r-v4498
25710 | Unknown | [*]OCCN(CCOc1ccc2c(c1)C(=O)N(c1ccc(Cc3ccc(N4C(=O)c5ccc([*])cc5C4=O)cc3)cc1)C2=O)c1ccc(/C=C/c2ccc([N+](=O)[O-])cc2)cc1 | [16 empty] | 433.85 | [21 empty] | Kunchapu S, Jablonka KM. PolyMetriX: An Ecosystem for Digital Polymer Chemistry. ChemRxiv. 2025; doi:10.26434/chemrxiv-2025-s2f2r-v4499
25711 | Unknown | [*]OCCOC(=O)C1=C(N2CCCC2)CCCC=C1C([*])=O | [16 empty] | 625.65 | [21 empty] | Kunchapu S, Jablonka KM. PolyMetriX: An Ecosystem for Digital Polymer Chemistry. ChemRxiv. 2025; doi:10.26434/chemrxiv-2025-s2f2r-v4500
25712 | Unknown | [*]OCCOC(=O)C1C2C=CC(C2)C1C([*])=O | [16 empty] | 273.15 | [21 empty] | Kunchapu S, Jablonka KM. PolyMetriX: An Ecosystem for Digital Polymer Chemistry. ChemRxiv. 2025; doi:10.26434/chemrxiv-2025-s2f2r-v4501
25713 | Unknown | [*]OCCOC(=O)C1CCC(C([*])=O)CC1 | [16 empty] | 298.15 | [21 empty] | Kunchapu S, Jablonka KM. PolyMetriX: An Ecosystem for Digital Polymer Chemistry. ChemRxiv. 2025; doi:10.26434/chemrxiv-2025-s2f2r-v4502
25714 | Unknown | [*]OCCOC(=O)CCCC(=O)OCCOc1nc(-c2ccc(OC)cc2)nc([*])c1-c1ccc(OC)cc1 | [16 empty] | 330.15 | [21 empty] | Kunchapu S, Jablonka KM. PolyMetriX: An Ecosystem for Digital Polymer Chemistry. ChemRxiv. 2025; doi:10.26434/chemrxiv-2025-s2f2r-v4503
25715 | Unknown | [*]OCCOC(=O)CCCC(=O)OCCOc1nc(-c2ccc(OCCCC)cc2)nc([*])c1-c1ccc(OC)cc1 | [16 empty] | 319.15 | [21 empty] | Kunchapu S, Jablonka KM. PolyMetriX: An Ecosystem for Digital Polymer Chemistry. ChemRxiv. 2025; doi:10.26434/chemrxiv-2025-s2f2r-v4504
25716 | Unknown | [*]OCCOC(=O)CCCC(=O)OCCOc1nc(-c2ccc(OCCCC)cc2)nc([*])c1-c1ccc(OCCCC)cc1 | [16 empty] | 310.15 | [21 empty] | Kunchapu S, Jablonka KM. PolyMetriX: An Ecosystem for Digital Polymer Chemistry. ChemRxiv. 2025; doi:10.26434/chemrxiv-2025-s2f2r-v4505
25717 | Unknown | [*]OCCOC(=O)CCCCC(=O)OCCOc1nc(-c2ccc(OC)cc2)nc([*])c1-c1ccc(OC)cc1 | [16 empty] | 321.15 | [21 empty] | Kunchapu S, Jablonka KM. PolyMetriX: An Ecosystem for Digital Polymer Chemistry. ChemRxiv. 2025; doi:10.26434/chemrxiv-2025-s2f2r-v4506
25718 | Unknown | [*]OCCOC(=O)CCCCC(=O)OCCOc1nc(-c2ccc(OCCCC)cc2)nc([*])c1-c1ccc(OC)cc1 | [16 empty] | 307.15 | [21 empty] | Kunchapu S, Jablonka KM. PolyMetriX: An Ecosystem for Digital Polymer Chemistry. ChemRxiv. 2025; doi:10.26434/chemrxiv-2025-s2f2r-v4507
25719 | Unknown | [*]OCCOC(=O)N1CCN(C(=O)OCCOC(=O)c2ccc(C([*])=O)cc2)CC1 | [16 empty] | 326.15 | [21 empty] | Kunchapu S, Jablonka KM. PolyMetriX: An Ecosystem for Digital Polymer Chemistry. ChemRxiv. 2025; doi:10.26434/chemrxiv-2025-s2f2r-v4508
25720 | Unknown | [*]OCCOC(=O)N1CCN(C([*])=O)CC1 | [16 empty] | 333.15 | [21 empty] | Kunchapu S, Jablonka KM. PolyMetriX: An Ecosystem for Digital Polymer Chemistry. ChemRxiv. 2025; doi:10.26434/chemrxiv-2025-s2f2r-v4509
25721 | Unknown | [*]OCCOC(=O)c1cc(/N=N/c2ccc(OCC)cc2)ccc1-c1ccc(/N=N/c2ccc(OCC)cc2)cc1C(=O)OCCOc1nc(-c2ccc(OCCCC)cc2)nc([*])c1-c1ccc(OC)cc1 | [16 empty] | 399.15 | [21 empty] | Kunchapu S, Jablonka KM. PolyMetriX: An Ecosystem for Digital Polymer Chemistry. ChemRxiv. 2025; doi:10.26434/chemrxiv-2025-s2f2r-v4510
25722 | Unknown | [*]OCCOC(=O)c1ccc(-c2ccc(-c3ccc(C([*])=O)cc3)cc2)cc1 | [16 empty] | 453.15 | [21 empty] | Kunchapu S, Jablonka KM. PolyMetriX: An Ecosystem for Digital Polymer Chemistry. ChemRxiv. 2025; doi:10.26434/chemrxiv-2025-s2f2r-v4511
25723 | Unknown | [*]OCCOC(=O)c1ccc(-c2ccc(C([*])=O)cc2)cc1 | [16 empty] | 313.15 | [21 empty] | Kunchapu S, Jablonka KM. PolyMetriX: An Ecosystem for Digital Polymer Chemistry. ChemRxiv. 2025; doi:10.26434/chemrxiv-2025-s2f2r-v4512
25724 | Unknown | [*]OCCOC(=O)c1ccc(C(=O)OCCOc2nc(-c3ccc(OCCCC)cc3)nc([*])c2-c2ccc(OC)cc2)cc1 | [16 empty] | 367.15 | [21 empty] | Kunchapu S, Jablonka KM. PolyMetriX: An Ecosystem for Digital Polymer Chemistry. ChemRxiv. 2025; doi:10.26434/chemrxiv-2025-s2f2r-v4513
25725 | Unknown | [*]OCCOC(=O)c1ccc(C([*])=O)o1 | [16 empty] | 362.1 | [21 empty] | Kunchapu S, Jablonka KM. PolyMetriX: An Ecosystem for Digital Polymer Chemistry. ChemRxiv. 2025; doi:10.26434/chemrxiv-2025-s2f2r-v4514
25726 | Unknown | [*]OCCOC(=O)c1ccc(OCCCCOc2ccc(C([*])=O)cc2)cc1 | [16 empty] | 326.15 | [21 empty] | Kunchapu S, Jablonka KM. PolyMetriX: An Ecosystem for Digital Polymer Chemistry. ChemRxiv. 2025; doi:10.26434/chemrxiv-2025-s2f2r-v4515
25727 | Unknown | [*]OCCOC(=O)c1ccc(Oc2ccc(C([*])=O)cc2)cc1 | [16 empty] | 347.15 | [21 empty] | Kunchapu S, Jablonka KM. PolyMetriX: An Ecosystem for Digital Polymer Chemistry. ChemRxiv. 2025; doi:10.26434/chemrxiv-2025-s2f2r-v4516
25728 | Unknown | [*]OCCOC(=O)c1ccc2c(c1)C(=O)N(c1ccc(C([*])=O)cc1)C2=O | [16 empty] | 553.15 | [21 empty] | Kunchapu S, Jablonka KM. PolyMetriX: An Ecosystem for Digital Polymer Chemistry. ChemRxiv. 2025; doi:10.26434/chemrxiv-2025-s2f2r-v4517
25729 | Unknown | [*]OCCOC(=O)c1ccc2ccc(C([*])=O)cc2c1 | [16 empty] | 392.15 | [21 empty] | Kunchapu S, Jablonka KM. PolyMetriX: An Ecosystem for Digital Polymer Chemistry. ChemRxiv. 2025; doi:10.26434/chemrxiv-2025-s2f2r-v4518
25730 | Unknown | [*]OCCOC(=O)c1cccc(C(=O)OCCOc2nc(-c3ccc(OCCCC)cc3)nc([*])c2-c2ccc(OC)cc2)c1 | [16 empty] | 365.15 | [21 empty] | Kunchapu S, Jablonka KM. PolyMetriX: An Ecosystem for Digital Polymer Chemistry. ChemRxiv. 2025; doi:10.26434/chemrxiv-2025-s2f2r-v4519
25731 | Unknown | [*]OCCOC(=O)c1cccc(C([*])=O)c1 | [16 empty] | 331.15 | [21 empty] | Kunchapu S, Jablonka KM. PolyMetriX: An Ecosystem for Digital Polymer Chemistry. ChemRxiv. 2025; doi:10.26434/chemrxiv-2025-s2f2r-v4520
25732 | Unknown | [*]OCCOC(=O)c1cccc(N2C(=O)c3ccc(C([*])=O)cc3C2=O)c1 | [16 empty] | 493.15 | [21 empty] | Kunchapu S, Jablonka KM. PolyMetriX: An Ecosystem for Digital Polymer Chemistry. ChemRxiv. 2025; doi:10.26434/chemrxiv-2025-s2f2r-v4521
25733 | Unknown | [*]OCCOC(=O)c1cccc2c(C([*])=O)cccc12 | [16 empty] | 351.15 | [21 empty] | Kunchapu S, Jablonka KM. PolyMetriX: An Ecosystem for Digital Polymer Chemistry. ChemRxiv. 2025; doi:10.26434/chemrxiv-2025-s2f2r-v4522
25734 | Unknown | [*]OCCOCCOC(=O)C([*])=O | [16 empty] | 245.15 | [21 empty] | Kunchapu S, Jablonka KM. PolyMetriX: An Ecosystem for Digital Polymer Chemistry. ChemRxiv. 2025; doi:10.26434/chemrxiv-2025-s2f2r-v4523
25735 | Unknown | [*]OCCOCCOC(=O)C1CCC(C([*])=O)CC1 | [16 empty] | 261.15 | [21 empty] | Kunchapu S, Jablonka KM. PolyMetriX: An Ecosystem for Digital Polymer Chemistry. ChemRxiv. 2025; doi:10.26434/chemrxiv-2025-s2f2r-v4524
25736 | Unknown | [*]OCCOCCOC(=O)OC1COC2C(OC([*])=O)COC12 | [16 empty] | 319.65 | [21 empty] | Kunchapu S, Jablonka KM. PolyMetriX: An Ecosystem for Digital Polymer Chemistry. ChemRxiv. 2025; doi:10.26434/chemrxiv-2025-s2f2r-v4525
25737 | Unknown | [*]OCCOCCOC(=O)Oc1cccc(N(c2ccc(/N=N/c3ccc([N+](=O)[O-])cc3)cc2)c2ccc(-c3ccc(N(c4ccccc4)c4cccc(OC([*])=O)c4)cc3)cc2)c1 | [16 empty] | 384.15 | [21 empty] | Kunchapu S, Jablonka KM. PolyMetriX: An Ecosystem for Digital Polymer Chemistry. ChemRxiv. 2025; doi:10.26434/chemrxiv-2025-s2f2r-v4526
25738 | Unknown | [*]OCCOCCOC(=O)Oc1cccc(N(c2ccccc2)c2ccc(-c3ccc(N(c4ccccc4)c4cccc(OC([*])=O)c4)cc3)cc2)c1 | [16 empty] | 386.15 | [21 empty] | Kunchapu S, Jablonka KM. PolyMetriX: An Ecosystem for Digital Polymer Chemistry. ChemRxiv. 2025; doi:10.26434/chemrxiv-2025-s2f2r-v4527
25739 | Unknown | [*]OCCOCCOC(=O)c1ccc(-c2ccc(C([*])=O)cc2)cc1 | [16 empty] | 323.15 | [21 empty] | Kunchapu S, Jablonka KM. PolyMetriX: An Ecosystem for Digital Polymer Chemistry. ChemRxiv. 2025; doi:10.26434/chemrxiv-2025-s2f2r-v4528
25740 | Unknown | [*]OCCOCCOC(=O)c1ccc(C([*])=O)cc1 | [16 empty] | 295.05 | [21 empty] | Kunchapu S, Jablonka KM. PolyMetriX: An Ecosystem for Digital Polymer Chemistry. ChemRxiv. 2025; doi:10.26434/chemrxiv-2025-s2f2r-v4529
25741 | Unknown | [*]OCCOCCOC(=O)c1ccc(N/C=N/c2ccc(C([*])=O)cc2)cc1 | [16 empty] | 350.15 | [21 empty] | Kunchapu S, Jablonka KM. PolyMetriX: An Ecosystem for Digital Polymer Chemistry. ChemRxiv. 2025; doi:10.26434/chemrxiv-2025-s2f2r-v4530
25742 | Unknown | [*]OCCOCCOC(=O)c1ccc2c(c1)C(=O)N(c1ccc(C([*])=O)cc1)C2=O | [16 empty] | 374.15 | [21 empty] | Kunchapu S, Jablonka KM. PolyMetriX: An Ecosystem for Digital Polymer Chemistry. ChemRxiv. 2025; doi:10.26434/chemrxiv-2025-s2f2r-v4531
25743 | Unknown | [*]OCCOCCOC(=O)c1cccc(C([*])=O)c1 | [16 empty] | 289.15 | [21 empty] | Kunchapu S, Jablonka KM. PolyMetriX: An Ecosystem for Digital Polymer Chemistry. ChemRxiv. 2025; doi:10.26434/chemrxiv-2025-s2f2r-v4532
25744 | Unknown | [*]OCCOCCOC(=O)c1ccccc1-c1ccccc1C([*])=O | [16 empty] | 290.15 | [21 empty] | Kunchapu S, Jablonka KM. PolyMetriX: An Ecosystem for Digital Polymer Chemistry. ChemRxiv. 2025; doi:10.26434/chemrxiv-2025-s2f2r-v4533
25745 | Unknown | [*]OCCOCCOC(=O)c1ccccc1C([*])=O | [16 empty] | 223.15 | [21 empty] | Kunchapu S, Jablonka KM. PolyMetriX: An Ecosystem for Digital Polymer Chemistry. ChemRxiv. 2025; doi:10.26434/chemrxiv-2025-s2f2r-v4534
25746 | Unknown | [*]OCCOCCOC([*])=O | [16 empty] | 246.15 | [21 empty] | Kunchapu S, Jablonka KM. PolyMetriX: An Ecosystem for Digital Polymer Chemistry. ChemRxiv. 2025; doi:10.26434/chemrxiv-2025-s2f2r-v4535
25747 | Unknown | [*]OCCOCCOCCOC(=O)C1CCC(C([*])=O)CC1 | [16 empty] | 248.15 | [21 empty] | Kunchapu S, Jablonka KM. PolyMetriX: An Ecosystem for Digital Polymer Chemistry. ChemRxiv. 2025; doi:10.26434/chemrxiv-2025-s2f2r-v4536
25748 | Unknown | [*]OCCOCCOCCOC(=O)OC1COC2C(OC([*])=O)COC12 | [16 empty] | 290.15 | [21 empty] | Kunchapu S, Jablonka KM. PolyMetriX: An Ecosystem for Digital Polymer Chemistry. ChemRxiv. 2025; doi:10.26434/chemrxiv-2025-s2f2r-v4537
25749 | Unknown | [*]OCCOCCOCCOC(=O)c1ccc(-c2ccc(-c3ccc(C([*])=O)cc3)cc2)cc1 | [16 empty] | 323.15 | [21 empty] | Kunchapu S, Jablonka KM. PolyMetriX: An Ecosystem for Digital Polymer Chemistry. ChemRxiv. 2025; doi:10.26434/chemrxiv-2025-s2f2r-v4538
25750 | Unknown | [*]OCCOCCOCCOC(=O)c1ccc(-c2ccc(C([*])=O)cc2)cc1 | [16 empty] | 293.15 | [21 empty] | Kunchapu S, Jablonka KM. PolyMetriX: An Ecosystem for Digital Polymer Chemistry. ChemRxiv. 2025; doi:10.26434/chemrxiv-2025-s2f2r-v4539
25751 | Unknown | [*]OCCOCCOCCOC(=O)c1ccc(OC(=O)c2ccc(C(=O)Oc3ccc(C([*])=O)cc3)cc2)cc1 | [16 empty] | 303.15 | [21 empty] | Kunchapu S, Jablonka KM. PolyMetriX: An Ecosystem for Digital Polymer Chemistry. ChemRxiv. 2025; doi:10.26434/chemrxiv-2025-s2f2r-v4540
25752 | Unknown | [*]OCCOCCOCCOC(=O)c1ccc2c(c1)C(=O)N(c1ccc(C([*])=O)cc1)C2=O | [16 empty] | 336.15 | [21 empty] | Kunchapu S, Jablonka KM. PolyMetriX: An Ecosystem for Digital Polymer Chemistry. ChemRxiv. 2025; doi:10.26434/chemrxiv-2025-s2f2r-v4541
25753 | Unknown | [*]OCCOCCOCCOCCOC(=O)OC1COC2C(OC([*])=O)COC12 | [16 empty] | 282.65 | [21 empty] | Kunchapu S, Jablonka KM. PolyMetriX: An Ecosystem for Digital Polymer Chemistry. ChemRxiv. 2025; doi:10.26434/chemrxiv-2025-s2f2r-v4542
25754 | Unknown | [*]OCCOCCOCCOCCOC(=O)c1ccc(-c2ccc(-c3ccc(C([*])=O)cc3)cc2)cc1 | [16 empty] | 313.15 | [21 empty] | Kunchapu S, Jablonka KM. PolyMetriX: An Ecosystem for Digital Polymer Chemistry. ChemRxiv. 2025; doi:10.26434/chemrxiv-2025-s2f2r-v4543
25755 | Unknown | [*]OCCOCCOCCOCCOC(=O)c1ccc(-c2ccc(C([*])=O)cc2)cc1 | [16 empty] | 277.15 | [21 empty] | Kunchapu S, Jablonka KM. PolyMetriX: An Ecosystem for Digital Polymer Chemistry. ChemRxiv. 2025; doi:10.26434/chemrxiv-2025-s2f2r-v4544
25756 | Unknown | [*]OCCOCCOCCOCCOC(=O)c1ccc(OC(=O)c2ccc(C(=O)Oc3ccc(C([*])=O)cc3)cc2)cc1 | [16 empty] | 303.15 | [21 empty] | Kunchapu S, Jablonka KM. PolyMetriX: An Ecosystem for Digital Polymer Chemistry. ChemRxiv. 2025; doi:10.26434/chemrxiv-2025-s2f2r-v4545
25757 | Unknown | [*]OCCOCCOCCOCCOC(=O)c1ccc2c(c1)C(=O)N(c1ccc(C([*])=O)cc1)C2=O | [16 empty] | 325.15 | [21 empty] | Kunchapu S, Jablonka KM. PolyMetriX: An Ecosystem for Digital Polymer Chemistry. ChemRxiv. 2025; doi:10.26434/chemrxiv-2025-s2f2r-v4546
25758 | Unknown | [*]OCCOCCOCCOCCOCCOCCOC(=O)c1cccc(C([*])=O)c1 | [16 empty] | 249.65 | [21 empty] | Kunchapu S, Jablonka KM. PolyMetriX: An Ecosystem for Digital Polymer Chemistry. ChemRxiv. 2025; doi:10.26434/chemrxiv-2025-s2f2r-v4547
25759 | Unknown | [*]OCCOCCOCCOCCOCCOCCOCCOCCOCCOCCOC(=O)c1ccc(-c2ccc(-c3ccc(C([*])=O)cc3)cc2)cc1 | [16 empty] | 313.15 | [21 empty] | Kunchapu S, Jablonka KM. PolyMetriX: An Ecosystem for Digital Polymer Chemistry. ChemRxiv. 2025; doi:10.26434/chemrxiv-2025-s2f2r-v4548
25760 | Unknown | [*]OCCOCCOCCOc1ccc(/C=C/c2ccc(/C=C/c3ccc([*])c4ccccc34)cc2)c2ccccc12 | [16 empty] | 356.65 | [21 empty] | Kunchapu S, Jablonka KM. PolyMetriX: An Ecosystem for Digital Polymer Chemistry. ChemRxiv. 2025; doi:10.26434/chemrxiv-2025-s2f2r-v4549
25761 | Unknown | [*]OCCOCCOc1ccc(N/C=N/c2ccc([*])cc2)cc1 | [16 empty] | 335.15 | [21 empty] | Kunchapu S, Jablonka KM. PolyMetriX: An Ecosystem for Digital Polymer Chemistry. ChemRxiv. 2025; doi:10.26434/chemrxiv-2025-s2f2r-v4550
25762 | Unknown | [*]OCCOc1ccc(-c2nc3ccc(Oc4ccc5nc(-c6ccc(OCCOc7cc([*])ccc7/C=C/c7ccc([N+](=O)[O-])cc7)cc6)c(-c6ccccc6)nc5c4)cc3nc2-c2ccccc2)cc1 | [16 empty] | 460.15 | [21 empty] | Kunchapu S, Jablonka KM. PolyMetriX: An Ecosystem for Digital Polymer Chemistry. ChemRxiv. 2025; doi:10.26434/chemrxiv-2025-s2f2r-v4551
25763 | Unknown | [*]OCCOc1ccc(/C=C2\CC/C(=C\c3ccc(OCCOP([*])(=O)OCC)c(OC)c3)C2=O)cc1OC | [16 empty] | 353.15 | [21 empty] | Kunchapu S, Jablonka KM. PolyMetriX: An Ecosystem for Digital Polymer Chemistry. ChemRxiv. 2025; doi:10.26434/chemrxiv-2025-s2f2r-v4552
25764 | Unknown | [*]OCCOc1ccc(C([*])=O)cc1 | [16 empty] | 357.15 | [21 empty] | Kunchapu S, Jablonka KM. PolyMetriX: An Ecosystem for Digital Polymer Chemistry. ChemRxiv. 2025; doi:10.26434/chemrxiv-2025-s2f2r-v4553
25765 | Unknown | [*]OCCOc1ccc(C2(c3ccc(OCCOC(=O)C4CCC(C([*])=O)CC4)cc3)c3ccccc3-c3ccccc32)cc1 | [16 empty] | 393.2 | [21 empty] | Kunchapu S, Jablonka KM. PolyMetriX: An Ecosystem for Digital Polymer Chemistry. ChemRxiv. 2025; doi:10.26434/chemrxiv-2025-s2f2r-v4554
25766 | Unknown | [*]OCCOc1ccc(C2(c3ccc(OCCO[Si]([*])(c4ccccc4)c4ccccc4)cc3)c3ccccc3-c3ccccc32)cc1 | [16 empty] | 370.15 | [21 empty] | Kunchapu S, Jablonka KM. PolyMetriX: An Ecosystem for Digital Polymer Chemistry. ChemRxiv. 2025; doi:10.26434/chemrxiv-2025-s2f2r-v4555
25767 | Unknown | [*]OCCOc1ccc(S(=O)(=O)c2ccc(OCCOP([*])(=O)Oc3ccc(Br)cc3)cc2)cc1 | [16 empty] | 332.15 | [21 empty] | Kunchapu S, Jablonka KM. PolyMetriX: An Ecosystem for Digital Polymer Chemistry. ChemRxiv. 2025; doi:10.26434/chemrxiv-2025-s2f2r-v4556
25768 | Unknown | [*]OCCOc1ccc(S(=O)(=O)c2ccc(OCCOP([*])(=O)Oc3ccc(C)cc3)cc2)cc1 | [16 empty] | 319.15 | [21 empty] | Kunchapu S, Jablonka KM. PolyMetriX: An Ecosystem for Digital Polymer Chemistry. ChemRxiv. 2025; doi:10.26434/chemrxiv-2025-s2f2r-v4557
25769 | Unknown | [*]OCCOc1ccc(S(=O)(=O)c2ccc(OCCOP([*])(=O)Oc3ccc(OC)cc3)cc2)cc1 | [16 empty] | 325.15 | [21 empty] | Kunchapu S, Jablonka KM. PolyMetriX: An Ecosystem for Digital Polymer Chemistry. ChemRxiv. 2025; doi:10.26434/chemrxiv-2025-s2f2r-v4558
25770 | Unknown | [*]OCCOc1ccc(S(=O)(=O)c2ccc(OCCOP([*])(=O)Oc3ccc([N+](=O)[O-])cc3)cc2)cc1 | [16 empty] | 329.15 | [21 empty] | Kunchapu S, Jablonka KM. PolyMetriX: An Ecosystem for Digital Polymer Chemistry. ChemRxiv. 2025; doi:10.26434/chemrxiv-2025-s2f2r-v4559
25771 | Unknown | [*]OCCOc1ccc(S(=O)(=O)c2ccc(OCCOP([*])(=O)Oc3ccccc3)cc2)cc1 | [16 empty] | 322.15 | [21 empty] | Kunchapu S, Jablonka KM. PolyMetriX: An Ecosystem for Digital Polymer Chemistry. ChemRxiv. 2025; doi:10.26434/chemrxiv-2025-s2f2r-v4560
25772 | Unknown | [*]OCc1ccc(COC(=O)c2cccc(C([*])=O)c2)cc1 | [16 empty] | 416.15 | [21 empty] | Kunchapu S, Jablonka KM. PolyMetriX: An Ecosystem for Digital Polymer Chemistry. ChemRxiv. 2025; doi:10.26434/chemrxiv-2025-s2f2r-v4561
25773 | Unknown | [*]ON(C(F)(F)F)C(F)(F)C([*])(F)SC(F)(F)F | [16 empty] | 225.15 | [21 empty] | Kunchapu S, Jablonka KM. PolyMetriX: An Ecosystem for Digital Polymer Chemistry. ChemRxiv. 2025; doi:10.26434/chemrxiv-2025-s2f2r-v4562
25774 | Unknown | [*]O[SiH](CCC(F)(F)F)O[Si](C)(C)c1ccc([Si]([*])(C)C)cc1 | [16 empty] | 236.15 | [21 empty] | Kunchapu S, Jablonka KM. PolyMetriX: An Ecosystem for Digital Polymer Chemistry. ChemRxiv. 2025; doi:10.26434/chemrxiv-2025-s2f2r-v4563
25775 | Unknown | [*]O[SiH]([*])C | [16 empty] | 269.76 | [21 empty] | Kunchapu S, Jablonka KM. PolyMetriX: An Ecosystem for Digital Polymer Chemistry. ChemRxiv. 2025; doi:10.26434/chemrxiv-2025-s2f2r-v4564
25776 | Unknown | [*]O[Si](C)(C)O[Si](C)(C)O[SiH]([*])O[Si](C)(C)C=C | [16 empty] | 205.15 | [21 empty] | Kunchapu S, Jablonka KM. PolyMetriX: An Ecosystem for Digital Polymer Chemistry. ChemRxiv. 2025; doi:10.26434/chemrxiv-2025-s2f2r-v4565
25777 | Unknown | [*]O[Si](C)(C)O[Si](C)(C)O[Si](C)(C)c1ccc(Oc2ccc([Si](C)(C)O[Si](C)(C)O[Si]([*])(C)C)cc2)cc1 | [16 empty] | 208.15 | [21 empty] | Kunchapu S, Jablonka KM. PolyMetriX: An Ecosystem for Digital Polymer Chemistry. ChemRxiv. 2025; doi:10.26434/chemrxiv-2025-s2f2r-v4566
25778 | Unknown | [*]O[Si](C)(C)O[Si](C)(C)O[Si](C)(C)c1ccc([Si](C)(C)O[Si](C)(C)O[Si]([*])(C)C)cc1 | [16 empty] | 193.15 | [21 empty] | Kunchapu S, Jablonka KM. PolyMetriX: An Ecosystem for Digital Polymer Chemistry. ChemRxiv. 2025; doi:10.26434/chemrxiv-2025-s2f2r-v4567
25779 | Unknown | [*]O[Si](C)(C)O[Si](C)(C)c1ccc(Oc2ccc([Si](C)(C)O[Si](C)(C)O[Si]([*])(C)C)cc2)cc1 | [16 empty] | 221.15 | [21 empty] | Kunchapu S, Jablonka KM. PolyMetriX: An Ecosystem for Digital Polymer Chemistry. ChemRxiv. 2025; doi:10.26434/chemrxiv-2025-s2f2r-v4568
25780 | Unknown | [*]O[Si](C)(C)O[Si](C)(C)c1ccc(Oc2ccc([Si](C)(C)O[Si]([*])(C)C)cc2)cc1 | [16 empty] | 236.15 | [21 empty] | Kunchapu S, Jablonka KM. PolyMetriX: An Ecosystem for Digital Polymer Chemistry. ChemRxiv. 2025; doi:10.26434/chemrxiv-2025-s2f2r-v4569
25781 | Unknown | [*]O[Si](C)(C)O[Si](C)(C)c1ccc([Si](C)(C)O[Si](C)(C)O[Si]([*])(C)C)cc1 | [16 empty] | 201.15 | [21 empty] | Kunchapu S, Jablonka KM. PolyMetriX: An Ecosystem for Digital Polymer Chemistry. ChemRxiv. 2025; doi:10.26434/chemrxiv-2025-s2f2r-v4570
25782 | Unknown | [*]O[Si](C)(C)O[Si](C)(C)c1ccc([Si](C)(C)O[Si]([*])(C)C)cc1 | [16 empty] | 211.15 | [21 empty] | Kunchapu S, Jablonka KM. PolyMetriX: An Ecosystem for Digital Polymer Chemistry. ChemRxiv. 2025; doi:10.26434/chemrxiv-2025-s2f2r-v4571
25783 | Unknown | [*]O[Si](C)(C)O[Si](C)(C)c1cccc([Si](C)(C)O[Si](C)(C)O[Si]([*])(C)C)c1 | [16 empty] | 198.15 | [21 empty] | Kunchapu S, Jablonka KM. PolyMetriX: An Ecosystem for Digital Polymer Chemistry. ChemRxiv. 2025; doi:10.26434/chemrxiv-2025-s2f2r-v4572
25784 | Unknown | [*]O[Si](C)(C)O[Si](C)(O[Si]([*])(C)C)c1c(F)c(F)c(F)c(F)c1F | [16 empty] | 190.15 | [21 empty] | Kunchapu S, Jablonka KM. PolyMetriX: An Ecosystem for Digital Polymer Chemistry. ChemRxiv. 2025; doi:10.26434/chemrxiv-2025-s2f2r-v4573
25785 | Unknown | [*]O[Si](C)(C)O[Si](C)(c1ccccc1)c1cccc([Si](C)(O[Si](C)(C)O[Si]([*])(C)C)c2ccccc2)c1 | [16 empty] | 231.15 | [21 empty] | Kunchapu S, Jablonka KM. PolyMetriX: An Ecosystem for Digital Polymer Chemistry. ChemRxiv. 2025; doi:10.26434/chemrxiv-2025-s2f2r-v4574
25786 | Unknown | [*]O[Si](C)(C)O[Si](O[Si]([*])(C)C)(c1c(F)c(F)c(F)c(F)c1F)c1c(F)c(F)c(F)c(F)c1F | [16 empty] | 231.15 | [21 empty] | Kunchapu S, Jablonka KM. PolyMetriX: An Ecosystem for Digital Polymer Chemistry. ChemRxiv. 2025; doi:10.26434/chemrxiv-2025-s2f2r-v4575
25787 | Unknown | [*]O[Si](C)(C)O[Si]([*])(C)CCCCCCCCOc1ccc(C(=O)Oc2ccc(C#N)cc2C)cc1 | [16 empty] | 258.15 | [21 empty] | Kunchapu S, Jablonka KM. PolyMetriX: An Ecosystem for Digital Polymer Chemistry. ChemRxiv. 2025; doi:10.26434/chemrxiv-2025-s2f2r-v4576
25788 | Unknown | [*]O[Si](C)(C)[Si]([*])(C)C | [16 empty] | 154.15 | [21 empty] | Kunchapu S, Jablonka KM. PolyMetriX: An Ecosystem for Digital Polymer Chemistry. ChemRxiv. 2025; doi:10.26434/chemrxiv-2025-s2f2r-v4577
25789 | Unknown | [*]O[Si](C)(C)c1c(F)c(F)c(F)c([Si](C)(C)O[Si]([*])(C)C)c1F | [16 empty] | 212.15 | [21 empty] | Kunchapu S, Jablonka KM. PolyMetriX: An Ecosystem for Digital Polymer Chemistry. ChemRxiv. 2025; doi:10.26434/chemrxiv-2025-s2f2r-v4578
25790 | Unknown | [*]O[Si](C)(C)c1c(F)c(F)c(F)c([Si]([*])(C)C)c1F | [16 empty] | 244.65 | [21 empty] | Kunchapu S, Jablonka KM. PolyMetriX: An Ecosystem for Digital Polymer Chemistry. ChemRxiv. 2025; doi:10.26434/chemrxiv-2025-s2f2r-v4579
25791 | Unknown | [*]O[Si](C)(C)c1cc(OCCO)c([Si]([*])(C)C)cc1OCCO | [16 empty] | 346.15 | [21 empty] | Kunchapu S, Jablonka KM. PolyMetriX: An Ecosystem for Digital Polymer Chemistry. ChemRxiv. 2025; doi:10.26434/chemrxiv-2025-s2f2r-v4580
25792 | Unknown | [*]O[Si](C)(C)c1cc(OCCOCc2ccccc2)c([Si]([*])(C)C)cc1OCCOCc1ccccc1 | [16 empty] | 349.15 | [21 empty] | Kunchapu S, Jablonka KM. PolyMetriX: An Ecosystem for Digital Polymer Chemistry. ChemRxiv. 2025; doi:10.26434/chemrxiv-2025-s2f2r-v4581
25793 | Unknown | [*]O[Si](C)(C)c1ccc(-c2ccc([Si]([*])(C)C)cc2)cc1 | [16 empty] | 340.15 | [21 empty] | Kunchapu S, Jablonka KM. PolyMetriX: An Ecosystem for Digital Polymer Chemistry. ChemRxiv. 2025; doi:10.26434/chemrxiv-2025-s2f2r-v4582
25794 | Unknown | [*]O[Si](C)(C)c1ccc([Si](C)(C)O[SiH]([*])C)cc1 | [16 empty] | 208.15 | [21 empty] | Kunchapu S, Jablonka KM. PolyMetriX: An Ecosystem for Digital Polymer Chemistry. ChemRxiv. 2025; doi:10.26434/chemrxiv-2025-s2f2r-v4583
25795 | Unknown | [*]O[Si](C)(C)c1ccc([Si](C)(C)O[Si]([*])(C)C)cc1 | [16 empty] | 210.65 | [21 empty] | Kunchapu S, Jablonka KM. PolyMetriX: An Ecosystem for Digital Polymer Chemistry. ChemRxiv. 2025; doi:10.26434/chemrxiv-2025-s2f2r-v4584
25796 | Unknown | [*]O[Si](C)(C)c1ccc([Si](C)(C)O[Si]([*])(C)C=C)cc1 | [16 empty] | 210.15 | [21 empty] | Kunchapu S, Jablonka KM. PolyMetriX: An Ecosystem for Digital Polymer Chemistry. ChemRxiv. 2025; doi:10.26434/chemrxiv-2025-s2f2r-v4585
25797 | Unknown | [*]O[Si](C)(C)c1ccc([Si](C)(C)O[Si]([*])(C)CCC(F)(F)C(F)(F)C(F)(F)C(F)(F)C(F)(F)C(F)(F)F)cc1 | [16 empty] | 218.15 | [21 empty] | Kunchapu S, Jablonka KM. PolyMetriX: An Ecosystem for Digital Polymer Chemistry. ChemRxiv. 2025; doi:10.26434/chemrxiv-2025-s2f2r-v4586
25798 | Unknown | [*]O[Si](C)(C)c1ccc([Si](C)(C)O[Si]([*])(C=C)C=C)cc1 | [16 empty] | 202.15 | [21 empty] | Kunchapu S, Jablonka KM. PolyMetriX: An Ecosystem for Digital Polymer Chemistry. ChemRxiv. 2025; doi:10.26434/chemrxiv-2025-s2f2r-v4587
25799 | Unknown | [*]O[Si](C)(C)c1ccc([Si]([*])(C)C)c2ccccc12 | [16 empty] | 333.15 | [21 empty] | Kunchapu S, Jablonka KM. PolyMetriX: An Ecosystem for Digital Polymer Chemistry. ChemRxiv. 2025; doi:10.26434/chemrxiv-2025-s2f2r-v4588
25800 | Unknown | [*]O[Si](C)(C)c1ccc([Si]([*])(C)C)cc1 | [16 empty] | 255.15 | [21 empty] | Kunchapu S, Jablonka KM. PolyMetriX: An Ecosystem for Digital Polymer Chemistry. ChemRxiv. 2025; doi:10.26434/chemrxiv-2025-s2f2r-v4589
25801 | Unknown | [*]O[Si](C)(C)c1ccc2c(c1)C(=O)N(c1ccc(Cc3ccc(N4C(=O)c5ccc([Si](C)(C)O[Si]([*])(C)C)cc5C4=O)cc3)cc1)C2=O | [16 empty] | 493.15 | [21 empty] | Kunchapu S, Jablonka KM. PolyMetriX: An Ecosystem for Digital Polymer Chemistry. ChemRxiv. 2025; doi:10.26434/chemrxiv-2025-s2f2r-v4590
25802 | Unknown | [*]O[Si](C)(C)c1ccc2c(c1)C(=O)N(c1ccc(Cc3ccc(N4C(=O)c5ccc([Si]([*])(C)C)cc5C4=O)cc3)cc1)C2=O | [16 empty] | 505.15 | [21 empty] | Kunchapu S, Jablonka KM. PolyMetriX: An Ecosystem for Digital Polymer Chemistry. ChemRxiv. 2025; doi:10.26434/chemrxiv-2025-s2f2r-v4591
25803 | Unknown | [*]O[Si](C)(C)c1ccc2c(c1)C(=O)N(c1ccc(Oc3ccc(-c4nnc(-c5ccc(Oc6ccc(N7C(=O)c8ccc([Si]([*])(C)C)cc8C7=O)cc6)cc5)o4)cc3)cc1)C2=O | [16 empty] | 463.65 | [21 empty] | Kunchapu S, Jablonka KM. PolyMetriX: An Ecosystem for Digital Polymer Chemistry. ChemRxiv. 2025; doi:10.26434/chemrxiv-2025-s2f2r-v4592
25804 | Unknown | [*]O[Si](C)(C)c1ccc2c(c1)C(=O)N(c1cccc(Cc3cccc(N4C(=O)c5ccc([Si](C)(C)O[Si]([*])(C)C)cc5C4=O)c3)c1)C2=O | [16 empty] | 481.15 | [21 empty] | Kunchapu S, Jablonka KM. PolyMetriX: An Ecosystem for Digital Polymer Chemistry. ChemRxiv. 2025; doi:10.26434/chemrxiv-2025-s2f2r-v4593
25805 | Unknown | [*]O[Si](C)(C)c1ccc2c(c1)C(=O)N(c1cccc(Cc3cccc(N4C(=O)c5ccc([Si]([*])(C)C)cc5C4=O)c3)c1)C2=O | [16 empty] | 490.15 | [21 empty] | Kunchapu S, Jablonka KM. PolyMetriX: An Ecosystem for Digital Polymer Chemistry. ChemRxiv. 2025; doi:10.26434/chemrxiv-2025-s2f2r-v4594
25806 | Unknown | [*]O[Si](C)(C)c1ccc2c(c1)C(=O)N(c1cccc(Oc3ccc(-c4nnc(-c5ccc(Oc6cccc(N7C(=O)c8ccc([Si]([*])(C)C)cc8C7=O)c6)cc5)o4)cc3)c1)C2=O | [16 empty] | 438.15 | [21 empty] | Kunchapu S, Jablonka KM. PolyMetriX: An Ecosystem for Digital Polymer Chemistry. ChemRxiv. 2025; doi:10.26434/chemrxiv-2025-s2f2r-v4595
25807 | Unknown | [*]O[Si](C)(C)c1ccc2cc([Si]([*])(C)C)ccc2c1 | [16 empty] | 302.15 | [21 empty] | Kunchapu S, Jablonka KM. PolyMetriX: An Ecosystem for Digital Polymer Chemistry. ChemRxiv. 2025; doi:10.26434/chemrxiv-2025-s2f2r-v4596
25808 | Unknown | [*]O[Si](C)(C)c1ccc2cc3cc([Si]([*])(C)C)ccc3cc2c1 | [16 empty] | 391.15 | [21 empty] | Kunchapu S, Jablonka KM. PolyMetriX: An Ecosystem for Digital Polymer Chemistry. ChemRxiv. 2025; doi:10.26434/chemrxiv-2025-s2f2r-v4597
25809 | Unknown | [*]O[Si](C)(C)c1ccc2ccc([Si]([*])(C)C)cc2c1 | [16 empty] | 299.15 | [21 empty] | Kunchapu S, Jablonka KM. PolyMetriX: An Ecosystem for Digital Polymer Chemistry. ChemRxiv. 2025; doi:10.26434/chemrxiv-2025-s2f2r-v4598
25810 | Unknown | [*]O[Si](C)(C)c1ccc2ccc3c([Si]([*])(C)C)ccc4ccc1c2c43 | [16 empty] | 338.15 | [21 empty] | Kunchapu S, Jablonka KM. PolyMetriX: An Ecosystem for Digital Polymer Chemistry. ChemRxiv. 2025; doi:10.26434/chemrxiv-2025-s2f2r-v4599
25811 | Unknown | [*]O[Si](C)(C)c1cccc(C(F)(F)C(F)(F)C(F)(F)c2cccc([Si]([*])(C)C)c2)c1 | [16 empty] | 265.15 | [21 empty] | Kunchapu S, Jablonka KM. PolyMetriX: An Ecosystem for Digital Polymer Chemistry. ChemRxiv. 2025; doi:10.26434/chemrxiv-2025-s2f2r-v4600
25812 | Unknown | [*]O[Si](C)(C)c1cccc(C(F)(F)C(F)(F)c2cccc([Si]([*])(C)C)c2)c1 | [16 empty] | 271.15 | [21 empty] | Kunchapu S, Jablonka KM. PolyMetriX: An Ecosystem for Digital Polymer Chemistry. ChemRxiv. 2025; doi:10.26434/chemrxiv-2025-s2f2r-v4601
25813 | Unknown | [*]O[Si](C)(C)c1cccc([Si]([*])(C)C)c1 | [16 empty] | 225.15 | [21 empty] | Kunchapu S, Jablonka KM. PolyMetriX: An Ecosystem for Digital Polymer Chemistry. ChemRxiv. 2025; doi:10.26434/chemrxiv-2025-s2f2r-v4602
25814 | Unknown | [*]O[Si](C)(C)c1cccc2c([Si]([*])(C)C)cccc12 | [16 empty] | 335.15 | [21 empty] | Kunchapu S, Jablonka KM. PolyMetriX: An Ecosystem for Digital Polymer Chemistry. ChemRxiv. 2025; doi:10.26434/chemrxiv-2025-s2f2r-v4603
25815 | Unknown | [*]O[Si](C)(C)c1cccc2c1ccc1c([Si]([*])(C)C)cccc12 | [16 empty] | 373.15 | [21 empty] | Kunchapu S, Jablonka KM. PolyMetriX: An Ecosystem for Digital Polymer Chemistry. ChemRxiv. 2025; doi:10.26434/chemrxiv-2025-s2f2r-v4604
25816 | Unknown | [*]O[Si](C)(C=C)O[Si](C)(C)c1ccc([Si](C)(C)O[Si]([*])(C)C=C)cc1 | [16 empty] | 187.15 | [21 empty] | Kunchapu S, Jablonka KM. PolyMetriX: An Ecosystem for Digital Polymer Chemistry. ChemRxiv. 2025; doi:10.26434/chemrxiv-2025-s2f2r-v4605
25817 | Unknown | [*]O[Si](C)(CCCCOc1ccc(-c2ccc(C#N)cc2)cc1)O[Si]([*])(C)C | [16 empty] | 267.65 | [21 empty] | Kunchapu S, Jablonka KM. PolyMetriX: An Ecosystem for Digital Polymer Chemistry. ChemRxiv. 2025; doi:10.26434/chemrxiv-2025-s2f2r-v4606
25818 | Unknown | [*]O[Si](C)(O[Si]([*])(C)C)c1c(F)c(F)c(F)c(F)c1F | [16 empty] | 208.15 | [21 empty] | Kunchapu S, Jablonka KM. PolyMetriX: An Ecosystem for Digital Polymer Chemistry. ChemRxiv. 2025; doi:10.26434/chemrxiv-2025-s2f2r-v4607
25819 | Unknown | [*]O[Si](O[Si](C)(C)c1ccc([Si]([*])(C)C)cc1)(c1ccccc1)c1ccccc1 | [16 empty] | 273.15 | [21 empty] | Kunchapu S, Jablonka KM. PolyMetriX: An Ecosystem for Digital Polymer Chemistry. ChemRxiv. 2025; doi:10.26434/chemrxiv-2025-s2f2r-v4608
25820 | Unknown | [*]O[Si]([*])(C([2H])([2H])[2H])C([2H])([2H])[2H] | [16 empty] | 148.15 | [21 empty] | Kunchapu S, Jablonka KM. PolyMetriX: An Ecosystem for Digital Polymer Chemistry. ChemRxiv. 2025; doi:10.26434/chemrxiv-2025-s2f2r-v4609
25821 | Unknown | [*]O[Si]([*])(C)C1CC2CC1C1C3CC(CC3C(=O)OC(C)(C)C)C21 | [16 empty] | 363.15 | [21 empty] | Kunchapu S, Jablonka KM. PolyMetriX: An Ecosystem for Digital Polymer Chemistry. ChemRxiv. 2025; doi:10.26434/chemrxiv-2025-s2f2r-v4610
25822 | Unknown | [*]O[Si]([*])(C)C1CC2CC1CC2OC(=O)OC(C)(C)C | [16 empty] | 333.15 | [21 empty] | Kunchapu S, Jablonka KM. PolyMetriX: An Ecosystem for Digital Polymer Chemistry. ChemRxiv. 2025; doi:10.26434/chemrxiv-2025-s2f2r-v4611
25823 | Unknown | [*]O[Si]([*])(C)C=C | [16 empty] | 144.15 | [21 empty] | Kunchapu S, Jablonka KM. PolyMetriX: An Ecosystem for Digital Polymer Chemistry. ChemRxiv. 2025; doi:10.26434/chemrxiv-2025-s2f2r-v4612
25824 | Unknown | [*]O[Si]([*])(C)CC | [16 empty] | 140.15 | [21 empty] | Kunchapu S, Jablonka KM. PolyMetriX: An Ecosystem for Digital Polymer Chemistry. ChemRxiv. 2025; doi:10.26434/chemrxiv-2025-s2f2r-v4613
25825 | Unknown | [*]O[Si]([*])(C)CCC | [16 empty] | 153.15 | [21 empty] | Kunchapu S, Jablonka KM. PolyMetriX: An Ecosystem for Digital Polymer Chemistry. ChemRxiv. 2025; doi:10.26434/chemrxiv-2025-s2f2r-v4614
25826 | Unknown | [*]O[Si]([*])(C)CCC(F)(F)C(F)(F)C(F)(F)C(F)(F)F | [16 empty] | 198.15 | [21 empty] | Kunchapu S, Jablonka KM. PolyMetriX: An Ecosystem for Digital Polymer Chemistry. ChemRxiv. 2025; doi:10.26434/chemrxiv-2025-s2f2r-v4615
25827 | Unknown | [*]O[Si]([*])(C)CCC(F)(F)F | [16 empty] | 204.15 | [21 empty] | Kunchapu S, Jablonka KM. PolyMetriX: An Ecosystem for Digital Polymer Chemistry. ChemRxiv. 2025; doi:10.26434/chemrxiv-2025-s2f2r-v4616
25828 | Unknown | [*]O[Si]([*])(C)CCCC | [16 empty] | 158.15 | [21 empty] | Kunchapu S, Jablonka KM. PolyMetriX: An Ecosystem for Digital Polymer Chemistry. ChemRxiv. 2025; doi:10.26434/chemrxiv-2025-s2f2r-v4617
25829 | Unknown | [*]O[Si]([*])(C)CCCC(=O)O | [16 empty] | 244.15 | [21 empty] | Kunchapu S, Jablonka KM. PolyMetriX: An Ecosystem for Digital Polymer Chemistry. ChemRxiv. 2025; doi:10.26434/chemrxiv-2025-s2f2r-v4618
25830 | Unknown | [*]O[Si]([*])(C)CCCC(=O)OC | [16 empty] | 201.15 | [21 empty] | Kunchapu S, Jablonka KM. PolyMetriX: An Ecosystem for Digital Polymer Chemistry. ChemRxiv. 2025; doi:10.26434/chemrxiv-2025-s2f2r-v4619
25831 | Unknown | [*]O[Si]([*])(C)CCCC(=O)OCC | [16 empty] | 191.15 | [21 empty] | Kunchapu S, Jablonka KM. PolyMetriX: An Ecosystem for Digital Polymer Chemistry. ChemRxiv. 2025; doi:10.26434/chemrxiv-2025-s2f2r-v4620
25832 | Unknown | [*]O[Si]([*])(C)CCCC(=O)OCCCC | [16 empty] | 182.15 | [21 empty] | Kunchapu S, Jablonka KM. PolyMetriX: An Ecosystem for Digital Polymer Chemistry. ChemRxiv. 2025; doi:10.26434/chemrxiv-2025-s2f2r-v4621
25833 | Unknown | [*]O[Si]([*])(C)CCCC(=O)OCCO | [16 empty] | 215.15 | [21 empty] | Kunchapu S, Jablonka KM. PolyMetriX: An Ecosystem for Digital Polymer Chemistry. ChemRxiv. 2025; doi:10.26434/chemrxiv-2025-s2f2r-v4622
25834 | Unknown | [*]O[Si]([*])(C)CCCCC | [16 empty] | 161.15 | [21 empty] | Kunchapu S, Jablonka KM. PolyMetriX: An Ecosystem for Digital Polymer Chemistry. ChemRxiv. 2025; doi:10.26434/chemrxiv-2025-s2f2r-v4623
25835 | Unknown | [*]O[Si]([*])(C)CCCCC(=O)OCCCCCCCCCCC(F)(F)C(F)(F)C(F)(F)C(F)(F)C(F)(F)C(F)(F)C(F)(F)C(F)(F)F | [16 empty] | 195.15 | [21 empty] | Kunchapu S, Jablonka KM. PolyMetriX: An Ecosystem for Digital Polymer Chemistry. ChemRxiv. 2025; doi:10.26434/chemrxiv-2025-s2f2r-v4624
25836 | Unknown | [*]O[Si]([*])(C)CCCCC1COC(=O)O1 | [16 empty] | 249.7 | [21 empty] | Kunchapu S, Jablonka KM. PolyMetriX: An Ecosystem for Digital Polymer Chemistry. ChemRxiv. 2025; doi:10.26434/chemrxiv-2025-s2f2r-v4625
25837 | Unknown | [*]O[Si]([*])(C)CCCCCC | [16 empty] | 162.3 | [21 empty] | Kunchapu S, Jablonka KM. PolyMetriX: An Ecosystem for Digital Polymer Chemistry. ChemRxiv. 2025; doi:10.26434/chemrxiv-2025-s2f2r-v4626
25838 | Unknown | [*]O[Si]([*])(C)CCCCCCCC | [16 empty] | 181.15 | [21 empty] | Kunchapu S, Jablonka KM. PolyMetriX: An Ecosystem for Digital Polymer Chemistry. ChemRxiv. 2025; doi:10.26434/chemrxiv-2025-s2f2r-v4627
25839 | Unknown | [*]O[Si]([*])(C)CCCCCCCCCCC(=O)OCCC(F)(F)C(F)(F)C(F)(F)C(F)(F)C(F)(F)C(F)(F)C(F)(F)C(F)(F)F | [16 empty] | 195.15 | [21 empty] | Kunchapu S, Jablonka KM. PolyMetriX: An Ecosystem for Digital Polymer Chemistry. ChemRxiv. 2025; doi:10.26434/chemrxiv-2025-s2f2r-v4628
25840 | Unknown | [*]O[Si]([*])(C)CCCCCCCCCCC(=O)OCCC(F)(F)C(F)(F)C(F)(F)C(F)(F)C(F)(F)C(F)(F)F | [16 empty] | 204.15 | [21 empty] | Kunchapu S, Jablonka KM. PolyMetriX: An Ecosystem for Digital Polymer Chemistry. ChemRxiv. 2025; doi:10.26434/chemrxiv-2025-s2f2r-v4629
25841 | Unknown | [*]O[Si]([*])(C)CCCCCCCCCCC(=O)Oc1ccc(-c2ccc(OC(=O)CCCCC(=O)OC3CC(C)CCC3C(C)C)cc2)cc1 | [16 empty] | 289.65 | [21 empty] | Kunchapu S, Jablonka KM. PolyMetriX: An Ecosystem for Digital Polymer Chemistry. ChemRxiv. 2025; doi:10.26434/chemrxiv-2025-s2f2r-v4630
25842 | Unknown | [*]O[Si]([*])(C)CCCCCCCCCCC(=O)Oc1ccc(-c2ccc(OC(=O)c3ccc(OCC(C)CC)cc3)cc2)cc1 | [16 empty] | 302.35 | [21 empty] | Kunchapu S, Jablonka KM. PolyMetriX: An Ecosystem for Digital Polymer Chemistry. ChemRxiv. 2025; doi:10.26434/chemrxiv-2025-s2f2r-v4631
25843 | Unknown | [*]O[Si]([*])(C)CCCCCCCCCCC(=O)Oc1ccc(-c2ccc(OC(=O)c3ccc(OCC)cc3)cc2)cc1 | [16 empty] | 376.55 | [21 empty] | Kunchapu S, Jablonka KM. PolyMetriX: An Ecosystem for Digital Polymer Chemistry. ChemRxiv. 2025; doi:10.26434/chemrxiv-2025-s2f2r-v4632
25844 | Unknown | [*]O[Si]([*])(C)CCCCCCCCCCC(=O)Oc1ccc(-c2ccc(OC(=O)c3ccc(OCCCCCCC)cc3)cc2)cc1 | [16 empty] | 334.25 | [21 empty] | Kunchapu S, Jablonka KM. PolyMetriX: An Ecosystem for Digital Polymer Chemistry. ChemRxiv. 2025; doi:10.26434/chemrxiv-2025-s2f2r-v4633
25845 | Unknown | [*]O[Si]([*])(C)CCCCCCCCCCC(=O)Oc1ccc(C(=O)OCCOc2ccc(C(=O)OC3CCC4(C)C(=CCC5C4CCC4(C)C(C(C)CCCC(C)C)CCC54)C3)cc2)cc1 | [16 empty] | 298.15 | [21 empty] | Kunchapu S, Jablonka KM. PolyMetriX: An Ecosystem for Digital Polymer Chemistry. ChemRxiv. 2025; doi:10.26434/chemrxiv-2025-s2f2r-v4634
25846 | Unknown | [*]O[Si]([*])(C)CCCCCCCCCCC(=O)Oc1ccc(C(=O)Oc2ccc(-c3ccc(OC(=O)CCCCC(=O)OC4CC(C)CCC4C(C)C)cc3)cc2)cc1 | [16 empty] | 305.55 | [21 empty] | Kunchapu S, Jablonka KM. PolyMetriX: An Ecosystem for Digital Polymer Chemistry. ChemRxiv. 2025; doi:10.26434/chemrxiv-2025-s2f2r-v4635
25847 | Unknown | [*]O[Si]([*])(C)CCCCCCCCCCC(=O)Oc1ccc(C(=O)Oc2ccc(-c3ccc(OC(=O)c4ccc(OCC(C)CC)cc4)cc3)cc2)cc1 | [16 empty] | 347.45 | [21 empty] | Kunchapu S, Jablonka KM. PolyMetriX: An Ecosystem for Digital Polymer Chemistry. ChemRxiv. 2025; doi:10.26434/chemrxiv-2025-s2f2r-v4636
25848 | Unknown | [*]O[Si]([*])(C)CCCCCCCCCCC(=O)Oc1ccc(C(=O)Oc2ccc(-c3ccc(OCC(C)CC)cc3)cc2)cc1 | [16 empty] | 299.85 | [21 empty] | Kunchapu S, Jablonka KM. PolyMetriX: An Ecosystem for Digital Polymer Chemistry. ChemRxiv. 2025; doi:10.26434/chemrxiv-2025-s2f2r-v4637
25849 | Unknown | [*]O[Si]([*])(C)CCCCCCCCCCC(=O)Oc1ccc(C(=O)Oc2ccc(OC(=O)CCCCC(=O)OC3CC(C)CCC3C(C)C)cc2)cc1 | [16 empty] | 293.85 | [21 empty] | Kunchapu S, Jablonka KM. PolyMetriX: An Ecosystem for Digital Polymer Chemistry. ChemRxiv. 2025; doi:10.26434/chemrxiv-2025-s2f2r-v4638
25850 | Unknown | [*]O[Si]([*])(C)CCCCCCCCCCC(=O)Oc1ccc(C(=O)Oc2ccc(OC(=O)c3ccc(OCC(C)CC)cc3)cc2)cc1 | [16 empty] | 301.65 | [21 empty] | Kunchapu S, Jablonka KM. PolyMetriX: An Ecosystem for Digital Polymer Chemistry. ChemRxiv. 2025; doi:10.26434/chemrxiv-2025-s2f2r-v4639
25851 | Unknown | [*]O[Si]([*])(C)CCCCCCCCCCC(=O)Oc1ccc(OC(=O)c2ccc(OCC(C)CC)cc2)cc1 | [16 empty] | 286.55 | [21 empty] | Kunchapu S, Jablonka KM. PolyMetriX: An Ecosystem for Digital Polymer Chemistry. ChemRxiv. 2025; doi:10.26434/chemrxiv-2025-s2f2r-v4640
25852 | Unknown | [*]O[Si]([*])(C)CCCCCCCCCCC(=O)Oc1ccc2cc(C(=O)OC3CCC4(C)C(=CCC5C4CCC4(C)C(C(C)CCCC(C)C)CCC54)C3)ccc2c1 | [16 empty] | 300.15 | [21 empty] | Kunchapu S, Jablonka KM. PolyMetriX: An Ecosystem for Digital Polymer Chemistry. ChemRxiv. 2025; doi:10.26434/chemrxiv-2025-s2f2r-v4641
25853 | Unknown | [*]O[Si]([*])(C)CCCCCCCCCCC(F)(F)C(F)(F)C(F)(F)C(F)(F)C(F)(F)C(F)(F)C(F)(F)C(F)(F)F | [16 empty] | 195.15 | [21 empty] | Kunchapu S, Jablonka KM. PolyMetriX: An Ecosystem for Digital Polymer Chemistry. ChemRxiv. 2025; doi:10.26434/chemrxiv-2025-s2f2r-v4642
25854 | Unknown | [*]O[Si]([*])(C)CCCCCCCCCCCOC(=O)c1cc(OC(=O)c2ccc(OCCOCCOCCOCCOCCOCCOCCOCCOC)cc2)ccc1OC(=O)c1ccc(OCCOCCOCCOCCOCCOCCOCCOCCOC)cc1 | [16 empty] | 217.15 | [21 empty] | Kunchapu S, Jablonka KM. PolyMetriX: An Ecosystem for Digital Polymer Chemistry. ChemRxiv. 2025; doi:10.26434/chemrxiv-2025-s2f2r-v4643
25855 | Unknown | [*]O[Si]([*])(C)CCCCCCCCCCCOc1ccc(-c2ccc(C(=O)Oc3ccc(C(=O)OC(C)C(=O)OC(C)C(=O)OC(C)C(=O)OCC(C)CC)cc3)cc2)cc1 | [16 empty] | 288.15 | [21 empty] | Kunchapu S, Jablonka KM. PolyMetriX: An Ecosystem for Digital Polymer Chemistry. ChemRxiv. 2025; doi:10.26434/chemrxiv-2025-s2f2r-v4644
25856 | Unknown | [*]O[Si]([*])(C)CCCCCCCCCCCOc1ccc(-c2ccc(C(=O)Oc3ccc(C(=O)OC(C)C(=O)OC(C)C(=O)OCC(C)CC)cc3)cc2)cc1 | [16 empty] | 293.15 | [21 empty] | Kunchapu S, Jablonka KM. PolyMetriX: An Ecosystem for Digital Polymer Chemistry. ChemRxiv. 2025; doi:10.26434/chemrxiv-2025-s2f2r-v4645
25857 | Unknown | [*]O[Si]([*])(C)CCCCCCCCCCCOc1ccc(/C=C/c2ccc(C#N)cc2)cc1 | [16 empty] | 218.15 | [21 empty] | Kunchapu S, Jablonka KM. PolyMetriX: An Ecosystem for Digital Polymer Chemistry. ChemRxiv. 2025; doi:10.26434/chemrxiv-2025-s2f2r-v4646
25858 | Unknown | [*]O[Si]([*])(C)CCCCCCCCCCCOc1ccc(/C=C/c2ccc(OC)cc2)cc1 | [16 empty] | 328.15 | [21 empty] | Kunchapu S, Jablonka KM. PolyMetriX: An Ecosystem for Digital Polymer Chemistry. ChemRxiv. 2025; doi:10.26434/chemrxiv-2025-s2f2r-v4647
25859 | Unknown | [*]O[Si]([*])(C)CCCCCCCCCCCOc1ccc(/C=C/c2ccc(OCCCC)cc2)cc1 | [16 empty] | 240.15 | [21 empty] | Kunchapu S, Jablonka KM. PolyMetriX: An Ecosystem for Digital Polymer Chemistry. ChemRxiv. 2025; doi:10.26434/chemrxiv-2025-s2f2r-v4648
25860 | Unknown | [*]O[Si]([*])(C)CCCCCCCCCCCOc1ccc(C(=O)OC/C=C(\C)CCC=C(C)C)cc1 | [16 empty] | 298.15 | [21 empty] | Kunchapu S, Jablonka KM. PolyMetriX: An Ecosystem for Digital Polymer Chemistry. ChemRxiv. 2025; doi:10.26434/chemrxiv-2025-s2f2r-v4649
25861 | Unknown | [*]O[Si]([*])(C)CCCCCCCCCCCn1c2ccccc2c2ccccc21 | [16 empty] | 228.15 | [21 empty] | Kunchapu S, Jablonka KM. PolyMetriX: An Ecosystem for Digital Polymer Chemistry. ChemRxiv. 2025; doi:10.26434/chemrxiv-2025-s2f2r-v4650
25862 | Unknown | [*]O[Si]([*])(C)CCCCCCCCOc1ccc(C(=O)Oc2ccc(C#N)cc2C)cc1 | [16 empty] | 278.65 | [21 empty] | Kunchapu S, Jablonka KM. PolyMetriX: An Ecosystem for Digital Polymer Chemistry. ChemRxiv. 2025; doi:10.26434/chemrxiv-2025-s2f2r-v4651
25863 | Unknown | [*]O[Si]([*])(C)CCCCCCOC(=O)c1cc(OC(=O)c2ccc(OCCOCCOCCOCCOCCOCCOC)cc2)ccc1OC(=O)c1ccc(OCCOCCOCCOCCOCCOCCOC)cc1 | [16 empty] | 223.15 | [21 empty] | Kunchapu S, Jablonka KM. PolyMetriX: An Ecosystem for Digital Polymer Chemistry. ChemRxiv. 2025; doi:10.26434/chemrxiv-2025-s2f2r-v4652
25864 | Unknown | [*]O[Si]([*])(C)CCCCCCOc1ccc(-c2ccc(C#N)cc2)cc1 | [16 empty] | 283.15 | [21 empty] | Kunchapu S, Jablonka KM. PolyMetriX: An Ecosystem for Digital Polymer Chemistry. ChemRxiv. 2025; doi:10.26434/chemrxiv-2025-s2f2r-v4653
25865 | Unknown | [*]O[Si]([*])(C)CCCCCCOc1ccc(C(=O)Oc2ccc(C#N)cc2)cc1 | [16 empty] | 281.15 | [21 empty] | Kunchapu S, Jablonka KM. PolyMetriX: An Ecosystem for Digital Polymer Chemistry. ChemRxiv. 2025; doi:10.26434/chemrxiv-2025-s2f2r-v4654
25866 | Unknown | [*]O[Si]([*])(C)CCCCCCOc1ccc(C(=O)Oc2ccc(C#N)cc2C)cc1 | [16 empty] | 318.15 | [21 empty] | Kunchapu S, Jablonka KM. PolyMetriX: An Ecosystem for Digital Polymer Chemistry. ChemRxiv. 2025; doi:10.26434/chemrxiv-2025-s2f2r-v4655
25867 | Unknown | [*]O[Si]([*])(C)CCCCCCOc1ccc(C(=O)Oc2ccc(C(=O)OCC(C)CC)cc2)cc1 | [16 empty] | 264.15 | [21 empty] | Kunchapu S, Jablonka KM. PolyMetriX: An Ecosystem for Digital Polymer Chemistry. ChemRxiv. 2025; doi:10.26434/chemrxiv-2025-s2f2r-v4656
25868 | Unknown | [*]O[Si]([*])(C)CCCCCCOc1ccc(C(=O)Oc2ccc(C(=O)Oc3ccc(C=C(C(=O)OCCCCCCCCC)C(=O)OCCCCCCCCC)cc3)cc2)cc1 | [16 empty] | 268.15 | [21 empty] | Kunchapu S, Jablonka KM. PolyMetriX: An Ecosystem for Digital Polymer Chemistry. ChemRxiv. 2025; doi:10.26434/chemrxiv-2025-s2f2r-v4657
25869 | Unknown | [*]O[Si]([*])(C)CCCCCCOc1ccc(C(=O)Oc2ccc(OC)cc2)cc1 | [16 empty] | 271.15 | [21 empty] | Kunchapu S, Jablonka KM. PolyMetriX: An Ecosystem for Digital Polymer Chemistry. ChemRxiv. 2025; doi:10.26434/chemrxiv-2025-s2f2r-v4658
25870 | Unknown | [*]O[Si]([*])(C)CCCCCCOc1ccc(C(=O)Oc2ccc(OCCCCCC)cc2)cc1 | [16 empty] | 285.15 | [21 empty] | Kunchapu S, Jablonka KM. PolyMetriX: An Ecosystem for Digital Polymer Chemistry. ChemRxiv. 2025; doi:10.26434/chemrxiv-2025-s2f2r-v4659
25871 | Unknown | [*]O[Si]([*])(C)CCCCCCn1c2ccccc2c2ccccc21 | [16 empty] | 268.15 | [21 empty] | Kunchapu S, Jablonka KM. PolyMetriX: An Ecosystem for Digital Polymer Chemistry. ChemRxiv. 2025; doi:10.26434/chemrxiv-2025-s2f2r-v4660
25872 | Unknown | [*]O[Si]([*])(C)CCCCCOc1ccc(/C=C/c2ccc(OC)cc2)cc1 | [16 empty] | 325.15 | [21 empty] | Kunchapu S, Jablonka KM. PolyMetriX: An Ecosystem for Digital Polymer Chemistry. ChemRxiv. 2025; doi:10.26434/chemrxiv-2025-s2f2r-v4661
25873 | Unknown | [*]O[Si]([*])(C)CCCCCn1c2ccccc2c2ccccc21 | [16 empty] | 280.15 | [21 empty] | Kunchapu S, Jablonka KM. PolyMetriX: An Ecosystem for Digital Polymer Chemistry. ChemRxiv. 2025; doi:10.26434/chemrxiv-2025-s2f2r-v4662
25874 | Unknown | [*]O[Si]([*])(C)CCCCOc1ccc(-c2ccc(C#N)cc2)cc1 | [16 empty] | 295.65 | [21 empty] | Kunchapu S, Jablonka KM. PolyMetriX: An Ecosystem for Digital Polymer Chemistry. ChemRxiv. 2025; doi:10.26434/chemrxiv-2025-s2f2r-v4663
25875 | Unknown | [*]O[Si]([*])(C)CCCCOc1ccc(C(=O)Oc2ccc(C#N)cc2)cc1 | [16 empty] | 289.15 | [21 empty] | Kunchapu S, Jablonka KM. PolyMetriX: An Ecosystem for Digital Polymer Chemistry. ChemRxiv. 2025; doi:10.26434/chemrxiv-2025-s2f2r-v4664
25876 | Unknown | [*]O[Si]([*])(C)CCCOC(=O)c1cc(OC(=O)c2ccc(OCCOCCOCCOCCOC)cc2)ccc1OC(=O)c1ccc(OCCOCCOCCOCCOC)cc1 | [16 empty] | 236.15 | [21 empty] | Kunchapu S, Jablonka KM. PolyMetriX: An Ecosystem for Digital Polymer Chemistry. ChemRxiv. 2025; doi:10.26434/chemrxiv-2025-s2f2r-v4665
25877 | Unknown | [*]O[Si]([*])(C)CCCOC(=O)c1cc(OC(=O)c2ccc(OCCOCCOCCOCCOCCOCCOC)cc2)ccc1OC(=O)c1ccc(OCCOCCOCCOCCOCCOCCOC)cc1 | [16 empty] | 227.15 | [21 empty] | Kunchapu S, Jablonka KM. PolyMetriX: An Ecosystem for Digital Polymer Chemistry. ChemRxiv. 2025; doi:10.26434/chemrxiv-2025-s2f2r-v4666
25878 | Unknown | [*]O[Si]([*])(C)CCCOCC1COC(=O)O1 | [16 empty] | 247.25 | [21 empty] | Kunchapu S, Jablonka KM. PolyMetriX: An Ecosystem for Digital Polymer Chemistry. ChemRxiv. 2025; doi:10.26434/chemrxiv-2025-s2f2r-v4667
25879 | Unknown | [*]O[Si]([*])(C)CCCOCCOCCOC | [16 empty] | 183.05 | [21 empty] | Kunchapu S, Jablonka KM. PolyMetriX: An Ecosystem for Digital Polymer Chemistry. ChemRxiv. 2025; doi:10.26434/chemrxiv-2025-s2f2r-v4668
25880 | Unknown | [*]O[Si]([*])(C)CCCOCCOCCOCCOC | [16 empty] | 208.945 | [21 empty] | Kunchapu S, Jablonka KM. PolyMetriX: An Ecosystem for Digital Polymer Chemistry. ChemRxiv. 2025; doi:10.26434/chemrxiv-2025-s2f2r-v4669
25881 | Unknown | [*]O[Si]([*])(C)CCCOCCOCCOc1ccc(COc2ccc3cc(C#N)ccc3c2)cc1 | [16 empty] | 303.15 | [21 empty] | Kunchapu S, Jablonka KM. PolyMetriX: An Ecosystem for Digital Polymer Chemistry. ChemRxiv. 2025; doi:10.26434/chemrxiv-2025-s2f2r-v4670
25882 | Unknown | [*]O[Si]([*])(C)CCCOc1ccc(-c2ccc(C#N)cc2)cc1 | [16 empty] | 311.15 | [21 empty] | Kunchapu S, Jablonka KM. PolyMetriX: An Ecosystem for Digital Polymer Chemistry. ChemRxiv. 2025; doi:10.26434/chemrxiv-2025-s2f2r-v4671
25883 | Unknown | [*]O[Si]([*])(C)CCCOc1ccc(-c2ccc(OC(=O)CCCCC(=O)OC3CC(C)CCC3C(C)C)cc2)cc1 | [16 empty] | 316.45 | [21 empty] | Kunchapu S, Jablonka KM. PolyMetriX: An Ecosystem for Digital Polymer Chemistry. ChemRxiv. 2025; doi:10.26434/chemrxiv-2025-s2f2r-v4672
25884 | Unknown | [*]O[Si]([*])(C)CCCOc1ccc(/N=N/c2ccc(S(=O)(=O)O)cc2)cc1 | [16 empty] | 282.35 | [21 empty] | Kunchapu S, Jablonka KM. PolyMetriX: An Ecosystem for Digital Polymer Chemistry. ChemRxiv. 2025; doi:10.26434/chemrxiv-2025-s2f2r-v4673
25885 | Unknown | [*]O[Si]([*])(C)CCCOc1ccc(C(=O)OC2CCC3(C)C(=CCC4C3CCC3(C)C(C(C)CCCC(C)C)CCC43)C2)cc1 | [16 empty] | 334.25 | [21 empty] | Kunchapu S, Jablonka KM. PolyMetriX: An Ecosystem for Digital Polymer Chemistry. ChemRxiv. 2025; doi:10.26434/chemrxiv-2025-s2f2r-v4674
25886 | Unknown | [*]O[Si]([*])(C)CCCOc1ccc(C(=O)OC2CCC3(C)C(=CCC4C3CCC3(C)C(C(C)CCCC(C)C)CCC43)C2)cc1S(=O)(=O)O[K] | [16 empty] | 385.75 | [21 empty] | Kunchapu S, Jablonka KM. PolyMetriX: An Ecosystem for Digital Polymer Chemistry. ChemRxiv. 2025; doi:10.26434/chemrxiv-2025-s2f2r-v4675
25887 | Unknown | [*]O[Si]([*])(C)CCCOc1ccc(C(=O)OCCOc2ccc(C(=O)OC3CCC4(C)C(=CCC5C4CCC4(C)C(C(C)CCCC(C)C)CCC54)C3)cc2)cc1 | [16 empty] | 315.15 | [21 empty] | Kunchapu S, Jablonka KM. PolyMetriX: An Ecosystem for Digital Polymer Chemistry. ChemRxiv. 2025; doi:10.26434/chemrxiv-2025-s2f2r-v4676
25888 | Unknown | [*]O[Si]([*])(C)CCCOc1ccc(C(=O)Oc2ccc(-c3ccc(OC(=O)CCCCC(=O)OC4CC(C)CCC4C(C)C)cc3)cc2)cc1 | [16 empty] | 329.95 | [21 empty] | Kunchapu S, Jablonka KM. PolyMetriX: An Ecosystem for Digital Polymer Chemistry. ChemRxiv. 2025; doi:10.26434/chemrxiv-2025-s2f2r-v4677
25889 | Unknown | [*]O[Si]([*])(C)CCCOc1ccc(C(=O)Oc2ccc(-c3ccc(OC(=O)c4cc(OCC(C)CC)c(OCC(C)CC)c(OCC(C)CC)c4)cc3)cc2)cc1 | [16 empty] | 333.15 | [21 empty] | Kunchapu S, Jablonka KM. PolyMetriX: An Ecosystem for Digital Polymer Chemistry. ChemRxiv. 2025; doi:10.26434/chemrxiv-2025-s2f2r-v4678
25890 | Unknown | [*]O[Si]([*])(C)CCCOc1ccc(C(=O)Oc2ccc(-c3ccc(OC(=O)c4cc(OCC)c(OCC)c(OCC)c4)cc3)cc2)cc1 | [16 empty] | 334.45 | [21 empty] | Kunchapu S, Jablonka KM. PolyMetriX: An Ecosystem for Digital Polymer Chemistry. ChemRxiv. 2025; doi:10.26434/chemrxiv-2025-s2f2r-v4679
25891 | Unknown | [*]O[Si]([*])(C)CCCOc1ccc(C(=O)Oc2ccc(-c3ccc(OC(=O)c4cc(OCC)cc(OCC)c4)cc3)cc2)cc1 | [16 empty] | 335.95 | [21 empty] | Kunchapu S, Jablonka KM. PolyMetriX: An Ecosystem for Digital Polymer Chemistry. ChemRxiv. 2025; doi:10.26434/chemrxiv-2025-s2f2r-v4680
25892 | Unknown | [*]O[Si]([*])(C)CCCOc1ccc(C(=O)Oc2ccc(-c3ccc(OC(=O)c4cc(OCCCCC)c(OCCCCC)c(OCCCCC)c4)cc3)cc2)cc1 | [16 empty] | 322.15 | [21 empty] | Kunchapu S, Jablonka KM. PolyMetriX: An Ecosystem for Digital Polymer Chemistry. ChemRxiv. 2025; doi:10.26434/chemrxiv-2025-s2f2r-v4681
25893 | Unknown | [*]O[Si]([*])(C)CCCOc1ccc(C(=O)Oc2ccc(-c3ccc(OC(=O)c4cc(OCCCCCCCCCCCC)c(OCCCCCCCCCCCC)c(OCCCCCCCCCCCC)c4)cc3)cc2)cc1 | [16 empty] | 321.15 | [21 empty] | Kunchapu S, Jablonka KM. PolyMetriX: An Ecosystem for Digital Polymer Chemistry. ChemRxiv. 2025; doi:10.26434/chemrxiv-2025-s2f2r-v4682
25894 | Unknown | [*]O[Si]([*])(C)CCCOc1ccc(C(=O)Oc2ccc(-c3ccc(OC(=O)c4ccc(OCC)cc4)cc3)cc2)cc1 | [16 empty] | 347.75 | [21 empty] | Kunchapu S, Jablonka KM. PolyMetriX: An Ecosystem for Digital Polymer Chemistry. ChemRxiv. 2025; doi:10.26434/chemrxiv-2025-s2f2r-v4683
25895 | Unknown | [*]O[Si]([*])(C)CCCOc1ccc(C(=O)Oc2ccc(C#N)cc2)cc1 | [16 empty] | 330.15 | [21 empty] | Kunchapu S, Jablonka KM. PolyMetriX: An Ecosystem for Digital Polymer Chemistry. ChemRxiv. 2025; doi:10.26434/chemrxiv-2025-s2f2r-v4684
25896 | Unknown | [*]O[Si]([*])(C)CCCOc1ccc(C(=O)Oc2ccc(C(=O)Oc3ccc(OC)cc3)cc2)cc1 | [16 empty] | 311.15 | [21 empty] | Kunchapu S, Jablonka KM. PolyMetriX: An Ecosystem for Digital Polymer Chemistry. ChemRxiv. 2025; doi:10.26434/chemrxiv-2025-s2f2r-v4685
25897 | Unknown | [*]O[Si]([*])(C)CCCOc1ccc(C(=O)Oc2ccc(OC(=O)CCCCC(=O)OC3CC(C)CCC3C(C)C)cc2)cc1 | [16 empty] | 318.45 | [21 empty] | Kunchapu S, Jablonka KM. PolyMetriX: An Ecosystem for Digital Polymer Chemistry. ChemRxiv. 2025; doi:10.26434/chemrxiv-2025-s2f2r-v4686
25898 | Unknown | [*]O[Si]([*])(C)CCCOc1ccc(C(=O)Oc2ccc(OC)cc2)cc1 | [16 empty] | 310.15 | [21 empty] | Kunchapu S, Jablonka KM. PolyMetriX: An Ecosystem for Digital Polymer Chemistry. ChemRxiv. 2025; doi:10.26434/chemrxiv-2025-s2f2r-v4687
25899 | Unknown | [*]O[Si]([*])(C)CCCOc1ccc(C(=O)Oc2ccc(OCCCCCC)cc2)cc1 | [16 empty] | 288.15 | [21 empty] | Kunchapu S, Jablonka KM. PolyMetriX: An Ecosystem for Digital Polymer Chemistry. ChemRxiv. 2025; doi:10.26434/chemrxiv-2025-s2f2r-v4688
25900 | Unknown | [*]O[Si]([*])(C)CCCOc1ccc(N(c2ccc(C)cc2)c2ccc(-c3ccc(N(c4ccccc4)c4ccc(C)cc4)cc3)cc2)cc1 | [16 empty] | 375.15 | [21 empty] | Kunchapu S, Jablonka KM. PolyMetriX: An Ecosystem for Digital Polymer Chemistry. ChemRxiv. 2025; doi:10.26434/chemrxiv-2025-s2f2r-v4689
25901 | Unknown | [*]O[Si]([*])(C)CCCOc1ccc2c(c1)c1cc(-c3ccc4c(c3)c3ccccc3n4CC(CC)CCCC)ccc1n2CC(CC)CCCC | [16 empty] | 402.15 | [21 empty] | Kunchapu S, Jablonka KM. PolyMetriX: An Ecosystem for Digital Polymer Chemistry. ChemRxiv. 2025; doi:10.26434/chemrxiv-2025-s2f2r-v4690
25902 | Unknown | [*]O[Si]([*])(C)CCCn1c2ccccc2c2ccccc21 | [16 empty] | 328.6 | [21 empty] | Kunchapu S, Jablonka KM. PolyMetriX: An Ecosystem for Digital Polymer Chemistry. ChemRxiv. 2025; doi:10.26434/chemrxiv-2025-s2f2r-v4691
25903 | Unknown | [*]O[Si]([*])(C)CC[Si](C)(C)O[Si](C)(C)CCCOc1cc(OC(=O)c2ccc(OCCCC)cc2)ccc1/N=N/c1ccc(OCCCC)cc1 | [16 empty] | 269.15 | [21 empty] | Kunchapu S, Jablonka KM. PolyMetriX: An Ecosystem for Digital Polymer Chemistry. ChemRxiv. 2025; doi:10.26434/chemrxiv-2025-s2f2r-v4692
25904 | Unknown | [*]O[Si]([*])(C)CC[Si](OCCOC)(OCCOC)OCCOC | [16 empty] | 302.05 | [21 empty] | Kunchapu S, Jablonka KM. PolyMetriX: An Ecosystem for Digital Polymer Chemistry. ChemRxiv. 2025; doi:10.26434/chemrxiv-2025-s2f2r-v4693
25905 | Unknown | [*]O[Si]([*])(C)CCc1cc(-c2nnc(-c3ccc(OCCCCCCCCCCCC)cc3)o2)ccc1-c1nnc(-c2ccc(OCCCCCCCCCCCC)cc2)o1 | [16 empty] | 429.15 | [21 empty] | Kunchapu S, Jablonka KM. PolyMetriX: An Ecosystem for Digital Polymer Chemistry. ChemRxiv. 2025; doi:10.26434/chemrxiv-2025-s2f2r-v4694
25906 | Unknown | [*]O[Si]([*])(C)CCc1cc(C(=O)Oc2ccc(OC)cc2)ccc1C(=O)Oc1ccc(OC)cc1 | [16 empty] | 384.15 | [21 empty] | Kunchapu S, Jablonka KM. PolyMetriX: An Ecosystem for Digital Polymer Chemistry. ChemRxiv. 2025; doi:10.26434/chemrxiv-2025-s2f2r-v4695
25907 | Unknown | [*]O[Si]([*])(C)CCc1cc(C(=O)Oc2ccc(OCCCC)cc2)ccc1-c1ccc(C(=O)Oc2ccc(OCCCC)cc2)cc1 | [16 empty] | 369.15 | [21 empty] | Kunchapu S, Jablonka KM. PolyMetriX: An Ecosystem for Digital Polymer Chemistry. ChemRxiv. 2025; doi:10.26434/chemrxiv-2025-s2f2r-v4696
25908 | Unknown | [*]O[Si]([*])(C)CCc1cc(C(=O)Oc2ccc(OCCCC)cc2)ccc1C(=O)Oc1ccc(OCCCC)cc1 | [16 empty] | 365.15 | [21 empty] | Kunchapu S, Jablonka KM. PolyMetriX: An Ecosystem for Digital Polymer Chemistry. ChemRxiv. 2025; doi:10.26434/chemrxiv-2025-s2f2r-v4697
25909 | Unknown | [*]O[Si]([*])(C)CCc1cc(C(=O)Oc2ccc(OCCCCCCCCCCCC)cc2)ccc1-c1ccc(C(=O)Oc2ccc(OCCCCCCCCCCCC)cc2)cc1 | [16 empty] | 349.15 | [21 empty] | Kunchapu S, Jablonka KM. PolyMetriX: An Ecosystem for Digital Polymer Chemistry. ChemRxiv. 2025; doi:10.26434/chemrxiv-2025-s2f2r-v4698
25910 | Unknown | [*]O[Si]([*])(C)CCc1ccc(O)cc1 | [16 empty] | 312.15 | [21 empty] | Kunchapu S, Jablonka KM. PolyMetriX: An Ecosystem for Digital Polymer Chemistry. ChemRxiv. 2025; doi:10.26434/chemrxiv-2025-s2f2r-v4699
25911 | Unknown | [*]O[Si]([*])(C)OCCCCCCCCCCCOc1ccc(C2COC(c3ccc(OC)cc3)OC2)cc1 | [16 empty] | 317.15 | [21 empty] | Kunchapu S, Jablonka KM. PolyMetriX: An Ecosystem for Digital Polymer Chemistry. ChemRxiv. 2025; doi:10.26434/chemrxiv-2025-s2f2r-v4700
25912 | Unknown | [*]O[Si]([*])(C)OCCCCCCCCCCCOc1ccc(C2COC(c3ccc(OCC(C)CC)cc3)OC2)cc1 | [16 empty] | 303.15 | [21 empty] | Kunchapu S, Jablonka KM. PolyMetriX: An Ecosystem for Digital Polymer Chemistry. ChemRxiv. 2025; doi:10.26434/chemrxiv-2025-s2f2r-v4701
25913 | Unknown | [*]O[Si]([*])(C)OCCOCCOCCOC | [16 empty] | 153.05 | [21 empty] | Kunchapu S, Jablonka KM. PolyMetriX: An Ecosystem for Digital Polymer Chemistry. ChemRxiv. 2025; doi:10.26434/chemrxiv-2025-s2f2r-v4702
25914 | Unknown | [*]O[Si]([*])(C)OCCOCCOCCOCCOCCOCCOCCOCCOC | [16 empty] | 195.15 | [21 empty] | Kunchapu S, Jablonka KM. PolyMetriX: An Ecosystem for Digital Polymer Chemistry. ChemRxiv. 2025; doi:10.26434/chemrxiv-2025-s2f2r-v4703
25915 | Unknown | [*]O[Si]([*])(C)c1c(F)c(F)c(F)c(F)c1F | [16 empty] | 248.15 | [21 empty] | Kunchapu S, Jablonka KM. PolyMetriX: An Ecosystem for Digital Polymer Chemistry. ChemRxiv. 2025; doi:10.26434/chemrxiv-2025-s2f2r-v4704
25916 | Unknown | [*]O[Si]([*])(C)c1ccc(C)cc1 | [16 empty] | 256.15 | [21 empty] | Kunchapu S, Jablonka KM. PolyMetriX: An Ecosystem for Digital Polymer Chemistry. ChemRxiv. 2025; doi:10.26434/chemrxiv-2025-s2f2r-v4705
25917 | Unknown | [*]O[Si]([*])(C)c1ccccc1 | [16 empty] | 245 | [21 empty] | Kunchapu S, Jablonka KM. PolyMetriX: An Ecosystem for Digital Polymer Chemistry. ChemRxiv. 2025; doi:10.26434/chemrxiv-2025-s2f2r-v4706
25918 | Unknown | [*]O[Si]([*])(CC)CC | [16 empty] | 134.15 | [21 empty] | Kunchapu S, Jablonka KM. PolyMetriX: An Ecosystem for Digital Polymer Chemistry. ChemRxiv. 2025; doi:10.26434/chemrxiv-2025-s2f2r-v4707
25919 | Unknown | [*]O[Si]([*])(CCC)CCC | [16 empty] | 195.65 | [21 empty] | Kunchapu S, Jablonka KM. PolyMetriX: An Ecosystem for Digital Polymer Chemistry. ChemRxiv. 2025; doi:10.26434/chemrxiv-2025-s2f2r-v4708
25920 | Unknown | [*]O[Si]([*])(CCC)c1ccccc1 | [16 empty] | 313.75 | [21 empty] | Kunchapu S, Jablonka KM. PolyMetriX: An Ecosystem for Digital Polymer Chemistry. ChemRxiv. 2025; doi:10.26434/chemrxiv-2025-s2f2r-v4709
25921 | Unknown | [*]O[Si]([*])(CCCOCCOC)CCCOCCOC | [16 empty] | 218.15 | [21 empty] | Kunchapu S, Jablonka KM. PolyMetriX: An Ecosystem for Digital Polymer Chemistry. ChemRxiv. 2025; doi:10.26434/chemrxiv-2025-s2f2r-v4710
25922 | Unknown | [*]O[Si]([*])(CCCOCCOCCOC)CCCOCCOCCOC | [16 empty] | 209.75 | [21 empty] | Kunchapu S, Jablonka KM. PolyMetriX: An Ecosystem for Digital Polymer Chemistry. ChemRxiv. 2025; doi:10.26434/chemrxiv-2025-s2f2r-v4711
25923 | Unknown | [*]O[Si]([*])(CCCOCCOCCOCCOC)CCCOCCOCCOCCOC | [16 empty] | 203.95 | [21 empty] | Kunchapu S, Jablonka KM. PolyMetriX: An Ecosystem for Digital Polymer Chemistry. ChemRxiv. 2025; doi:10.26434/chemrxiv-2025-s2f2r-v4712
25924 | Unknown | [*]O[Si]([*])(CCCOCCOCCOCCOCCOC)CCCOCCOCCOCCOCCOC | [16 empty] | 203.35 | [21 empty] | Kunchapu S, Jablonka KM. PolyMetriX: An Ecosystem for Digital Polymer Chemistry. ChemRxiv. 2025; doi:10.26434/chemrxiv-2025-s2f2r-v4713
25925 | Unknown | [*]O[Si]([*])(CCCOCCOCCOCCOCCOCCOC)CCCOCCOCCOCCOCCOCCOC | [16 empty] | 203.45 | [21 empty] | Kunchapu S, Jablonka KM. PolyMetriX: An Ecosystem for Digital Polymer Chemistry. ChemRxiv. 2025; doi:10.26434/chemrxiv-2025-s2f2r-v4714
25926 | Unknown | [*]O[Si]([*])(CCCOCCOCCOCCOCCOCCOCCOC)CCCOCCOCCOCCOCCOCCOCCOC | [16 empty] | 204.25 | [21 empty] | Kunchapu S, Jablonka KM. PolyMetriX: An Ecosystem for Digital Polymer Chemistry. ChemRxiv. 2025; doi:10.26434/chemrxiv-2025-s2f2r-v4715
25927 | Unknown | [*]O[Si]([*])(CCCOCCOCCOCCOCCOCCOCCOCCOC)CCCOCCOCCOCCOCCOCCOCCOCCOC | [16 empty] | 206.75 | [21 empty] | Kunchapu S, Jablonka KM. PolyMetriX: An Ecosystem for Digital Polymer Chemistry. ChemRxiv. 2025; doi:10.26434/chemrxiv-2025-s2f2r-v4716
25928 | Unknown | [*]O[Si]([*])(c1ccccc1)c1ccc(OC(C)(C)C)cc1 | [16 empty] | 329.15 | [21 empty] | Kunchapu S, Jablonka KM. PolyMetriX: An Ecosystem for Digital Polymer Chemistry. ChemRxiv. 2025; doi:10.26434/chemrxiv-2025-s2f2r-v4717
25929 | Unknown | [*]O[Si](c1ccccc1)(c1ccccc1)c1ccc(-c2ccc([Si]([*])(c3ccccc3)c3ccccc3)cc2)cc1 | [16 empty] | 367.15 | [21 empty] | Kunchapu S, Jablonka KM. PolyMetriX: An Ecosystem for Digital Polymer Chemistry. ChemRxiv. 2025; doi:10.26434/chemrxiv-2025-s2f2r-v4718
25930 | Unknown | [*]O[Si](c1ccccc1)(c1ccccc1)c1ccc([Si]([*])(c2ccccc2)c2ccccc2)cc1 | [16 empty] | 403.15 | [21 empty] | Kunchapu S, Jablonka KM. PolyMetriX: An Ecosystem for Digital Polymer Chemistry. ChemRxiv. 2025; doi:10.26434/chemrxiv-2025-s2f2r-v4719
25931 | Unknown | [*]Oc1c(-c2ccccc2)cc([*])cc1-c1ccc(C(C)(C)C)cc1 | [16 empty] | 513.15 | [21 empty] | Kunchapu S, Jablonka KM. PolyMetriX: An Ecosystem for Digital Polymer Chemistry. ChemRxiv. 2025; doi:10.26434/chemrxiv-2025-s2f2r-v4720
25932 | Unknown | [*]Oc1c(-c2ccccc2)cc([*])cc1-c1ccc(C)cc1 | [16 empty] | 491.15 | [21 empty] | Kunchapu S, Jablonka KM. PolyMetriX: An Ecosystem for Digital Polymer Chemistry. ChemRxiv. 2025; doi:10.26434/chemrxiv-2025-s2f2r-v4721
25933 | Unknown | [*]Oc1c(-c2ccccc2)cc([*])cc1-c1cccc(C)c1 | [16 empty] | 492.15 | [21 empty] | Kunchapu S, Jablonka KM. PolyMetriX: An Ecosystem for Digital Polymer Chemistry. ChemRxiv. 2025; doi:10.26434/chemrxiv-2025-s2f2r-v4722
25934 | Unknown | [*]Oc1c(-c2ccccc2)cc([*])cc1-c1ccccc1 | [16 empty] | 493.15 | [21 empty] | Kunchapu S, Jablonka KM. PolyMetriX: An Ecosystem for Digital Polymer Chemistry. ChemRxiv. 2025; doi:10.26434/chemrxiv-2025-s2f2r-v4723
25935 | Unknown | [*]Oc1c(-c2ccccc2)cc([*])cc1-c1ccccc1-c1ccccc1 | [16 empty] | 484.15 | [21 empty] | Kunchapu S, Jablonka KM. PolyMetriX: An Ecosystem for Digital Polymer Chemistry. ChemRxiv. 2025; doi:10.26434/chemrxiv-2025-s2f2r-v4724
25936 | Unknown | [*]Oc1c(Br)cc(C(c2cc(Br)c(OC([*])=O)c(Br)c2)(C(F)(F)F)C(F)(F)F)cc1Br | [16 empty] | 479.15 | [21 empty] | Kunchapu S, Jablonka KM. PolyMetriX: An Ecosystem for Digital Polymer Chemistry. ChemRxiv. 2025; doi:10.26434/chemrxiv-2025-s2f2r-v4725
25937 | Unknown | [*]Oc1c(Br)cc(C(c2cc(Br)c(OP([*])(=O)Oc3ccc(Br)cc3)c(Br)c2)(C(F)(F)F)C(F)(F)F)cc1Br | [16 empty] | 425.15 | [21 empty] | Kunchapu S, Jablonka KM. PolyMetriX: An Ecosystem for Digital Polymer Chemistry. ChemRxiv. 2025; doi:10.26434/chemrxiv-2025-s2f2r-v4726
25938 | Unknown | [*]Oc1c(Br)cc(C(c2cc(Br)c(OP([*])(=O)Oc3ccc(C)cc3)c(Br)c2)(C(F)(F)F)C(F)(F)F)cc1Br | [16 empty] | 419.15 | [21 empty] | Kunchapu S, Jablonka KM. PolyMetriX: An Ecosystem for Digital Polymer Chemistry. ChemRxiv. 2025; doi:10.26434/chemrxiv-2025-s2f2r-v4727
25939 | Unknown | [*]Oc1c(Br)cc(C(c2cc(Br)c(OP([*])(=O)Oc3ccc(OC)cc3)c(Br)c2)(C(F)(F)F)C(F)(F)F)cc1Br | [16 empty] | 424.15 | [21 empty] | Kunchapu S, Jablonka KM. PolyMetriX: An Ecosystem for Digital Polymer Chemistry. ChemRxiv. 2025; doi:10.26434/chemrxiv-2025-s2f2r-v4728
25940 | Unknown | [*]Oc1c(Br)cc(C(c2cc(Br)c(OP([*])(=O)Oc3ccc([N+](=O)[O-])cc3)c(Br)c2)(C(F)(F)F)C(F)(F)F)cc1Br | [16 empty] | 427.15 | [21 empty] | Kunchapu S, Jablonka KM. PolyMetriX: An Ecosystem for Digital Polymer Chemistry. ChemRxiv. 2025; doi:10.26434/chemrxiv-2025-s2f2r-v4729
25941 | Unknown | [*]Oc1c(Br)cc(C(c2cc(Br)c(OP([*])(=O)Oc3ccccc3)c(Br)c2)(C(F)(F)F)C(F)(F)F)cc1Br | [16 empty] | 413.15 | [21 empty] | Kunchapu S, Jablonka KM. PolyMetriX: An Ecosystem for Digital Polymer Chemistry. ChemRxiv. 2025; doi:10.26434/chemrxiv-2025-s2f2r-v4730
25942 | Unknown | [*]Oc1c(Br)cc(C2(c3cc(Br)c(OC(=O)c4ccc(C([*])=O)cc4)c(Br)c3)OC(=O)c3ccccc32)cc1Br | [16 empty] | 592.15 | [21 empty] | Kunchapu S, Jablonka KM. PolyMetriX: An Ecosystem for Digital Polymer Chemistry. ChemRxiv. 2025; doi:10.26434/chemrxiv-2025-s2f2r-v4731
25943 | Unknown | [*]Oc1c(Br)cc(C2(c3cc(Br)c(OC([*])=O)c(Br)c3)CC3CCC2C3)cc1Br | [16 empty] | 556.15 | [21 empty] | Kunchapu S, Jablonka KM. PolyMetriX: An Ecosystem for Digital Polymer Chemistry. ChemRxiv. 2025; doi:10.26434/chemrxiv-2025-s2f2r-v4732
25944 | Unknown | [*]Oc1c(Br)cc(S(=O)(=O)c2cc(Br)c(OC([*])=O)c(Br)c2)cc1Br | [16 empty] | 469.15 | [21 empty] | Kunchapu S, Jablonka KM. PolyMetriX: An Ecosystem for Digital Polymer Chemistry. ChemRxiv. 2025; doi:10.26434/chemrxiv-2025-s2f2r-v4733
25945 | Unknown | [*]Oc1c(Br)cc([*])cc1Br | [16 empty] | 469.15 | [21 empty] | Kunchapu S, Jablonka KM. PolyMetriX: An Ecosystem for Digital Polymer Chemistry. ChemRxiv. 2025; doi:10.26434/chemrxiv-2025-s2f2r-v4734
25946 | Unknown | [*]Oc1c(C(C)C)cc([*])cc1C(C)C | [16 empty] | 425.55 | [21 empty] | Kunchapu S, Jablonka KM. PolyMetriX: An Ecosystem for Digital Polymer Chemistry. ChemRxiv. 2025; doi:10.26434/chemrxiv-2025-s2f2r-v4735
25947 | Unknown | [*]Oc1c(C)cc(C(c2cc(C)c(Oc3ccc(S(=O)(=O)c4ccc([*])cc4C(OC)(C(F)(F)F)C(F)(F)F)c(C(OC)(C(F)(F)F)C(F)(F)F)c3)c(C)c2)(C(F)(F)F)C(F)(F)F)cc1C | [16 empty] | 436.15 | [21 empty] | Kunchapu S, Jablonka KM. PolyMetriX: An Ecosystem for Digital Polymer Chemistry. ChemRxiv. 2025; doi:10.26434/chemrxiv-2025-s2f2r-v4736
25948 | Unknown | [*]Oc1c(C)cc(S(=O)(=O)c2cc(C)c(OP([*])(=O)Oc3ccc(C)cc3)c(C)c2)cc1C | [16 empty] | 401.15 | [21 empty] | Kunchapu S, Jablonka KM. PolyMetriX: An Ecosystem for Digital Polymer Chemistry. ChemRxiv. 2025; doi:10.26434/chemrxiv-2025-s2f2r-v4737
25949 | Unknown | [*]Oc1c(C)cc(S(=O)(=O)c2cc(C)c(OP([*])(=O)Oc3ccc(OC)cc3)c(C)c2)cc1C | [16 empty] | 420.15 | [21 empty] | Kunchapu S, Jablonka KM. PolyMetriX: An Ecosystem for Digital Polymer Chemistry. ChemRxiv. 2025; doi:10.26434/chemrxiv-2025-s2f2r-v4738
25950 | Unknown | [*]Oc1c(C)cc([*])cc1C | [16 empty] | 485.15 | [21 empty] | Kunchapu S, Jablonka KM. PolyMetriX: An Ecosystem for Digital Polymer Chemistry. ChemRxiv. 2025; doi:10.26434/chemrxiv-2025-s2f2r-v4739
25951 | Unknown | [*]Oc1c(C)cc([*])cc1C(C)CCC | [16 empty] | 373.15 | [21 empty] | Kunchapu S, Jablonka KM. PolyMetriX: An Ecosystem for Digital Polymer Chemistry. ChemRxiv. 2025; doi:10.26434/chemrxiv-2025-s2f2r-v4740
25952 | Unknown | [*]Oc1c(C)cc([*])cc1C(C)CCCC | [16 empty] | 358.15 | [21 empty] | Kunchapu S, Jablonka KM. PolyMetriX: An Ecosystem for Digital Polymer Chemistry. ChemRxiv. 2025; doi:10.26434/chemrxiv-2025-s2f2r-v4741
25953 | Unknown | [*]Oc1c(C)cc([*])cc1C(C)CCCCC | [16 empty] | 333.15 | [21 empty] | Kunchapu S, Jablonka KM. PolyMetriX: An Ecosystem for Digital Polymer Chemistry. ChemRxiv. 2025; doi:10.26434/chemrxiv-2025-s2f2r-v4742
25954 | Unknown | [*]Oc1c(C)cc([*])cc1C(C)CCCCCC | [16 empty] | 327.15 | [21 empty] | Kunchapu S, Jablonka KM. PolyMetriX: An Ecosystem for Digital Polymer Chemistry. ChemRxiv. 2025; doi:10.26434/chemrxiv-2025-s2f2r-v4743
25955 | Unknown | [*]Oc1c(C)cc([*])cc1C(C)CCCCCCCC | [16 empty] | 293.15 | [21 empty] | Kunchapu S, Jablonka KM. PolyMetriX: An Ecosystem for Digital Polymer Chemistry. ChemRxiv. 2025; doi:10.26434/chemrxiv-2025-s2f2r-v4744
25956 | Unknown | [*]Oc1c(C)cc([*])cc1C(C)CCCCCCCCCCCC | [16 empty] | 263.15 | [21 empty] | Kunchapu S, Jablonka KM. PolyMetriX: An Ecosystem for Digital Polymer Chemistry. ChemRxiv. 2025; doi:10.26434/chemrxiv-2025-s2f2r-v4745
25957 | Unknown | [*]Oc1c(Cl)c(Cl)c(OP([*])(=O)Oc2c(Cl)c(Cl)c(Cl)c(Cl)c2Cl)c(Cl)c1Cl | [16 empty] | 406.15 | [21 empty] | Kunchapu S, Jablonka KM. PolyMetriX: An Ecosystem for Digital Polymer Chemistry. ChemRxiv. 2025; doi:10.26434/chemrxiv-2025-s2f2r-v4746
25958 | Unknown | [*]Oc1c(Cl)c(Cl)c(OP([*])(=O)Oc2c(Cl)cc(Cl)cc2Cl)c(Cl)c1Cl | [16 empty] | 400.15 | [21 empty] | Kunchapu S, Jablonka KM. PolyMetriX: An Ecosystem for Digital Polymer Chemistry. ChemRxiv. 2025; doi:10.26434/chemrxiv-2025-s2f2r-v4747
25959 | Unknown | [*]Oc1c(Cl)c(Cl)c(OP([*])(=O)Oc2c(Cl)cccc2Cl)c(Cl)c1Cl | [16 empty] | 417.15 | [21 empty] | Kunchapu S, Jablonka KM. PolyMetriX: An Ecosystem for Digital Polymer Chemistry. ChemRxiv. 2025; doi:10.26434/chemrxiv-2025-s2f2r-v4748
25960 | Unknown | [*]Oc1c(Cl)c(Cl)c(OP([*])(=O)Oc2ccc(Cl)cc2)c(Cl)c1Cl | [16 empty] | 392.15 | [21 empty] | Kunchapu S, Jablonka KM. PolyMetriX: An Ecosystem for Digital Polymer Chemistry. ChemRxiv. 2025; doi:10.26434/chemrxiv-2025-s2f2r-v4749
25961 | Unknown | [*]Oc1c(Cl)c(Cl)c(OP([*])(=O)Oc2ccccc2)c(Cl)c1Cl | [16 empty] | 352.15 | [21 empty] | Kunchapu S, Jablonka KM. PolyMetriX: An Ecosystem for Digital Polymer Chemistry. ChemRxiv. 2025; doi:10.26434/chemrxiv-2025-s2f2r-v4750
25962 | Unknown | [*]Oc1c(Cl)cc(C(=C(Cl)Cl)c2cc(Cl)c(OC([*])=O)c(Cl)c2)cc1Cl | [16 empty] | 523.15 | [21 empty] | Kunchapu S, Jablonka KM. PolyMetriX: An Ecosystem for Digital Polymer Chemistry. ChemRxiv. 2025; doi:10.26434/chemrxiv-2025-s2f2r-v4751
25963 | Unknown | [*]Oc1c(Cl)cc(C(c2cc(Cl)c(OC([*])=O)c(Cl)c2)C(Cl)(Cl)Cl)cc1Cl | [16 empty] | 546.15 | [21 empty] | Kunchapu S, Jablonka KM. PolyMetriX: An Ecosystem for Digital Polymer Chemistry. ChemRxiv. 2025; doi:10.26434/chemrxiv-2025-s2f2r-v4752
25964 | Unknown | [*]Oc1c(Cl)cc(C(c2cc(Cl)c(OC([*])=O)c(Cl)c2)C2CC3CCC2C3)cc1Cl | [16 empty] | 543.15 | [21 empty] | Kunchapu S, Jablonka KM. PolyMetriX: An Ecosystem for Digital Polymer Chemistry. ChemRxiv. 2025; doi:10.26434/chemrxiv-2025-s2f2r-v4753
25965 | Unknown | [*]Oc1c(Cl)cc(C2(c3cc(Cl)c(OC([*])=O)c(Cl)c3)CC3CC2C2CCCC32)cc1Cl | [16 empty] | 554.15 | [21 empty] | Kunchapu S, Jablonka KM. PolyMetriX: An Ecosystem for Digital Polymer Chemistry. ChemRxiv. 2025; doi:10.26434/chemrxiv-2025-s2f2r-v4754
25966 | Unknown | [*]Oc1c(Cl)cc(C2(c3cc(Cl)c(OC([*])=O)c(Cl)c3)CC3CCC2C3)cc1Cl | [16 empty] | 563.15 | [21 empty] | Kunchapu S, Jablonka KM. PolyMetriX: An Ecosystem for Digital Polymer Chemistry. ChemRxiv. 2025; doi:10.26434/chemrxiv-2025-s2f2r-v4755
25967 | Unknown | [*]Oc1c(Cl)cc(C2(c3cc(Cl)c(OC([*])=O)c(Cl)c3)CCCCC2)cc1Cl | [16 empty] | 436.15 | [21 empty] | Kunchapu S, Jablonka KM. PolyMetriX: An Ecosystem for Digital Polymer Chemistry. ChemRxiv. 2025; doi:10.26434/chemrxiv-2025-s2f2r-v4756
25968 | Unknown | [*]Oc1c(Cl)cc([*])cc1Cl | [16 empty] | 449.97 | [21 empty] | Kunchapu S, Jablonka KM. PolyMetriX: An Ecosystem for Digital Polymer Chemistry. ChemRxiv. 2025; doi:10.26434/chemrxiv-2025-s2f2r-v4757
25969 | Unknown | [*]Oc1c(F)c(F)c(-c2c(F)c(F)c(Oc3ccc([*])cc3S(=O)(=O)O)c(F)c2F)c(F)c1F | [16 empty] | 393.15 | [21 empty] | Kunchapu S, Jablonka KM. PolyMetriX: An Ecosystem for Digital Polymer Chemistry. ChemRxiv. 2025; doi:10.26434/chemrxiv-2025-s2f2r-v4758
25970 | Unknown | [*]Oc1c(F)c(F)c(Oc2c(F)c(F)c3c(c2F)C(=O)N(c2c(F)c(F)c(F)c(N4C(=O)c5c(F)c([*])c(F)c(F)c5C4=O)c2F)C3=O)c(F)c1F | [16 empty] | 582.15 | [21 empty] | Kunchapu S, Jablonka KM. PolyMetriX: An Ecosystem for Digital Polymer Chemistry. ChemRxiv. 2025; doi:10.26434/chemrxiv-2025-s2f2r-v4759
25971 | Unknown | [*]Oc1c(F)c(F)c(Oc2c(F)c(F)c3c(c2F)C(=O)N(c2c(F)c(F)c(Oc4c(F)c(F)c(N5C(=O)c6c(F)c([*])c(F)c(F)c6C5=O)c(F)c4F)c(F)c2F)C3=O)c(F)c1F | [16 empty] | 573.15 | [21 empty] | Kunchapu S, Jablonka KM. PolyMetriX: An Ecosystem for Digital Polymer Chemistry. ChemRxiv. 2025; doi:10.26434/chemrxiv-2025-s2f2r-v4760
25972 | Unknown | [*]Oc1c(F)c(F)c(Oc2c(F)c(F)c3c(c2F)C(=O)N(c2c(F)c(F)c(Sc4c(F)c(F)c(N5C(=O)c6c(F)c([*])c(F)c(F)c6C5=O)c(F)c4F)c(F)c2F)C3=O)c(F)c1F | [16 empty] | 551.15 | [21 empty] | Kunchapu S, Jablonka KM. PolyMetriX: An Ecosystem for Digital Polymer Chemistry. ChemRxiv. 2025; doi:10.26434/chemrxiv-2025-s2f2r-v4761
25973 | Unknown | [*]Oc1c(F)c(F)c(Oc2c(F)c(F)c3c(c2F)C(=O)N(c2ccc(-c4ccc(N5C(=O)c6c(F)c([*])c(F)c(F)c6C5=O)cc4C(F)(F)F)c(C(F)(F)F)c2)C3=O)c(F)c1F | [16 empty] | 585.15 | [21 empty] | Kunchapu S, Jablonka KM. PolyMetriX: An Ecosystem for Digital Polymer Chemistry. ChemRxiv. 2025; doi:10.26434/chemrxiv-2025-s2f2r-v4762
25974 | Unknown | [*]Oc1c(OC)cc([*])cc1OC | [16 empty] | 447.25 | [21 empty] | Kunchapu S, Jablonka KM. PolyMetriX: An Ecosystem for Digital Polymer Chemistry. ChemRxiv. 2025; doi:10.26434/chemrxiv-2025-s2f2r-v4763
25975 | Unknown | [*]Oc1c(O[Si](C)(C)O[Si](C)(C)O[Si](C)(C)O[Si](C)(C)O[Si](C)(C)O[Si]([*])(C)C)c2ccccc2c2ccccc12 | [16 empty] | 205.15 | [21 empty] | Kunchapu S, Jablonka KM. PolyMetriX: An Ecosystem for Digital Polymer Chemistry. ChemRxiv. 2025; doi:10.26434/chemrxiv-2025-s2f2r-v4764
25976 | Unknown | [*]Oc1c(O[Si](C)(C)O[Si](C)(C)O[Si](C)(C)O[Si](C)(C)O[Si]([*])(C)C)c2ccccc2c2ccccc12 | [16 empty] | 235.15 | [21 empty] | Kunchapu S, Jablonka KM. PolyMetriX: An Ecosystem for Digital Polymer Chemistry. ChemRxiv. 2025; doi:10.26434/chemrxiv-2025-s2f2r-v4765
25977 | Unknown | [*]Oc1c(O[Si](C)(C)O[Si](C)(C)O[Si](C)(C)O[Si]([*])(C)C)c2ccccc2c2ccccc12 | [16 empty] | 238.15 | [21 empty] | Kunchapu S, Jablonka KM. PolyMetriX: An Ecosystem for Digital Polymer Chemistry. ChemRxiv. 2025; doi:10.26434/chemrxiv-2025-s2f2r-v4766
25978 | Unknown | [*]Oc1cc(-c2ccccc2)c([*])c(-c2cccc(-c3ccccc3)c2-c2ccccc2)c1 | [16 empty] | 485.15 | [21 empty] | Kunchapu S, Jablonka KM. PolyMetriX: An Ecosystem for Digital Polymer Chemistry. ChemRxiv. 2025; doi:10.26434/chemrxiv-2025-s2f2r-v4767
25979 | Unknown | [*]Oc1cc(-c2ccccc2)c([*])c(-c2cccc3ccccc23)c1 | [16 empty] | 507.15 | [21 empty] | Kunchapu S, Jablonka KM. PolyMetriX: An Ecosystem for Digital Polymer Chemistry. ChemRxiv. 2025; doi:10.26434/chemrxiv-2025-s2f2r-v4768
25980 | Unknown | [*]Oc1cc(-c2ccccc2)c2cc(-c3ccc(-c4ccc(-c5ccc6nc([*])cc(-c7ccccc7)c6c5)cc4)cc3)ccc2n1 | [16 empty] | 581.15 | [21 empty] | Kunchapu S, Jablonka KM. PolyMetriX: An Ecosystem for Digital Polymer Chemistry. ChemRxiv. 2025; doi:10.26434/chemrxiv-2025-s2f2r-v4769
25981 | Unknown | [*]Oc1cc(-c2ccccc2)c2cc(-c3ccc(-c4ccc5nc([*])cc(-c6ccccc6)c5c4)cc3)ccc2n1 | [16 empty] | 573.15 | [21 empty] | Kunchapu S, Jablonka KM. PolyMetriX: An Ecosystem for Digital Polymer Chemistry. ChemRxiv. 2025; doi:10.26434/chemrxiv-2025-s2f2r-v4770
25982 | Unknown | [*]Oc1cc(-c2ccccc2)c2cc(-c3ccc(Oc4ccc(-c5ccc6nc([*])cc(-c7ccccc7)c6c5)cc4)cc3)ccc2n1 | [16 empty] | 541.65 | [21 empty] | Kunchapu S, Jablonka KM. PolyMetriX: An Ecosystem for Digital Polymer Chemistry. ChemRxiv. 2025; doi:10.26434/chemrxiv-2025-s2f2r-v4771
25983 | Unknown | [*]Oc1cc(Br)cc(Br)c1[*] | [16 empty] | 443.15 | [21 empty] | Kunchapu S, Jablonka KM. PolyMetriX: An Ecosystem for Digital Polymer Chemistry. ChemRxiv. 2025; doi:10.26434/chemrxiv-2025-s2f2r-v4772
25984 | Unknown | [*]Oc1cc(C)c([*])c(-c2ccccc2)c1 | [16 empty] | 453.15 | [21 empty] | Kunchapu S, Jablonka KM. PolyMetriX: An Ecosystem for Digital Polymer Chemistry. ChemRxiv. 2025; doi:10.26434/chemrxiv-2025-s2f2r-v4773
25985 | Unknown | [*]Oc1cc(C)c([*])c(C)c1Br | [16 empty] | 553.3 | [21 empty] | Kunchapu S, Jablonka KM. PolyMetriX: An Ecosystem for Digital Polymer Chemistry. ChemRxiv. 2025; doi:10.26434/chemrxiv-2025-s2f2r-v4774
25986 | Unknown | [*]Oc1cc(Cl)c([*])c(Br)c1 | [16 empty] | 461.65 | [21 empty] | Kunchapu S, Jablonka KM. PolyMetriX: An Ecosystem for Digital Polymer Chemistry. ChemRxiv. 2025; doi:10.26434/chemrxiv-2025-s2f2r-v4775
25987 | Unknown | [*]Oc1cc(Cl)cc(Cl)c1[*] | [16 empty] | 438.15 | [21 empty] | Kunchapu S, Jablonka KM. PolyMetriX: An Ecosystem for Digital Polymer Chemistry. ChemRxiv. 2025; doi:10.26434/chemrxiv-2025-s2f2r-v4776
25988 | Unknown | [*]Oc1cc2ccccc2cc1OC(=O)c1ccc(Oc2ccc(C([*])=O)cc2)cc1 | [16 empty] | 421.15 | [21 empty] | Kunchapu S, Jablonka KM. PolyMetriX: An Ecosystem for Digital Polymer Chemistry. ChemRxiv. 2025; doi:10.26434/chemrxiv-2025-s2f2r-v4777
25989 | Unknown | [*]Oc1cc2ccccc2cc1Oc1ccc2c(c1)C(=O)N(c1cc(N3C(=O)c4ccc([*])cc4C3=O)cc(C(F)(F)F)c1)C2=O | [16 empty] | 523.15 | [21 empty] | Kunchapu S, Jablonka KM. PolyMetriX: An Ecosystem for Digital Polymer Chemistry. ChemRxiv. 2025; doi:10.26434/chemrxiv-2025-s2f2r-v4778
25990 | Unknown | [*]Oc1cc2ccccc2cc1Oc1ccc2c(c1)C(=O)N(c1ccc(C(c3ccc(N4C(=O)c5ccc([*])cc5C4=O)cc3)(C(F)(F)F)C(F)(F)F)cc1)C2=O | [16 empty] | 529.15 | [21 empty] | Kunchapu S, Jablonka KM. PolyMetriX: An Ecosystem for Digital Polymer Chemistry. ChemRxiv. 2025; doi:10.26434/chemrxiv-2025-s2f2r-v4779
25991 | Unknown | [*]Oc1cc2ccccc2cc1Oc1ccc2c(c1)C(=O)N(c1ccc(Oc3cc4ccccc4cc3Oc3ccc(N4C(=O)c5ccc([*])cc5C4=O)cc3)cc1)C2=O | [16 empty] | 495.15 | [21 empty] | Kunchapu S, Jablonka KM. PolyMetriX: An Ecosystem for Digital Polymer Chemistry. ChemRxiv. 2025; doi:10.26434/chemrxiv-2025-s2f2r-v4780
25992 | Unknown | [*]Oc1cc2ccccc2cc1Oc1ccc2c(c1)C(=O)N(c1ccc(Oc3ccc(-c4ccc(Oc5ccc(N6C(=O)c7ccc([*])cc7C6=O)cc5)cc4)cc3)cc1)C2=O | [16 empty] | 495.65 | [21 empty] | Kunchapu S, Jablonka KM. PolyMetriX: An Ecosystem for Digital Polymer Chemistry. ChemRxiv. 2025; doi:10.26434/chemrxiv-2025-s2f2r-v4781
25993 | Unknown | [*]Oc1cc2ccccc2cc1Oc1ccc2c(c1)C(=O)N(c1ccc(Oc3ccc(N4C(=O)c5ccc([*])cc5C4=O)cc3)cc1)C2=O | [16 empty] | 493.65 | [21 empty] | Kunchapu S, Jablonka KM. PolyMetriX: An Ecosystem for Digital Polymer Chemistry. ChemRxiv. 2025; doi:10.26434/chemrxiv-2025-s2f2r-v4782
25994 | Unknown | [*]Oc1cc2ccccc2cc1Oc1ccc2c(c1)C(=O)N(c1ccc(Oc3ccc(Oc4ccc(N5C(=O)c6ccc([*])cc6C5=O)cc4)cc3)cc1)C2=O | [16 empty] | 497.65 | [21 empty] | Kunchapu S, Jablonka KM. PolyMetriX: An Ecosystem for Digital Polymer Chemistry. ChemRxiv. 2025; doi:10.26434/chemrxiv-2025-s2f2r-v4783
25995 | Unknown | [*]Oc1cc2ccccc2cc1Oc1ccc2c(c1)C(=O)N(c1ccc(Oc3cccc(Oc4ccc(N5C(=O)c6ccc([*])cc6C5=O)cc4)c3)cc1)C2=O | [16 empty] | 481.15 | [21 empty] | Kunchapu S, Jablonka KM. PolyMetriX: An Ecosystem for Digital Polymer Chemistry. ChemRxiv. 2025; doi:10.26434/chemrxiv-2025-s2f2r-v4784
25996 | Unknown | [*]Oc1cc2ccccc2cc1Oc1ccc2c(c1)C(=O)N(c1ccc(Oc3ccccc3Oc3ccc(N4C(=O)c5ccc([*])cc5C4=O)cc3)cc1)C2=O | [16 empty] | 477.15 | [21 empty] | Kunchapu S, Jablonka KM. PolyMetriX: An Ecosystem for Digital Polymer Chemistry. ChemRxiv. 2025; doi:10.26434/chemrxiv-2025-s2f2r-v4785
25997 | Unknown | [*]Oc1cc2ccccc2cc1Oc1ccc2c(c1)C(=O)N(c1cccc(N3C(=O)c4ccc([*])cc4C3=O)c1)C2=O | [16 empty] | 510.15 | [21 empty] | Kunchapu S, Jablonka KM. PolyMetriX: An Ecosystem for Digital Polymer Chemistry. ChemRxiv. 2025; doi:10.26434/chemrxiv-2025-s2f2r-v4786
25998 | Unknown | [*]Oc1cc2ccccc2cc1Oc1ccc2c(c1)C(=O)N(c1cccc(Oc3ccc(N4C(=O)c5ccc([*])cc5C4=O)cc3)c1)C2=O | [16 empty] | 499.15 | [21 empty] | Kunchapu S, Jablonka KM. PolyMetriX: An Ecosystem for Digital Polymer Chemistry. ChemRxiv. 2025; doi:10.26434/chemrxiv-2025-s2f2r-v4787
25999 | Unknown | [*]Oc1ccc(-c2cc(-c3ccccc3)c(-c3ccc(OC(=O)c4ccc(C([*])=O)cc4-c4ccccc4)cc3)c(-c3ccccc3)c2-c2ccccc2)cc1 | [16 empty] | 498.15 | [21 empty] | Kunchapu S, Jablonka KM. PolyMetriX: An Ecosystem for Digital Polymer Chemistry. ChemRxiv. 2025; doi:10.26434/chemrxiv-2025-s2f2r-v4788
26000 | Unknown | [*]Oc1ccc(-c2ccc(-c3cc(-c4ccccc4)c(-c4ccc(-c5ccc(OC(=O)c6ccc(C([*])=O)cc6-c6ccccc6)cc5)cc4)c(-c4ccccc4)c3-c3ccccc3)cc2)cc1 | [16 empty] | 533.15 | [21 empty] | Kunchapu S, Jablonka KM. PolyMetriX: An Ecosystem for Digital Polymer Chemistry. ChemRxiv. 2025; doi:10.26434/chemrxiv-2025-s2f2r-v4789
26001 | Unknown | [*]Oc1ccc(-c2ccc(/N=N/c3ccc(C([*])=O)cc3)cc2)cc1 | [16 empty] | 420.15 | [21 empty] | Kunchapu S, Jablonka KM. PolyMetriX: An Ecosystem for Digital Polymer Chemistry. ChemRxiv. 2025; doi:10.26434/chemrxiv-2025-s2f2r-v4790
26002 | Unknown | [*]Oc1ccc(-c2ccc(OC(=O)c3cc(OCCCc4ccccc4)c(C([*])=O)cc3OCCCc3ccccc3)cc2)cc1 | [16 empty] | 345.15 | [21 empty] | Kunchapu S, Jablonka KM. PolyMetriX: An Ecosystem for Digital Polymer Chemistry. ChemRxiv. 2025; doi:10.26434/chemrxiv-2025-s2f2r-v4791
26003 | Unknown | [*]Oc1ccc(-c2ccc(OC(=O)c3ccc(-c4ccc(C([*])=O)cc4)cc3-c3ccccc3)cc2)cc1 | [16 empty] | 441.15 | [21 empty] | Kunchapu S, Jablonka KM. PolyMetriX: An Ecosystem for Digital Polymer Chemistry. ChemRxiv. 2025; doi:10.26434/chemrxiv-2025-s2f2r-v4792
26004 | Unknown | [*]Oc1ccc(-c2ccc(OC(=O)c3ccc(C(=O)c4ccc(C([*])=O)cc4)cc3)c(-c3ccccc3)c2)cc1-c1ccccc1 | [16 empty] | 457.65 | [21 empty] | Kunchapu S, Jablonka KM. PolyMetriX: An Ecosystem for Digital Polymer Chemistry. ChemRxiv. 2025; doi:10.26434/chemrxiv-2025-s2f2r-v4793
26005 | Unknown | [*]Oc1ccc(-c2ccc(OC(=O)c3ccc(C([*])=O)cc3)c(-c3ccccc3)c2)cc1 | [16 empty] | 405.15 | [21 empty] | Kunchapu S, Jablonka KM. PolyMetriX: An Ecosystem for Digital Polymer Chemistry. ChemRxiv. 2025; doi:10.26434/chemrxiv-2025-s2f2r-v4794
26006 | Unknown | [*]Oc1ccc(-c2ccc(OC(=O)c3ccc(C([*])=O)cc3)cc2)cc1 | [16 empty] | 540.15 | [21 empty] | Kunchapu S, Jablonka KM. PolyMetriX: An Ecosystem for Digital Polymer Chemistry. ChemRxiv. 2025; doi:10.26434/chemrxiv-2025-s2f2r-v4795
26007 | Unknown | [*]Oc1ccc(-c2ccc(OC(=O)c3ccc(C([*])=O)cc3Sc3ccc4ccccc4c3)cc2)cc1 | [16 empty] | 414.15 | [21 empty] | Kunchapu S, Jablonka KM. PolyMetriX: An Ecosystem for Digital Polymer Chemistry. ChemRxiv. 2025; doi:10.26434/chemrxiv-2025-s2f2r-v4796
26008 | Unknown | [*]Oc1ccc(-c2ccc(OC(=O)c3ccc4c(c3)C(=O)N(CCCCCCCCCCCN3C(=O)c5ccc(C([*])=O)cc5C3=O)C4=O)cc2)cc1 | [16 empty] | 370.15 | [21 empty] | Kunchapu S, Jablonka KM. PolyMetriX: An Ecosystem for Digital Polymer Chemistry. ChemRxiv. 2025; doi:10.26434/chemrxiv-2025-s2f2r-v4797
26009 | Unknown | [*]Oc1ccc(-c2ccc(OC(=O)c3ccc4c(c3)C(=O)N(CCCCCCCN3C(=O)c5ccc(C([*])=O)cc5C3=O)C4=O)cc2)cc1 | [16 empty] | 390.15 | [21 empty] | Kunchapu S, Jablonka KM. PolyMetriX: An Ecosystem for Digital Polymer Chemistry. ChemRxiv. 2025; doi:10.26434/chemrxiv-2025-s2f2r-v4798
26010 | Unknown | [*]Oc1ccc(-c2ccc(OC(=O)c3ccc4c(c3)C(=O)N(CCCCCCN3C(=O)c5ccc(C([*])=O)cc5C3=O)C4=O)cc2)cc1 | [16 empty] | 406.15 | [21 empty] | Kunchapu S, Jablonka KM. PolyMetriX: An Ecosystem for Digital Polymer Chemistry. ChemRxiv. 2025; doi:10.26434/chemrxiv-2025-s2f2r-v4799
26011 | Unknown | [*]Oc1ccc(-c2ccc(OC(=O)c3ccc4c(c3)C(=O)N(CCCCCN3C(=O)c5ccc(C([*])=O)cc5C3=O)C4=O)cc2)cc1 | [16 empty] | 420.15 | [21 empty] | Kunchapu S, Jablonka KM. PolyMetriX: An Ecosystem for Digital Polymer Chemistry. ChemRxiv. 2025; doi:10.26434/chemrxiv-2025-s2f2r-v4800
26012 | Unknown | [*]Oc1ccc(-c2ccc(OC(=O)c3ccc4c(c3)C(=O)N(CCCCN3C(=O)c5ccc(C([*])=O)cc5C3=O)C4=O)cc2)cc1 | [16 empty] | 399.15 | [21 empty] | Kunchapu S, Jablonka KM. PolyMetriX: An Ecosystem for Digital Polymer Chemistry. ChemRxiv. 2025; doi:10.26434/chemrxiv-2025-s2f2r-v4801
26013 | Unknown | [*]Oc1ccc(-c2ccc(OC(=O)c3ccc4c(c3)C(=O)N(CCCOCCCCOCCCN3C(=O)c5ccc(C([*])=O)cc5C3=O)C4=O)cc2)cc1 | [16 empty] | 343.15 | [21 empty] | Kunchapu S, Jablonka KM. PolyMetriX: An Ecosystem for Digital Polymer Chemistry. ChemRxiv. 2025; doi:10.26434/chemrxiv-2025-s2f2r-v4802
26014 | Unknown | [*]Oc1ccc(-c2ccc(OC(=O)c3ccc4c(c3)C(=O)N(CCOCCOCCN3C(=O)c5ccc(C([*])=O)cc5C3=O)C4=O)cc2)cc1 | [16 empty] | 382.15 | [21 empty] | Kunchapu S, Jablonka KM. PolyMetriX: An Ecosystem for Digital Polymer Chemistry. ChemRxiv. 2025; doi:10.26434/chemrxiv-2025-s2f2r-v4803
26015 | Unknown | [*]Oc1ccc(-c2ccc(OC(=O)c3ccc4c(c3)C(=O)N(c3ccc(Oc5ccc(N6C(=O)c7ccc(C([*])=O)cc7C6=O)cc5)cc3)C4=O)cc2)cc1 | [16 empty] | 505.15 | [21 empty] | Kunchapu S, Jablonka KM. PolyMetriX: An Ecosystem for Digital Polymer Chemistry. ChemRxiv. 2025; doi:10.26434/chemrxiv-2025-s2f2r-v4804
26016 | Unknown | [*]Oc1ccc(-c2ccc(OC(=O)c3cccc(C([*])=O)c3)cc2)cc1 | [16 empty] | 458.65 | [21 empty] | Kunchapu S, Jablonka KM. PolyMetriX: An Ecosystem for Digital Polymer Chemistry. ChemRxiv. 2025; doi:10.26434/chemrxiv-2025-s2f2r-v4805
26017 | Unknown | [*]Oc1ccc(-c2ccc(OC(=O)c3cccc(Oc4ccc(Oc5ccc(Oc6cccc(C([*])=O)c6)cc5)cc4)c3)cc2)cc1 | [16 empty] | 392.15 | [21 empty] | Kunchapu S, Jablonka KM. PolyMetriX: An Ecosystem for Digital Polymer Chemistry. ChemRxiv. 2025; doi:10.26434/chemrxiv-2025-s2f2r-v4806
26018 | Unknown | [*]Oc1ccc(-c2ccc(OC([*])(Oc3ccccc3)Oc3ccccc3)cc2)cc1 | [16 empty] | 385.15 | [21 empty] | Kunchapu S, Jablonka KM. PolyMetriX: An Ecosystem for Digital Polymer Chemistry. ChemRxiv. 2025; doi:10.26434/chemrxiv-2025-s2f2r-v4807
26019 | Unknown | [*]Oc1ccc(-c2ccc(OC3(F)C([*])(F)C(F)(F)C3(F)F)cc2)cc1 | [16 empty] | 434.15 | [21 empty] | Kunchapu S, Jablonka KM. PolyMetriX: An Ecosystem for Digital Polymer Chemistry. ChemRxiv. 2025; doi:10.26434/chemrxiv-2025-s2f2r-v4808
26020 | Unknown | [*]Oc1ccc(-c2ccc(OP([*])(=O)OC3CCCCC3)cc2)cc1 | [16 empty] | 389.15 | [21 empty] | Kunchapu S, Jablonka KM. PolyMetriX: An Ecosystem for Digital Polymer Chemistry. ChemRxiv. 2025; doi:10.26434/chemrxiv-2025-s2f2r-v4809
26021 | Unknown | [*]Oc1ccc(-c2ccc(OP([*])(=O)Oc3ccccc3)cc2)cc1 | [16 empty] | 385.15 | [21 empty] | Kunchapu S, Jablonka KM. PolyMetriX: An Ecosystem for Digital Polymer Chemistry. ChemRxiv. 2025; doi:10.26434/chemrxiv-2025-s2f2r-v4810
26022 | Unknown | [*]Oc1ccc(-c2ccc(O[Si](C)(C)O[Si]([*])(C)C)cc2)cc1 | [16 empty] | 269.15 | [21 empty] | Kunchapu S, Jablonka KM. PolyMetriX: An Ecosystem for Digital Polymer Chemistry. ChemRxiv. 2025; doi:10.26434/chemrxiv-2025-s2f2r-v4811
26023 | Unknown | [*]Oc1ccc(-c2ccc(O[Si]([*])(c3ccccc3)c3ccccc3)cc2)cc1 | [16 empty] | 405.4 | [21 empty] | Kunchapu S, Jablonka KM. PolyMetriX: An Ecosystem for Digital Polymer Chemistry. ChemRxiv. 2025; doi:10.26434/chemrxiv-2025-s2f2r-v4812
26024 | Unknown | [*]Oc1ccc(-c2ccc(Oc3c(F)c(F)c(COC(c4cccc(C(OCc5c(F)c(F)c([*])c(F)c5F)(C(F)(F)F)C(F)(F)F)c4)(C(F)(F)F)C(F)(F)F)c(F)c3F)cc2)cc1 | [16 empty] | 383.15 | [21 empty] | Kunchapu S, Jablonka KM. PolyMetriX: An Ecosystem for Digital Polymer Chemistry. ChemRxiv. 2025; doi:10.26434/chemrxiv-2025-s2f2r-v4813
26025 | Unknown | [*]Oc1ccc(-c2ccc(Oc3ccc(C(=O)c4ccccc4)c(-c4cc([*])ccc4C(=O)c4ccccc4)c3)cc2)cc1 | [16 empty] | 447.15 | [21 empty] | Kunchapu S, Jablonka KM. PolyMetriX: An Ecosystem for Digital Polymer Chemistry. ChemRxiv. 2025; doi:10.26434/chemrxiv-2025-s2f2r-v4814
26026 | Unknown | [*]Oc1ccc(-c2ccc(Oc3ccc(S(=O)(=O)c4ccc([*])cc4N)c(N)c3)cc2)cc1 | [16 empty] | 515.35 | [21 empty] | Kunchapu S, Jablonka KM. PolyMetriX: An Ecosystem for Digital Polymer Chemistry. ChemRxiv. 2025; doi:10.26434/chemrxiv-2025-s2f2r-v4815
26027 | Unknown | [*]Oc1ccc(-c2ccc(Oc3ccc4c(c3)C(=O)N(c3ccc(Oc5ccc(-c6ccc(Oc7ccc(N8C(=O)c9ccc([*])cc9C8=O)cc7)cc6)cc5)cc3)C4=O)cc2)cc1 | [16 empty] | 493.15 | [21 empty] | Kunchapu S, Jablonka KM. PolyMetriX: An Ecosystem for Digital Polymer Chemistry. ChemRxiv. 2025; doi:10.26434/chemrxiv-2025-s2f2r-v4816
26028 | Unknown | [*]Oc1ccc(-c2ccc(Oc3ccc4c(c3)C(=O)N(c3ccc(Oc5ccc(N6C(=O)c7ccc([*])cc7C6=O)cc5)cc3)C4=O)cc2)cc1 | [16 empty] | 502.15 | [21 empty] | Kunchapu S, Jablonka KM. PolyMetriX: An Ecosystem for Digital Polymer Chemistry. ChemRxiv. 2025; doi:10.26434/chemrxiv-2025-s2f2r-v4817
26029 | Unknown | [*]Oc1ccc(-c2ccc(Oc3ccc4c(c3)C(=O)N(c3ccc(Oc5ccc(Oc6ccc(N7C(=O)c8ccc([*])cc8C7=O)cc6)cc5)cc3)C4=O)cc2)cc1 | [16 empty] | 495.15 | [21 empty] | Kunchapu S, Jablonka KM. PolyMetriX: An Ecosystem for Digital Polymer Chemistry. ChemRxiv. 2025; doi:10.26434/chemrxiv-2025-s2f2r-v4818
26030 | Unknown | [*]Oc1ccc(-c2ccc(Oc3ccc4c(c3)C(=O)N(c3ccc(Oc5ccc(Oc6ccc(Oc7ccc(N8C(=O)c9ccc([*])cc9C8=O)cc7)cc6)cc5)cc3)C4=O)cc2)cc1 | [16 empty] | 481.15 | [21 empty] | Kunchapu S, Jablonka KM. PolyMetriX: An Ecosystem for Digital Polymer Chemistry. ChemRxiv. 2025; doi:10.26434/chemrxiv-2025-s2f2r-v4819
26031 | Unknown | [*]Oc1ccc(-c2ccc(Oc3ccc4c(c3)C(=O)N(c3ccc(Oc5ccc(Sc6ccc(Oc7ccc(N8C(=O)c9ccc([*])cc9C8=O)cc7)cc6)cc5)cc3)C4=O)cc2)cc1 | [16 empty] | 479.15 | [21 empty] | Kunchapu S, Jablonka KM. PolyMetriX: An Ecosystem for Digital Polymer Chemistry. ChemRxiv. 2025; doi:10.26434/chemrxiv-2025-s2f2r-v4820
26032 | Unknown | [*]Oc1ccc(-c2ccc(Oc3ccc4c(c3)C(=O)N(c3ccc(Oc5cccc(Oc6ccc(N7C(=O)c8ccc([*])cc8C7=O)cc6)c5)cc3)C4=O)cc2)cc1 | [16 empty] | 478.15 | [21 empty] | Kunchapu S, Jablonka KM. PolyMetriX: An Ecosystem for Digital Polymer Chemistry. ChemRxiv. 2025; doi:10.26434/chemrxiv-2025-s2f2r-v4821
26033 | Unknown | [*]Oc1ccc(-c2ccc(Oc3ccc4c(c3)C(=O)N(c3cccc(N5C(=O)c6ccc([*])cc6C5=O)c3)C4=O)cc2)cc1 | [16 empty] | 520.15 | [21 empty] | Kunchapu S, Jablonka KM. PolyMetriX: An Ecosystem for Digital Polymer Chemistry. ChemRxiv. 2025; doi:10.26434/chemrxiv-2025-s2f2r-v4822
26034 | Unknown | [*]Oc1ccc(-c2ccc(Oc3ccc4c(c3)C(=O)N(c3cccc(Oc5ccc(P(=O)(c6ccccc6)c6ccccc6)c(Oc6cccc(N7C(=O)c8ccc([*])cc8C7=O)c6)c5)c3)C4=O)cc2)cc1 | [16 empty] | 500.15 | [21 empty] | Kunchapu S, Jablonka KM. PolyMetriX: An Ecosystem for Digital Polymer Chemistry. ChemRxiv. 2025; doi:10.26434/chemrxiv-2025-s2f2r-v4823
26035 | Unknown | [*]Oc1ccc(-c2ccc(Oc3ccc4ccccc4c3-c3c([*])ccc4ccccc34)c3ccccc23)c2ccccc12 | [16 empty] | 574.15 | [21 empty] | Kunchapu S, Jablonka KM. PolyMetriX: An Ecosystem for Digital Polymer Chemistry. ChemRxiv. 2025; doi:10.26434/chemrxiv-2025-s2f2r-v4824
26036 | Unknown | [*]Oc1ccc(-c2ccc(Oc3cccc([*])c3C#N)cc2)cc1 | [16 empty] | 483.15 | [21 empty] | Kunchapu S, Jablonka KM. PolyMetriX: An Ecosystem for Digital Polymer Chemistry. ChemRxiv. 2025; doi:10.26434/chemrxiv-2025-s2f2r-v4825
26037 | Unknown | [*]Oc1ccc(-c2ccc(Oc3cccc([*])n3)cc2)cc1 | [16 empty] | 392.15 | [21 empty] | Kunchapu S, Jablonka KM. PolyMetriX: An Ecosystem for Digital Polymer Chemistry. ChemRxiv. 2025; doi:10.26434/chemrxiv-2025-s2f2r-v4826
26038 | Unknown | [*]Oc1ccc(-c2ccc(Oc3cccc4c3C(=O)N(c3ccc(Oc5ccc(N6C(=O)c7cccc([*])c7C6=O)cc5)cc3)C4=O)cc2)cc1 | [16 empty] | 550.15 | [21 empty] | Kunchapu S, Jablonka KM. PolyMetriX: An Ecosystem for Digital Polymer Chemistry. ChemRxiv. 2025; doi:10.26434/chemrxiv-2025-s2f2r-v4827
26039 | Unknown | [*]Oc1ccc(-c2ccc(Oc3cccc4c3C(=O)N(c3ccc(Oc5cccc(Oc6ccc(N7C(=O)c8cccc([*])c8C7=O)cc6)c5)cc3)C4=O)cc2)cc1 | [16 empty] | 497.15 | [21 empty] | Kunchapu S, Jablonka KM. PolyMetriX: An Ecosystem for Digital Polymer Chemistry. ChemRxiv. 2025; doi:10.26434/chemrxiv-2025-s2f2r-v4828
26040 | Unknown | [*]Oc1ccc(-c2ccc(Oc3cccc4c3C(=O)N(c3cccc(N5C(=O)c6cccc([*])c6C5=O)c3)C4=O)cc2)cc1 | [16 empty] | 548.15 | [21 empty] | Kunchapu S, Jablonka KM. PolyMetriX: An Ecosystem for Digital Polymer Chemistry. ChemRxiv. 2025; doi:10.26434/chemrxiv-2025-s2f2r-v4829
26041 | Unknown | [*]Oc1ccc(-c2cnc3cc(-c4ccc5nc(-c6ccc(Oc7ccc(Oc8ccc([*])cc8)cc7)cc6)cnc5c4)ccc3n2)cc1 | [16 empty] | 406.15 | [21 empty] | Kunchapu S, Jablonka KM. PolyMetriX: An Ecosystem for Digital Polymer Chemistry. ChemRxiv. 2025; doi:10.26434/chemrxiv-2025-s2f2r-v4830
26042 | Unknown | [*]Oc1ccc(-c2cnc3cc(-c4ccc5nc(-c6ccc(Oc7ccc([*])cc7)cc6)cnc5c4)ccc3n2)cc1 | [16 empty] | 468.15 | [21 empty] | Kunchapu S, Jablonka KM. PolyMetriX: An Ecosystem for Digital Polymer Chemistry. ChemRxiv. 2025; doi:10.26434/chemrxiv-2025-s2f2r-v4831
26043 | Unknown | [*]Oc1ccc(-c2cnc3cc(-c4ccc5ncc(-c6ccc(Oc7ccc(Oc8ccc([*])cc8)cc7)cc6)nc5c4)ccc3n2)cc1 | [16 empty] | 489.15 | [21 empty] | Kunchapu S, Jablonka KM. PolyMetriX: An Ecosystem for Digital Polymer Chemistry. ChemRxiv. 2025; doi:10.26434/chemrxiv-2025-s2f2r-v4832
26044 | Unknown | [*]Oc1ccc(-c2cnc3ccc(-c4ccc5nc(-c6ccc(Oc7ccc([*])cc7)cc6)cnc5c4)cc3n2)cc1 | [16 empty] | 508.15 | [21 empty] | Kunchapu S, Jablonka KM. PolyMetriX: An Ecosystem for Digital Polymer Chemistry. ChemRxiv. 2025; doi:10.26434/chemrxiv-2025-s2f2r-v4833
26045 | Unknown | [*]Oc1ccc(-c2cnc3ccc(-c4ccc5ncc(-c6ccc(Oc7ccc(Oc8ccc([*])cc8)cc7)cc6)nc5c4)cc3n2)cc1 | [16 empty] | 489.15 | [21 empty] | Kunchapu S, Jablonka KM. PolyMetriX: An Ecosystem for Digital Polymer Chemistry. ChemRxiv. 2025; doi:10.26434/chemrxiv-2025-s2f2r-v4834
26046 | Unknown | [*]Oc1ccc(-c2cnc3ccc(-c4ccc5ncc(-c6ccc(Oc7ccc([*])cc7)cc6)nc5c4)cc3n2)cc1 | [16 empty] | 508.15 | [21 empty] | Kunchapu S, Jablonka KM. PolyMetriX: An Ecosystem for Digital Polymer Chemistry. ChemRxiv. 2025; doi:10.26434/chemrxiv-2025-s2f2r-v4835
26047 | Unknown | [*]Oc1ccc(-c2nc3ccccc3nc2-c2ccc(OC(=O)c3ccc(C([*])=O)cc3)cc2)cc1 | [16 empty] | 505.15 | [21 empty] | Kunchapu S, Jablonka KM. PolyMetriX: An Ecosystem for Digital Polymer Chemistry. ChemRxiv. 2025; doi:10.26434/chemrxiv-2025-s2f2r-v4836
26048 | Unknown | [*]Oc1ccc(-c2nc3ccccc3nc2-c2ccc(OC(=O)c3cccc(C([*])=O)c3)cc2)cc1 | [16 empty] | 518.15 | [21 empty] | Kunchapu S, Jablonka KM. PolyMetriX: An Ecosystem for Digital Polymer Chemistry. ChemRxiv. 2025; doi:10.26434/chemrxiv-2025-s2f2r-v4837
26049 | Unknown | [*]Oc1ccc(-n2c(=O)c3cc4c(=O)n(-c5ccc(Oc6cc(C(C)(C)C)c([*])cc6C(C)(C)C)cc5)c(=O)c4cc3c2=O)cc1 | [16 empty] | 571.15 | [21 empty] | Kunchapu S, Jablonka KM. PolyMetriX: An Ecosystem for Digital Polymer Chemistry. ChemRxiv. 2025; doi:10.26434/chemrxiv-2025-s2f2r-v4838
26050 | Unknown | [*]Oc1ccc(-n2c(=O)c3cc4c(=O)n(-c5ccc(Oc6cc(C(C)(C)C)ccc6[*])cc5)c(=O)c4cc3c2=O)cc1 | [16 empty] | 594.15 | [21 empty] | Kunchapu S, Jablonka KM. PolyMetriX: An Ecosystem for Digital Polymer Chemistry. ChemRxiv. 2025; doi:10.26434/chemrxiv-2025-s2f2r-v4839
26051 | Unknown | [*]Oc1ccc(-n2c(=O)c3cc4c(=O)n(-c5ccc(Oc6ccc([*])cc6C(C)(C)C)cc5)c(=O)c4cc3c2=O)cc1 | [16 empty] | 587.15 | [21 empty] | Kunchapu S, Jablonka KM. PolyMetriX: An Ecosystem for Digital Polymer Chemistry. ChemRxiv. 2025; doi:10.26434/chemrxiv-2025-s2f2r-v4840
26052 | Unknown | [*]Oc1ccc(-n2c(=O)c3cc4c(=O)n(-c5ccc(Oc6ccc([*])cc6C)cc5)c(=O)c4cc3c2=O)cc1 | [16 empty] | 583.15 | [21 empty] | Kunchapu S, Jablonka KM. PolyMetriX: An Ecosystem for Digital Polymer Chemistry. ChemRxiv. 2025; doi:10.26434/chemrxiv-2025-s2f2r-v4841
26053 | Unknown | [*]Oc1ccc(-n2c(=O)c3cc4c(=O)n(-c5ccc(Oc6cccc([*])c6C#N)cc5)c(=O)c4cc3c2=O)cc1 | [16 empty] | 601.15 | [21 empty] | Kunchapu S, Jablonka KM. PolyMetriX: An Ecosystem for Digital Polymer Chemistry. ChemRxiv. 2025; doi:10.26434/chemrxiv-2025-s2f2r-v4842
26054 | Unknown | [*]Oc1ccc(/C(=C/c2ccc(-c3ccc(/C=C(\c4ccccc4)c4ccc(OC(=O)c5ccc(C([*])=O)cc5)cc4)cc3)cc2)c2ccccc2)cc1 | [16 empty] | 509.15 | [21 empty] | Kunchapu S, Jablonka KM. PolyMetriX: An Ecosystem for Digital Polymer Chemistry. ChemRxiv. 2025; doi:10.26434/chemrxiv-2025-s2f2r-v4843
26055 | Unknown | [*]Oc1ccc(/C(=C/c2ccc(-c3ccc(/C=C(\c4ccccc4)c4ccc(OC(=O)c5cccc(C([*])=O)c5)cc4)cc3)cc2)c2ccccc2)cc1 | [16 empty] | 497.15 | [21 empty] | Kunchapu S, Jablonka KM. PolyMetriX: An Ecosystem for Digital Polymer Chemistry. ChemRxiv. 2025; doi:10.26434/chemrxiv-2025-s2f2r-v4844
26056 | Unknown | [*]Oc1ccc(/C=C2\CC/C(=C\c3ccc(OC(=O)c4ccc(/N=C/c5ccc(/C=N/c6ccc(C([*])=O)cc6)cc5)cc4)cc3)C2=O)cc1 | [16 empty] | 478.15 | [21 empty] | Kunchapu S, Jablonka KM. PolyMetriX: An Ecosystem for Digital Polymer Chemistry. ChemRxiv. 2025; doi:10.26434/chemrxiv-2025-s2f2r-v4845
26057 | Unknown | [*]Oc1ccc(/N=N/c2ccc(Cc3ccc(/N=N/c4ccc(OC(=O)c5ccc(/N=N/c6ccc(C([*])=O)cc6)cc5)cc4)cc3[N+](=O)[O-])c([N+](=O)[O-])c2)cc1 | [16 empty] | 433.15 | [21 empty] | Kunchapu S, Jablonka KM. PolyMetriX: An Ecosystem for Digital Polymer Chemistry. ChemRxiv. 2025; doi:10.26434/chemrxiv-2025-s2f2r-v4846
26058 | Unknown | [*]Oc1ccc(/N=N/c2ccc(Cc3ccc(/N=N/c4ccc(OC(=O)c5ccc(C([*])=O)cc5)cc4)cc3[N+](=O)[O-])c([N+](=O)[O-])c2)cc1 | [16 empty] | 471.15 | [21 empty] | Kunchapu S, Jablonka KM. PolyMetriX: An Ecosystem for Digital Polymer Chemistry. ChemRxiv. 2025; doi:10.26434/chemrxiv-2025-s2f2r-v4847
26059 | Unknown | [*]Oc1ccc(/N=N/c2ccc(S(=O)(=O)c3ccc(/N=N/c4ccc(OC(=O)c5ccc(/N=N/c6ccc(C([*])=O)cc6)cc5)cc4)cc3[N+](=O)[O-])c([N+](=O)[O-])c2)cc1 | [16 empty] | 423.15 | [21 empty] | Kunchapu S, Jablonka KM. PolyMetriX: An Ecosystem for Digital Polymer Chemistry. ChemRxiv. 2025; doi:10.26434/chemrxiv-2025-s2f2r-v4848
26060 | Unknown | [*]Oc1ccc(C(=C(Cl)Cl)c2ccc(OC([*])=O)cc2)cc1 | [16 empty] | 440.15 | [21 empty] | Kunchapu S, Jablonka KM. PolyMetriX: An Ecosystem for Digital Polymer Chemistry. ChemRxiv. 2025; doi:10.26434/chemrxiv-2025-s2f2r-v4849
26061 | Unknown | [*]Oc1ccc(C(=O)Nc2ccc(C(C)(C)c3ccc(NC(=O)c4ccc(Oc5cc(C(C)(C)C)c([*])cc5C(C)(C)C)cc4)cc3)cc2)cc1 | [16 empty] | 527.15 | [21 empty] | Kunchapu S, Jablonka KM. PolyMetriX: An Ecosystem for Digital Polymer Chemistry. ChemRxiv. 2025; doi:10.26434/chemrxiv-2025-s2f2r-v4850
26062 | Unknown | [*]Oc1ccc(C(=O)Nc2ccc(C(c3ccc(NC(=O)c4ccc(Oc5cc(C(C)(C)C)c([*])cc5C(C)(C)C)cc4)cc3)(C(F)(F)F)C(F)(F)F)cc2)cc1 | [16 empty] | 541.15 | [21 empty] | Kunchapu S, Jablonka KM. PolyMetriX: An Ecosystem for Digital Polymer Chemistry. ChemRxiv. 2025; doi:10.26434/chemrxiv-2025-s2f2r-v4851
26063 | Unknown | [*]Oc1ccc(C(=O)Nc2ccc(Oc3ccc(-c4ccc(Oc5ccc(NC(=O)c6ccc(Oc7ccc([*])cc7C)cc6)cc5)cc4)cc3)cc2)cc1 | [16 empty] | 493.15 | [21 empty] | Kunchapu S, Jablonka KM. PolyMetriX: An Ecosystem for Digital Polymer Chemistry. ChemRxiv. 2025; doi:10.26434/chemrxiv-2025-s2f2r-v4852
26064 | Unknown | [*]Oc1ccc(C(=O)Nc2ccc(Oc3ccc(Oc4ccc(NC(=O)c5ccc(Oc6ccc([*])cc6C)cc5)cc4)cc3)cc2)cc1 | [16 empty] | 473.15 | [21 empty] | Kunchapu S, Jablonka KM. PolyMetriX: An Ecosystem for Digital Polymer Chemistry. ChemRxiv. 2025; doi:10.26434/chemrxiv-2025-s2f2r-v4853
26065 | Unknown | [*]Oc1ccc(C(=O)Nc2ccc(Oc3ccc(S(=O)(=O)c4ccc(Oc5ccc(NC(=O)c6ccc(Oc7ccc([*])cc7C)cc6)cc5)cc4)cc3)cc2)cc1 | [16 empty] | 490.15 | [21 empty] | Kunchapu S, Jablonka KM. PolyMetriX: An Ecosystem for Digital Polymer Chemistry. ChemRxiv. 2025; doi:10.26434/chemrxiv-2025-s2f2r-v4854
26066 | Unknown | [*]Oc1ccc(C(=O)O)c(C(=O)Nc2ccc(NC(=O)c3cc([*])ccc3C(=O)O)cc2)c1 | [16 empty] | 439.45 | [21 empty] | Kunchapu S, Jablonka KM. PolyMetriX: An Ecosystem for Digital Polymer Chemistry. ChemRxiv. 2025; doi:10.26434/chemrxiv-2025-s2f2r-v4855
26067 | Unknown | [*]Oc1ccc(C(=O)OCCOCCOC(=O)c2ccc(OC([*])=O)cc2)cc1 | [16 empty] | 324.15 | [21 empty] | Kunchapu S, Jablonka KM. PolyMetriX: An Ecosystem for Digital Polymer Chemistry. ChemRxiv. 2025; doi:10.26434/chemrxiv-2025-s2f2r-v4856
26068 | Unknown | [*]Oc1ccc(C(=O)c2ccc(-c3ccc(C(=O)c4ccc(Oc5ccc([*])cc5-c5ccc(S(=O)(=O)O)c(C)c5)cc4)cc3)cc2)cc1 | [16 empty] | 455.15 | [21 empty] | Kunchapu S, Jablonka KM. PolyMetriX: An Ecosystem for Digital Polymer Chemistry. ChemRxiv. 2025; doi:10.26434/chemrxiv-2025-s2f2r-v4857
26069 | Unknown | [*]Oc1ccc(C(=O)c2ccc(-c3ccc(C(=O)c4ccc(Oc5ccc([*])cc5-c5cccc(C)c5)cc4)cc3)cc2)cc1 | [16 empty] | 443.15 | [21 empty] | Kunchapu S, Jablonka KM. PolyMetriX: An Ecosystem for Digital Polymer Chemistry. ChemRxiv. 2025; doi:10.26434/chemrxiv-2025-s2f2r-v4858
26070 | Unknown | [*]Oc1ccc(C(=O)c2ccc(C(=O)c3ccc(Oc4ccc([*])cc4-c4ccc(S(=O)(=O)O)c(C)c4)cc3)cc2)cc1 | [16 empty] | 440.15 | [21 empty] | Kunchapu S, Jablonka KM. PolyMetriX: An Ecosystem for Digital Polymer Chemistry. ChemRxiv. 2025; doi:10.26434/chemrxiv-2025-s2f2r-v4859
26071 | Unknown | [*]Oc1ccc(C(=O)c2ccc(C(=O)c3ccc(Oc4ccc([*])cc4-c4cccc(C)c4)cc3)cc2)cc1 | [16 empty] | 432.15 | [21 empty] | Kunchapu S, Jablonka KM. PolyMetriX: An Ecosystem for Digital Polymer Chemistry. ChemRxiv. 2025; doi:10.26434/chemrxiv-2025-s2f2r-v4860
26072 | Unknown | [*]Oc1ccc(C(=O)c2ccc(Oc3c(C)cc(-c4cc(C)c([*])c(CBr)c4)cc3CBr)cc2)cc1 | [16 empty] | 431.32 | [21 empty] | Kunchapu S, Jablonka KM. PolyMetriX: An Ecosystem for Digital Polymer Chemistry. ChemRxiv. 2025; doi:10.26434/chemrxiv-2025-s2f2r-v4861
26073 | Unknown | [*]Oc1ccc(C(=O)c2ccc(Oc3c(CBr)cc(-c4cc(C)c([*])c(CBr)c4)cc3CBr)cc2)cc1 | [16 empty] | 436.82 | [21 empty] | Kunchapu S, Jablonka KM. PolyMetriX: An Ecosystem for Digital Polymer Chemistry. ChemRxiv. 2025; doi:10.26434/chemrxiv-2025-s2f2r-v4862
26074 | Unknown | [*]Oc1ccc(C(=O)c2ccc(Oc3cc(C(C)(C)C)c([*])cc3C(C)(C)C)cc2)cc1 | [16 empty] | 479.15 | [21 empty] | Kunchapu S, Jablonka KM. PolyMetriX: An Ecosystem for Digital Polymer Chemistry. ChemRxiv. 2025; doi:10.26434/chemrxiv-2025-s2f2r-v4863
26075 | Unknown | [*]Oc1ccc(C(=O)c2ccc(Oc3cc(C)c(C(c4cc(C(C)C)c([*])cc4C)c4ccccc4C(=O)O)cc3C(C)C)cc2)cc1 | [16 empty] | 501.15 | [21 empty] | Kunchapu S, Jablonka KM. PolyMetriX: An Ecosystem for Digital Polymer Chemistry. ChemRxiv. 2025; doi:10.26434/chemrxiv-2025-s2f2r-v4864
26076 | Unknown | [*]Oc1ccc(C(=O)c2ccc(Oc3ccc([*])cc3-c3cc(C)cc(C)c3)cc2)cc1 | [16 empty] | 435.15 | [21 empty] | Kunchapu S, Jablonka KM. PolyMetriX: An Ecosystem for Digital Polymer Chemistry. ChemRxiv. 2025; doi:10.26434/chemrxiv-2025-s2f2r-v4865
26077 | Unknown | [*]Oc1ccc(C(=O)c2ccc(Oc3ccc([*])cc3C(C)(C)C)cc2)cc1 | [16 empty] | 450.15 | [21 empty] | Kunchapu S, Jablonka KM. PolyMetriX: An Ecosystem for Digital Polymer Chemistry. ChemRxiv. 2025; doi:10.26434/chemrxiv-2025-s2f2r-v4866
26078 | Unknown | [*]Oc1ccc(C(=O)c2ccc(Oc3ccc([*])cc3C)cc2)cc1 | [16 empty] | 424.15 | [21 empty] | Kunchapu S, Jablonka KM. PolyMetriX: An Ecosystem for Digital Polymer Chemistry. ChemRxiv. 2025; doi:10.26434/chemrxiv-2025-s2f2r-v4867
26079 | Unknown | [*]Oc1ccc(C(=O)c2ccc3nc(C(=O)c4ccc(Oc5c(C)cc(-c6cc(C)c([*])c(C)c6C)c(C)c5C)cc4)ccc3c2)cc1 | [16 empty] | 523.15 | [21 empty] | Kunchapu S, Jablonka KM. PolyMetriX: An Ecosystem for Digital Polymer Chemistry. ChemRxiv. 2025; doi:10.26434/chemrxiv-2025-s2f2r-v4868
26080 | Unknown | [*]Oc1ccc(C(=O)c2cccc3cccc(C(=O)c4ccc(Oc5ccc([*])cc5C(C)(C)C)cc4)c23)cc1 | [16 empty] | 503.15 | [21 empty] | Kunchapu S, Jablonka KM. PolyMetriX: An Ecosystem for Digital Polymer Chemistry. ChemRxiv. 2025; doi:10.26434/chemrxiv-2025-s2f2r-v4869
26081 | Unknown | [*]Oc1ccc(C(C)(C)c2ccc(OP3(Oc4ccc(C(=O)OC)cc4)=NP(Oc4ccc(C(=O)OC)cc4)(Oc4ccc(C(=O)OC)cc4)=NP([*])(Oc4ccc(C(=O)OC)cc4)=N3)cc2)cc1 | [16 empty] | 346.15 | [21 empty] | Kunchapu S, Jablonka KM. PolyMetriX: An Ecosystem for Digital Polymer Chemistry. ChemRxiv. 2025; doi:10.26434/chemrxiv-2025-s2f2r-v4870
26082 | Unknown | [*]Oc1ccc(C(C)(C)c2ccc(OP3(Oc4ccc(C(=O)OCCC)cc4)=NP(Oc4ccc(C(=O)OCCC)cc4)(Oc4ccc(C(=O)OCCC)cc4)=NP([*])(Oc4ccc(C(=O)OCCC)cc4)=N3)cc2)cc1 | [16 empty] | 299.15 | [21 empty] | Kunchapu S, Jablonka KM. PolyMetriX: An Ecosystem for Digital Polymer Chemistry. ChemRxiv. 2025; doi:10.26434/chemrxiv-2025-s2f2r-v4871
26083 | Unknown | [*]Oc1ccc(C(c2ccc(OC(=O)c3ccc(C(c4ccc(C([*])=O)cc4)(C(F)(F)F)C(F)(F)F)cc3)cc2)(C(F)(F)F)C(F)(F)F)cc1 | [16 empty] | 408.15 | [21 empty] | Kunchapu S, Jablonka KM. PolyMetriX: An Ecosystem for Digital Polymer Chemistry. ChemRxiv. 2025; doi:10.26434/chemrxiv-2025-s2f2r-v4872
26084 | Unknown | [*]Oc1ccc(C(c2ccc(OC(=O)c3ccc(OCCCCCCCCCCOc4ccc(C([*])=O)cc4)cc3)cc2)(C(F)(F)F)C(F)(F)F)cc1 | [16 empty] | 362.15 | [21 empty] | Kunchapu S, Jablonka KM. PolyMetriX: An Ecosystem for Digital Polymer Chemistry. ChemRxiv. 2025; doi:10.26434/chemrxiv-2025-s2f2r-v4873
26085 | Unknown | [*]Oc1ccc(C(c2ccc(OC(=O)c3ccc(Oc4ccc(C([*])=O)cc4)cc3)cc2)(C(F)(F)F)C(F)(F)F)cc1 | [16 empty] | 454.15 | [21 empty] | Kunchapu S, Jablonka KM. PolyMetriX: An Ecosystem for Digital Polymer Chemistry. ChemRxiv. 2025; doi:10.26434/chemrxiv-2025-s2f2r-v4874
26086 | Unknown | [*]Oc1ccc(C(c2ccc(OC(=O)c3ccccc3-c3ccccc3C([*])=O)cc2)(C(F)(F)F)C(F)(F)F)cc1 | [16 empty] | 435.15 | [21 empty] | Kunchapu S, Jablonka KM. PolyMetriX: An Ecosystem for Digital Polymer Chemistry. ChemRxiv. 2025; doi:10.26434/chemrxiv-2025-s2f2r-v4875
26087 | Unknown | [*]Oc1ccc(C(c2ccc(OC([*])=O)cc2)(C(F)(F)Cl)C(F)(F)Cl)cc1 | [16 empty] | 456.65 | [21 empty] | Kunchapu S, Jablonka KM. PolyMetriX: An Ecosystem for Digital Polymer Chemistry. ChemRxiv. 2025; doi:10.26434/chemrxiv-2025-s2f2r-v4876
26088 | Unknown | [*]Oc1ccc(C(c2ccc(OC([*])=O)cc2)(C(F)(F)F)C(F)(F)F)cc1 | [16 empty] | 449.15 | [21 empty] | Kunchapu S, Jablonka KM. PolyMetriX: An Ecosystem for Digital Polymer Chemistry. ChemRxiv. 2025; doi:10.26434/chemrxiv-2025-s2f2r-v4877
26089 | Unknown | [*]Oc1ccc(C(c2ccc(OC([*])=O)cc2)C(Cl)(Cl)Cl)cc1 | [16 empty] | 503.15 | [21 empty] | Kunchapu S, Jablonka KM. PolyMetriX: An Ecosystem for Digital Polymer Chemistry. ChemRxiv. 2025; doi:10.26434/chemrxiv-2025-s2f2r-v4878
26090 | Unknown | [*]Oc1ccc(C(c2ccc(OC([*])=O)cc2)C(Cl)Cl)cc1 | [16 empty] | 438.15 | [21 empty] | Kunchapu S, Jablonka KM. PolyMetriX: An Ecosystem for Digital Polymer Chemistry. ChemRxiv. 2025; doi:10.26434/chemrxiv-2025-s2f2r-v4879
26091 | Unknown | [*]Oc1ccc(C(c2ccc(OC([*])=O)cc2)C2C3CCC(C3)C2c2ccccc2)cc1 | [16 empty] | 469.15 | [21 empty] | Kunchapu S, Jablonka KM. PolyMetriX: An Ecosystem for Digital Polymer Chemistry. ChemRxiv. 2025; doi:10.26434/chemrxiv-2025-s2f2r-v4880
26092 | Unknown | [*]Oc1ccc(C(c2ccc(OC([*])=O)cc2)C2CC3CC2C2C4CCC(C4)C32)cc1 | [16 empty] | 526.15 | [21 empty] | Kunchapu S, Jablonka KM. PolyMetriX: An Ecosystem for Digital Polymer Chemistry. ChemRxiv. 2025; doi:10.26434/chemrxiv-2025-s2f2r-v4881
26093 | Unknown | [*]Oc1ccc(C(c2ccc(OC([*])=O)cc2)C2CCCCC2)cc1 | [16 empty] | 463.15 | [21 empty] | Kunchapu S, Jablonka KM. PolyMetriX: An Ecosystem for Digital Polymer Chemistry. ChemRxiv. 2025; doi:10.26434/chemrxiv-2025-s2f2r-v4882
26094 | Unknown | [*]Oc1ccc(C(c2ccc(OC([*])=S)cc2)c2cccc3ccccc23)cc1 | [16 empty] | 464.15 | [21 empty] | Kunchapu S, Jablonka KM. PolyMetriX: An Ecosystem for Digital Polymer Chemistry. ChemRxiv. 2025; doi:10.26434/chemrxiv-2025-s2f2r-v4883
26095 | Unknown | [*]Oc1ccc(C(c2ccc(OC3=C(Cl)C(=O)N(c4ccc(Cc5ccc(N6C(=O)C([*])=C(Cl)C6=O)cc5)cc4)C3=O)cc2)(C(F)(F)F)C(F)(F)F)cc1 | [16 empty] | 462.15 | [21 empty] | Kunchapu S, Jablonka KM. PolyMetriX: An Ecosystem for Digital Polymer Chemistry. ChemRxiv. 2025; doi:10.26434/chemrxiv-2025-s2f2r-v4884
26096 | Unknown | [*]Oc1ccc(C(c2ccc(OC3=C(Cl)C(=O)N(c4ccc(Oc5ccc(N6C(=O)C([*])=C(Cl)C6=O)cc5)cc4)C3=O)cc2)(C(F)(F)F)C(F)(F)F)cc1 | [16 empty] | 466.15 | [21 empty] | Kunchapu S, Jablonka KM. PolyMetriX: An Ecosystem for Digital Polymer Chemistry. ChemRxiv. 2025; doi:10.26434/chemrxiv-2025-s2f2r-v4885
26097 | Unknown | [*]Oc1ccc(C(c2ccc(OP3(Oc4ccc(C(=O)OC)cc4)=NP(Oc4ccc(C(=O)OC)cc4)(Oc4ccc(C(=O)OC)cc4)=NP([*])(Oc4ccc(C(=O)OC)cc4)=N3)cc2)(C(F)(F)F)C(F)(F)F)cc1 | [16 empty] | 351.15 | [21 empty] | Kunchapu S, Jablonka KM. PolyMetriX: An Ecosystem for Digital Polymer Chemistry. ChemRxiv. 2025; doi:10.26434/chemrxiv-2025-s2f2r-v4886
26098 | Unknown | [*]Oc1ccc(C(c2ccc(OP3(Oc4ccc(C(=O)OCCC)cc4)=NP(Oc4ccc(C(=O)OCCC)cc4)(Oc4ccc(C(=O)OCCC)cc4)=NP([*])(Oc4ccc(C(=O)OCCC)cc4)=N3)cc2)(C(F)(F)F)C(F)(F)F)cc1 | [16 empty] | 307.15 | [21 empty] | Kunchapu S, Jablonka KM. PolyMetriX: An Ecosystem for Digital Polymer Chemistry. ChemRxiv. 2025; doi:10.26434/chemrxiv-2025-s2f2r-v4887
26099 | Unknown | [*]Oc1ccc(C(c2ccc(Oc3c(F)c(F)c(COC(c4cccc(C(OCc5c(F)c(F)c([*])c(F)c5F)(C(F)(F)F)C(F)(F)F)c4)(C(F)(F)F)C(F)(F)F)c(F)c3F)cc2)(C(F)(F)F)C(F)(F)F)cc1 | [16 empty] | 386.15 | [21 empty] | Kunchapu S, Jablonka KM. PolyMetriX: An Ecosystem for Digital Polymer Chemistry. ChemRxiv. 2025; doi:10.26434/chemrxiv-2025-s2f2r-v4888
26100 | Unknown | [*]Oc1ccc(C(c2ccc(Oc3ccc(C(=O)c4ccccc4)c(-c4cc([*])ccc4C(=O)c4ccccc4)c3)cc2)(C(F)(F)F)C(F)(F)F)cc1 | [16 empty] | 437.15 | [21 empty] | Kunchapu S, Jablonka KM. PolyMetriX: An Ecosystem for Digital Polymer Chemistry. ChemRxiv. 2025; doi:10.26434/chemrxiv-2025-s2f2r-v4889
26101 | Unknown | [*]Oc1ccc(C(c2ccc(Oc3ccc(S(=O)(=O)c4ccc([*])cc4[Si](C)(C)C)c([Si](C)(C)C)c3)cc2)(C(F)(F)F)C(F)(F)F)cc1 | [16 empty] | 445.15 | [21 empty] | Kunchapu S, Jablonka KM. PolyMetriX: An Ecosystem for Digital Polymer Chemistry. ChemRxiv. 2025; doi:10.26434/chemrxiv-2025-s2f2r-v4890
26102 | Unknown | [*]Oc1ccc(C(c2ccc(Oc3ccc4c(c3)C(=O)N(CCCCN3C(=O)c5ccc([*])cc5C3=O)C4=O)cc2)(C(F)(F)F)C(F)(F)F)cc1 | [16 empty] | 453.15 | [21 empty] | Kunchapu S, Jablonka KM. PolyMetriX: An Ecosystem for Digital Polymer Chemistry. ChemRxiv. 2025; doi:10.26434/chemrxiv-2025-s2f2r-v4891
26103 | Unknown | [*]Oc1ccc(C(c2ccc(Oc3ccc4c(c3)C(=O)N(c3ccc(Oc5ccc(-c6ccc(Oc7ccc(N8C(=O)c9ccc([*])cc9C8=O)cc7)cc6)cc5)cc3)C4=O)cc2)(C(F)(F)F)C(F)(F)F)cc1 | [16 empty] | 490.15 | [21 empty] | Kunchapu S, Jablonka KM. PolyMetriX: An Ecosystem for Digital Polymer Chemistry. ChemRxiv. 2025; doi:10.26434/chemrxiv-2025-s2f2r-v4892
26104 | Unknown | [*]Oc1ccc(C(c2ccc(Oc3cccc4c3C(=O)N(CCCCCCCCN3C(=O)c5cccc([*])c5C3=O)C4=O)cc2)(C(F)(F)F)C(F)(F)F)cc1 | [16 empty] | 408.15 | [21 empty] | Kunchapu S, Jablonka KM. PolyMetriX: An Ecosystem for Digital Polymer Chemistry. ChemRxiv. 2025; doi:10.26434/chemrxiv-2025-s2f2r-v4893
26105 | Unknown | [*]Oc1ccc(C(c2ccc(Oc3cccc4c3C(=O)N(c3ccc(Oc5ccc(-c6ccc(Oc7ccc(N8C(=O)c9cccc([*])c9C8=O)cc7)cc6)cc5)cc3)C4=O)cc2)(C(F)(F)F)C(F)(F)F)cc1 | [16 empty] | 507.15 | [21 empty] | Kunchapu S, Jablonka KM. PolyMetriX: An Ecosystem for Digital Polymer Chemistry. ChemRxiv. 2025; doi:10.26434/chemrxiv-2025-s2f2r-v4894
26106 | Unknown | [*]Oc1ccc(C(c2ccc(Oc3cccc4c3C(=O)N(c3ccc(Oc5ccc(N6C(=O)c7cccc([*])c7C6=O)cc5)cc3)C4=O)cc2)(C(F)(F)F)C(F)(F)F)cc1 | [16 empty] | 499.15 | [21 empty] | Kunchapu S, Jablonka KM. PolyMetriX: An Ecosystem for Digital Polymer Chemistry. ChemRxiv. 2025; doi:10.26434/chemrxiv-2025-s2f2r-v4895
26107 | Unknown | [*]Oc1ccc(C(c2ccccc2)(c2ccccc2)c2ccc(OC(=O)c3ccc(C([*])=O)cc3)cc2)cc1 | [16 empty] | 483.15 | [21 empty] | Kunchapu S, Jablonka KM. PolyMetriX: An Ecosystem for Digital Polymer Chemistry. ChemRxiv. 2025; doi:10.26434/chemrxiv-2025-s2f2r-v4896
26108 | Unknown | [*]Oc1ccc(C(c2ccccc2)(c2ccccc2)c2ccc(OC(=O)c3cccc(C([*])=O)c3)cc2)cc1 | [16 empty] | 502.15 | [21 empty] | Kunchapu S, Jablonka KM. PolyMetriX: An Ecosystem for Digital Polymer Chemistry. ChemRxiv. 2025; doi:10.26434/chemrxiv-2025-s2f2r-v4897
26109 | Unknown | [*]Oc1ccc(C(c2ccccc2)(c2ccccc2)c2ccc(OC([*])=O)cc2)cc1 | [16 empty] | 486.15 | [21 empty] | Kunchapu S, Jablonka KM. PolyMetriX: An Ecosystem for Digital Polymer Chemistry. ChemRxiv. 2025; doi:10.26434/chemrxiv-2025-s2f2r-v4898
26110 | Unknown | [*]Oc1ccc(C(c2ccccc2)(c2ccccc2)c2ccc(Oc3ccc4c(=O)n5c6cc(-c7ccc8c(c7)nc7c9ccc([*])c%10cccc(c(=O)n87)c%109)ccc6nc5c5cccc3c45)cc2)cc1 | [16 empty] | 630.15 | [21 empty] | Kunchapu S, Jablonka KM. PolyMetriX: An Ecosystem for Digital Polymer Chemistry. ChemRxiv. 2025; doi:10.26434/chemrxiv-2025-s2f2r-v4899
26111 | Unknown | [*]Oc1ccc(C(c2ccccc2)c2ccc(OC([*])=O)cc2)cc1 | [16 empty] | 443.15 | [21 empty] | Kunchapu S, Jablonka KM. PolyMetriX: An Ecosystem for Digital Polymer Chemistry. ChemRxiv. 2025; doi:10.26434/chemrxiv-2025-s2f2r-v4900
26112 | Unknown | [*]Oc1ccc(C(c2ccccc2)c2ccc(OC([*])=S)cc2)cc1 | [16 empty] | 452.15 | [21 empty] | Kunchapu S, Jablonka KM. PolyMetriX: An Ecosystem for Digital Polymer Chemistry. ChemRxiv. 2025; doi:10.26434/chemrxiv-2025-s2f2r-v4901
26113 | Unknown | [*]Oc1ccc(C2(c3ccc(OC(=O)C45CC6CC(CC(C([*])=O)(C6)C4)C5)cc3)c3ccccc3-c3ccccc32)cc1 | [16 empty] | 608.15 | [21 empty] | Kunchapu S, Jablonka KM. PolyMetriX: An Ecosystem for Digital Polymer Chemistry. ChemRxiv. 2025; doi:10.26434/chemrxiv-2025-s2f2r-v4902
26114 | Unknown | [*]Oc1ccc(C2(c3ccc(OC(=O)c4cc(Cl)cc(C([*])=O)c4)cc3)OC(=O)c3ccccc32)cc1 | [16 empty] | 586.15 | [21 empty] | Kunchapu S, Jablonka KM. PolyMetriX: An Ecosystem for Digital Polymer Chemistry. ChemRxiv. 2025; doi:10.26434/chemrxiv-2025-s2f2r-v4903
26115 | Unknown | [*]Oc1ccc(C2(c3ccc(OC(=O)c4ccc(C([*])=O)cc4)cc3)CC3CC2C2CCCC32)cc1 | [16 empty] | 595.15 | [21 empty] | Kunchapu S, Jablonka KM. PolyMetriX: An Ecosystem for Digital Polymer Chemistry. ChemRxiv. 2025; doi:10.26434/chemrxiv-2025-s2f2r-v4904
26116 | Unknown | [*]Oc1ccc(C2(c3ccc(OC(=O)c4ccc(C([*])=O)cc4)cc3)CCC3CCCCC3C2)cc1 | [16 empty] | 548.15 | [21 empty] | Kunchapu S, Jablonka KM. PolyMetriX: An Ecosystem for Digital Polymer Chemistry. ChemRxiv. 2025; doi:10.26434/chemrxiv-2025-s2f2r-v4905
26117 | Unknown | [*]Oc1ccc(C2(c3ccc(OC(=O)c4ccc(C([*])=O)cc4)cc3)CCCCC2)cc1 | [16 empty] | 548.15 | [21 empty] | Kunchapu S, Jablonka KM. PolyMetriX: An Ecosystem for Digital Polymer Chemistry. ChemRxiv. 2025; doi:10.26434/chemrxiv-2025-s2f2r-v4906
26118 | Unknown | [*]Oc1ccc(C2(c3ccc(OC(=O)c4ccc(C([*])=O)cc4)cc3)CCc3ccccc32)cc1 | [16 empty] | 585.15 | [21 empty] | Kunchapu S, Jablonka KM. PolyMetriX: An Ecosystem for Digital Polymer Chemistry. ChemRxiv. 2025; doi:10.26434/chemrxiv-2025-s2f2r-v4907
26119 | Unknown | [*]Oc1ccc(C2(c3ccc(OC(=O)c4ccc(C([*])=O)cc4)cc3)OC(=O)c3ccccc32)cc1 | [16 empty] | 552.15 | [21 empty] | Kunchapu S, Jablonka KM. PolyMetriX: An Ecosystem for Digital Polymer Chemistry. ChemRxiv. 2025; doi:10.26434/chemrxiv-2025-s2f2r-v4908
26120 | Unknown | [*]Oc1ccc(C2(c3ccc(OC(=O)c4ccc(C([*])=O)cc4)cc3)OCc3ccccc32)cc1 | [16 empty] | 585.15 | [21 empty] | Kunchapu S, Jablonka KM. PolyMetriX: An Ecosystem for Digital Polymer Chemistry. ChemRxiv. 2025; doi:10.26434/chemrxiv-2025-s2f2r-v4909
26121 | Unknown | [*]Oc1ccc(C2(c3ccc(OC(=O)c4ccc(C([*])=O)cc4)cc3)c3ccccc3-c3ccccc32)cc1 | [16 empty] | 558.15 | [21 empty] | Kunchapu S, Jablonka KM. PolyMetriX: An Ecosystem for Digital Polymer Chemistry. ChemRxiv. 2025; doi:10.26434/chemrxiv-2025-s2f2r-v4910
26122 | Unknown | [*]Oc1ccc(C2(c3ccc(OC(=O)c4ccc(C([*])=O)cc4)cc3)c3ccccc3C(=O)c3ccccc32)cc1 | [16 empty] | 673.15 | [21 empty] | Kunchapu S, Jablonka KM. PolyMetriX: An Ecosystem for Digital Polymer Chemistry. ChemRxiv. 2025; doi:10.26434/chemrxiv-2025-s2f2r-v4911
26123 | Unknown | [*]Oc1ccc(C2(c3ccc(OC(=O)c4ccc(C([*])=O)cc4)cc3)c3ccccc3Cc3ccccc32)cc1 | [16 empty] | 615.15 | [21 empty] | Kunchapu S, Jablonka KM. PolyMetriX: An Ecosystem for Digital Polymer Chemistry. ChemRxiv. 2025; doi:10.26434/chemrxiv-2025-s2f2r-v4912
26124 | Unknown | [*]Oc1ccc(C2(c3ccc(OC(=O)c4ccc(C([*])=O)cc4)cc3)c3ccccc3Oc3ccccc32)cc1 | [16 empty] | 525.15 | [21 empty] | Kunchapu S, Jablonka KM. PolyMetriX: An Ecosystem for Digital Polymer Chemistry. ChemRxiv. 2025; doi:10.26434/chemrxiv-2025-s2f2r-v4913
26125 | Unknown | [*]Oc1ccc(C2(c3ccc(OC(=O)c4ccc([Si](c5ccccc5)(c5ccccc5)c5ccc(C([*])=O)cc5)cc4)cc3)OC(=O)c3ccccc32)cc1 | [16 empty] | 523.15 | [21 empty] | Kunchapu S, Jablonka KM. PolyMetriX: An Ecosystem for Digital Polymer Chemistry. ChemRxiv. 2025; doi:10.26434/chemrxiv-2025-s2f2r-v4914
26126 | Unknown | [*]Oc1ccc(C2(c3ccc(OC(=O)c4cccc(C([*])=O)c4)cc3)C(=O)Nc3c(Cl)cc(Cl)cc32)cc1 | [16 empty] | 543.15 | [21 empty] | Kunchapu S, Jablonka KM. PolyMetriX: An Ecosystem for Digital Polymer Chemistry. ChemRxiv. 2025; doi:10.26434/chemrxiv-2025-s2f2r-v4915
26127 | Unknown | [*]Oc1ccc(C2(c3ccc(OC(=O)c4cccc(C([*])=O)c4)cc3)C(=O)Nc3ccccc32)cc1 | [16 empty] | 529.15 | [21 empty] | Kunchapu S, Jablonka KM. PolyMetriX: An Ecosystem for Digital Polymer Chemistry. ChemRxiv. 2025; doi:10.26434/chemrxiv-2025-s2f2r-v4916
26128 | Unknown | [*]Oc1ccc(C2(c3ccc(OC(=O)c4cccc(C([*])=O)c4)cc3)CCC3CCCCC3C2)cc1 | [16 empty] | 521.15 | [21 empty] | Kunchapu S, Jablonka KM. PolyMetriX: An Ecosystem for Digital Polymer Chemistry. ChemRxiv. 2025; doi:10.26434/chemrxiv-2025-s2f2r-v4917
26129 | Unknown | [*]Oc1ccc(C2(c3ccc(OC(=O)c4cccc(C([*])=O)c4)cc3)CCCCC2)cc1 | [16 empty] | 400.15 | [21 empty] | Kunchapu S, Jablonka KM. PolyMetriX: An Ecosystem for Digital Polymer Chemistry. ChemRxiv. 2025; doi:10.26434/chemrxiv-2025-s2f2r-v4918
26130 | Unknown | [*]Oc1ccc(C2(c3ccc(OC(=O)c4cccc(C([*])=O)c4)cc3)OC(=O)c3ccccc32)cc1 | [16 empty] | 555.65 | [21 empty] | Kunchapu S, Jablonka KM. PolyMetriX: An Ecosystem for Digital Polymer Chemistry. ChemRxiv. 2025; doi:10.26434/chemrxiv-2025-s2f2r-v4919
26131 | Unknown | [*]Oc1ccc(C2(c3ccc(OC(=O)c4cccc(C([*])=O)c4)cc3)c3ccccc3-c3ccccc32)cc1 | [16 empty] | 542.65 | [21 empty] | Kunchapu S, Jablonka KM. PolyMetriX: An Ecosystem for Digital Polymer Chemistry. ChemRxiv. 2025; doi:10.26434/chemrxiv-2025-s2f2r-v4920
26132 | Unknown | [*]Oc1ccc(C2(c3ccc(OC([*])=O)c(Cl)c3)CC3CCC2C3)cc1Cl | [16 empty] | 473.15 | [21 empty] | Kunchapu S, Jablonka KM. PolyMetriX: An Ecosystem for Digital Polymer Chemistry. ChemRxiv. 2025; doi:10.26434/chemrxiv-2025-s2f2r-v4921
26133 | Unknown | [*]Oc1ccc(C2(c3ccc(OC([*])=O)c(Cl)c3)CCCCC2)cc1Cl | [16 empty] | 452.15 | [21 empty] | Kunchapu S, Jablonka KM. PolyMetriX: An Ecosystem for Digital Polymer Chemistry. ChemRxiv. 2025; doi:10.26434/chemrxiv-2025-s2f2r-v4922
26134 | Unknown | [*]Oc1ccc(C2(c3ccc(OC([*])=O)cc3)CC3CC2C2C4CCC(C4)C32)cc1 | [16 empty] | 540.65 | [21 empty] | Kunchapu S, Jablonka KM. PolyMetriX: An Ecosystem for Digital Polymer Chemistry. ChemRxiv. 2025; doi:10.26434/chemrxiv-2025-s2f2r-v4923
26135 | Unknown | [*]Oc1ccc(C2(c3ccc(OC([*])=O)cc3)CC3CC2C2CCCC32)cc1 | [16 empty] | 524.65 | [21 empty] | Kunchapu S, Jablonka KM. PolyMetriX: An Ecosystem for Digital Polymer Chemistry. ChemRxiv. 2025; doi:10.26434/chemrxiv-2025-s2f2r-v4924
26136 | Unknown | [*]Oc1ccc(C2(c3ccc(OC([*])=O)cc3)CC3CCC2C3)cc1 | [16 empty] | 508.15 | [21 empty] | Kunchapu S, Jablonka KM. PolyMetriX: An Ecosystem for Digital Polymer Chemistry. ChemRxiv. 2025; doi:10.26434/chemrxiv-2025-s2f2r-v4925
26137 | Unknown | [*]Oc1ccc(C2(c3ccc(OC([*])=O)cc3)CCCC2)cc1 | [16 empty] | 439.15 | [21 empty] | Kunchapu S, Jablonka KM. PolyMetriX: An Ecosystem for Digital Polymer Chemistry. ChemRxiv. 2025; doi:10.26434/chemrxiv-2025-s2f2r-v4926
26138 | Unknown | [*]Oc1ccc(C2(c3ccc(OC([*])=O)cc3)CCCCC2)cc1 | [16 empty] | 448.15 | [21 empty] | Kunchapu S, Jablonka KM. PolyMetriX: An Ecosystem for Digital Polymer Chemistry. ChemRxiv. 2025; doi:10.26434/chemrxiv-2025-s2f2r-v4927
26139 | Unknown | [*]Oc1ccc(C2(c3ccc(OC([*])=O)cc3)CCCCCC2)cc1 | [16 empty] | 428.15 | [21 empty] | Kunchapu S, Jablonka KM. PolyMetriX: An Ecosystem for Digital Polymer Chemistry. ChemRxiv. 2025; doi:10.26434/chemrxiv-2025-s2f2r-v4928
26140 | Unknown | [*]Oc1ccc(C2(c3ccc(OC([*])=O)cc3)CCc3ccccc32)cc1 | [16 empty] | 492.15 | [21 empty] | Kunchapu S, Jablonka KM. PolyMetriX: An Ecosystem for Digital Polymer Chemistry. ChemRxiv. 2025; doi:10.26434/chemrxiv-2025-s2f2r-v4929
26141 | Unknown | [*]Oc1ccc(C2(c3ccc(OC([*])=O)cc3)OC(=O)c3ccccc32)cc1 | [16 empty] | 525.35 | [21 empty] | Kunchapu S, Jablonka KM. PolyMetriX: An Ecosystem for Digital Polymer Chemistry. ChemRxiv. 2025; doi:10.26434/chemrxiv-2025-s2f2r-v4930
26142 | Unknown | [*]Oc1ccc(C2(c3ccc(OC([*])=O)cc3)c3ccccc3-c3ccccc32)cc1 | [16 empty] | 628.15 | [21 empty] | Kunchapu S, Jablonka KM. PolyMetriX: An Ecosystem for Digital Polymer Chemistry. ChemRxiv. 2025; doi:10.26434/chemrxiv-2025-s2f2r-v4931
26143 | Unknown | [*]Oc1ccc(C2(c3ccc(OC([*])=S)cc3)CCCC2)cc1 | [16 empty] | 352.15 | [21 empty] | Kunchapu S, Jablonka KM. PolyMetriX: An Ecosystem for Digital Polymer Chemistry. ChemRxiv. 2025; doi:10.26434/chemrxiv-2025-s2f2r-v4932
26144 | Unknown | [*]Oc1ccc(C2(c3ccc(OC([*])=S)cc3)CCCCC2)cc1 | [16 empty] | 428.15 | [21 empty] | Kunchapu S, Jablonka KM. PolyMetriX: An Ecosystem for Digital Polymer Chemistry. ChemRxiv. 2025; doi:10.26434/chemrxiv-2025-s2f2r-v4933
26145 | Unknown | [*]Oc1ccc(C2(c3ccc(OC4(F)C([*])(F)C(F)(F)C4(F)F)cc3)c3ccccc3-c3ccccc32)cc1 | [16 empty] | 501.15 | [21 empty] | Kunchapu S, Jablonka KM. PolyMetriX: An Ecosystem for Digital Polymer Chemistry. ChemRxiv. 2025; doi:10.26434/chemrxiv-2025-s2f2r-v4934
26146 | Unknown | [*]Oc1ccc(C2(c3ccc(OS(=O)(=O)c4cccc(S([*])(=O)=O)c4)cc3)CCCCC2)cc1 | [16 empty] | 400.15 | [21 empty] | Kunchapu S, Jablonka KM. PolyMetriX: An Ecosystem for Digital Polymer Chemistry. ChemRxiv. 2025; doi:10.26434/chemrxiv-2025-s2f2r-v4935
26147 | Unknown | [*]Oc1ccc(C2(c3ccc(O[Si]([*])(c4ccccc4)c4ccccc4)cc3)c3ccccc3-c3ccccc32)cc1 | [16 empty] | 439.15 | [21 empty] | Kunchapu S, Jablonka KM. PolyMetriX: An Ecosystem for Digital Polymer Chemistry. ChemRxiv. 2025; doi:10.26434/chemrxiv-2025-s2f2r-v4936
26148 | Unknown | [*]Oc1ccc(C2(c3ccc(Oc4ccc(C(=O)c5ccccc5)c(-c5cc([*])ccc5C(=O)c5ccccc5)c4)cc3)c3ccccc3-c3ccccc32)cc1 | [16 empty] | 488.15 | [21 empty] | Kunchapu S, Jablonka KM. PolyMetriX: An Ecosystem for Digital Polymer Chemistry. ChemRxiv. 2025; doi:10.26434/chemrxiv-2025-s2f2r-v4937
26149 | Unknown | [*]Oc1ccc(C2(c3ccc(Oc4ccc5c(c4)C(=O)N(c4ccc(Cc6ccc(N7C(=O)c8ccc([*])cc8C7=O)cc6)cc4)C5=O)cc3)CCC(c3ccccc3)CC2)cc1 | [16 empty] | 505.15 | [21 empty] | Kunchapu S, Jablonka KM. PolyMetriX: An Ecosystem for Digital Polymer Chemistry. ChemRxiv. 2025; doi:10.26434/chemrxiv-2025-s2f2r-v4938
26150 | Unknown | [*]Oc1ccc(C2(c3ccc(Oc4ccc5c(c4)C(=O)N(c4ccc(Cc6ccc(N7C(=O)c8ccc([*])cc8C7=O)cc6)cc4)C5=O)cc3)CCCCCCCCCCC2)cc1 | [16 empty] | 513.15 | [21 empty] | Kunchapu S, Jablonka KM. PolyMetriX: An Ecosystem for Digital Polymer Chemistry. ChemRxiv. 2025; doi:10.26434/chemrxiv-2025-s2f2r-v4939
26151 | Unknown | [*]Oc1ccc(C2(c3ccc(Oc4ccc5c(c4)C(=O)N(c4ccc(Oc6ccc(C7(c8ccc(Oc9ccc(N%10C(=O)c%11ccc([*])cc%11C%10=O)cc9)cc8)C8CC9CC(C8)CC7C9)cc6)cc4)C5=O)cc3)CCCCCCCCCCC2)cc1 | [16 empty] | 535.15 | [21 empty] | Kunchapu S, Jablonka KM. PolyMetriX: An Ecosystem for Digital Polymer Chemistry. ChemRxiv. 2025; doi:10.26434/chemrxiv-2025-s2f2r-v4940
26152 | Unknown | [*]Oc1ccc(C2(c3ccc(Oc4ccc5c(c4)C(=O)N(c4ccc(Oc6ccc(C7(c8ccc(Oc9ccc(N%10C(=O)c%11ccc([*])cc%11C%10=O)cc9)cc8)CC8CC7C7CCCC87)cc6)cc4)C5=O)cc3)CCC(c3ccccc3)CC2)cc1 | [16 empty] | 528.15 | [21 empty] | Kunchapu S, Jablonka KM. PolyMetriX: An Ecosystem for Digital Polymer Chemistry. ChemRxiv. 2025; doi:10.26434/chemrxiv-2025-s2f2r-v4941
26153 | Unknown | [*]Oc1ccc(C2(c3ccc(Oc4ccc5c(c4)C(=O)N(c4ccc(Oc6ccc(C7(c8ccc(Oc9ccc(N%10C(=O)c%11ccc([*])cc%11C%10=O)cc9)cc8)CC8CCC7C8)cc6)cc4)C5=O)cc3)CCC(c3ccccc3)CC2)cc1 | [16 empty] | 518.15 | [21 empty] | Kunchapu S, Jablonka KM. PolyMetriX: An Ecosystem for Digital Polymer Chemistry. ChemRxiv. 2025; doi:10.26434/chemrxiv-2025-s2f2r-v4942
26154 | Unknown | [*]Oc1ccc(C2(c3ccc(Oc4ccc5c(c4)C(=O)N(c4ccc(Oc6ccc(C7(c8ccc(Oc9ccc(N%10C(=O)c%11ccc([*])cc%11C%10=O)cc9)cc8)CC8CCC7C8)cc6)cc4)C5=O)cc3)CCCCCCCCCCC2)cc1 | [16 empty] | 532.15 | [21 empty] | Kunchapu S, Jablonka KM. PolyMetriX: An Ecosystem for Digital Polymer Chemistry. ChemRxiv. 2025; doi:10.26434/chemrxiv-2025-s2f2r-v4943
26155 | Unknown | [*]Oc1ccc(C2(c3ccc(Oc4ccc5c(c4)C(=O)N(c4ccc(Oc6ccc(N7C(=O)c8ccc([*])cc8C7=O)cc6)cc4)C5=O)cc3)CCC(c3ccccc3)CC2)cc1 | [16 empty] | 509.15 | [21 empty] | Kunchapu S, Jablonka KM. PolyMetriX: An Ecosystem for Digital Polymer Chemistry. ChemRxiv. 2025; doi:10.26434/chemrxiv-2025-s2f2r-v4944
26156 | Unknown | [*]Oc1ccc(C2(c3ccc(Oc4ccc5c(c4)C(=O)N(c4ccc(Oc6ccc(N7C(=O)c8ccc([*])cc8C7=O)cc6)cc4)C5=O)cc3)CCCCCCCCCCC2)cc1 | [16 empty] | 503.15 | [21 empty] | Kunchapu S, Jablonka KM. PolyMetriX: An Ecosystem for Digital Polymer Chemistry. ChemRxiv. 2025; doi:10.26434/chemrxiv-2025-s2f2r-v4945
26157 | Unknown | [*]Oc1ccc(C2(c3ccc(Oc4ccc5c6c4cccc6c(=O)n4c6ccc(-c7ccc8nc9c%10cccc%11c([*])ccc(c(=O)n9c8c7)c%11%10)cc6nc54)cc3)c3ccccc3-c3ccccc32)cc1 | [16 empty] | 694.15 | [21 empty] | Kunchapu S, Jablonka KM. PolyMetriX: An Ecosystem for Digital Polymer Chemistry. ChemRxiv. 2025; doi:10.26434/chemrxiv-2025-s2f2r-v4946
26158 | Unknown | [*]Oc1ccc(C2(c3ccc(Oc4ccc5c6c4cccc6c(=O)n4c6ccc(Oc7ccc8nc9c%10cccc%11c([*])ccc(c(=O)n9c8c7)c%11%10)cc6nc54)cc3)c3ccccc3-c3ccccc32)cc1 | [16 empty] | 669.15 | [21 empty] | Kunchapu S, Jablonka KM. PolyMetriX: An Ecosystem for Digital Polymer Chemistry. ChemRxiv. 2025; doi:10.26434/chemrxiv-2025-s2f2r-v4947
26159 | Unknown | [*]Oc1ccc(C2(c3ccc(Oc4nc([*])nc(OC)n4)cc3)CCCCC2)cc1 | [16 empty] | 473.15 | [21 empty] | Kunchapu S, Jablonka KM. PolyMetriX: An Ecosystem for Digital Polymer Chemistry. ChemRxiv. 2025; doi:10.26434/chemrxiv-2025-s2f2r-v4948
26160 | Unknown | [*]Oc1ccc(C2=C(Cl)C(=O)N(c3ccc(Cc4ccc(N5C(=O)C([*])=C(Cl)C5=O)cc4)cc3)C2=O)cc1 | [16 empty] | 465.15 | [21 empty] | Kunchapu S, Jablonka KM. PolyMetriX: An Ecosystem for Digital Polymer Chemistry. ChemRxiv. 2025; doi:10.26434/chemrxiv-2025-s2f2r-v4949
26161 | Unknown | [*]Oc1ccc(C=Cc2ccc(Oc3ccc(-c4nnc(-c5ccc([*])c6ccccc56)o4)c4ccccc34)c3ccccc23)cc1 | [16 empty] | 514.15 | [21 empty] | Kunchapu S, Jablonka KM. PolyMetriX: An Ecosystem for Digital Polymer Chemistry. ChemRxiv. 2025; doi:10.26434/chemrxiv-2025-s2f2r-v4950
26162 | Unknown | [*]Oc1ccc(C=Cc2ccc(Oc3ccc(-c4nnc(-c5ccc([*])c6ccccc56)o4)c4ccccc34)cc2)cc1 | [16 empty] | 511.15 | [21 empty] | Kunchapu S, Jablonka KM. PolyMetriX: An Ecosystem for Digital Polymer Chemistry. ChemRxiv. 2025; doi:10.26434/chemrxiv-2025-s2f2r-v4951
26163 | Unknown | [*]Oc1ccc(C=Cc2ccc3cccc(OC(=O)c4ccc(C([*])=O)cc4)c3n2)cc1 | [16 empty] | 385.15 | [21 empty] | Kunchapu S, Jablonka KM. PolyMetriX: An Ecosystem for Digital Polymer Chemistry. ChemRxiv. 2025; doi:10.26434/chemrxiv-2025-s2f2r-v4952
26164 | Unknown | [*]Oc1ccc(Cc2ccc(Cc3ccc(OC([*])=O)cc3)cc2)cc1 | [16 empty] | 352.65 | [21 empty] | Kunchapu S, Jablonka KM. PolyMetriX: An Ecosystem for Digital Polymer Chemistry. ChemRxiv. 2025; doi:10.26434/chemrxiv-2025-s2f2r-v4953
26165 | Unknown | [*]Oc1ccc(Cc2ccc(OC(=O)c3cccc(C([*])=O)c3)cc2)cc1 | [16 empty] | 423.15 | [21 empty] | Kunchapu S, Jablonka KM. PolyMetriX: An Ecosystem for Digital Polymer Chemistry. ChemRxiv. 2025; doi:10.26434/chemrxiv-2025-s2f2r-v4954
26166 | Unknown | [*]Oc1ccc(Cc2ccc(OC([*])=O)cc2)cc1 | [16 empty] | 406.65 | [21 empty] | Kunchapu S, Jablonka KM. PolyMetriX: An Ecosystem for Digital Polymer Chemistry. ChemRxiv. 2025; doi:10.26434/chemrxiv-2025-s2f2r-v4955
26167 | Unknown | [*]Oc1ccc(Cc2ccc(OC([*])=S)cc2)cc1 | [16 empty] | 368.15 | [21 empty] | Kunchapu S, Jablonka KM. PolyMetriX: An Ecosystem for Digital Polymer Chemistry. ChemRxiv. 2025; doi:10.26434/chemrxiv-2025-s2f2r-v4956
26168 | Unknown | [*]Oc1ccc(Cc2ccc(Oc3c(F)c(F)c(COC(c4cccc(C(OCc5c(F)c(F)c([*])c(F)c5F)(C(F)(F)F)C(F)(F)F)c4)(C(F)(F)F)C(F)(F)F)c(F)c3F)cc2)cc1 | [16 empty] | 367.15 | [21 empty] | Kunchapu S, Jablonka KM. PolyMetriX: An Ecosystem for Digital Polymer Chemistry. ChemRxiv. 2025; doi:10.26434/chemrxiv-2025-s2f2r-v4957
26169 | Unknown | [*]Oc1ccc(N2C(=O)c3ccc(-c4ccc5c(c4)C(=O)N(c4ccc(Oc6cc(C(C)(C)C)c([*])cc6C(C)(C)C)cc4)C5=O)cc3C2=O)cc1 | [16 empty] | 566.15 | [21 empty] | Kunchapu S, Jablonka KM. PolyMetriX: An Ecosystem for Digital Polymer Chemistry. ChemRxiv. 2025; doi:10.26434/chemrxiv-2025-s2f2r-v4958
26170 | Unknown | [*]Oc1ccc(N2C(=O)c3ccc(-c4ccc5c(c4)C(=O)N(c4ccc(Oc6cc(C(C)(C)C)ccc6[*])cc4)C5=O)cc3C2=O)cc1 | [16 empty] | 530.15 | [21 empty] | Kunchapu S, Jablonka KM. PolyMetriX: An Ecosystem for Digital Polymer Chemistry. ChemRxiv. 2025; doi:10.26434/chemrxiv-2025-s2f2r-v4959
26171 | Unknown | [*]Oc1ccc(N2C(=O)c3ccc(-c4ccc5c(c4)C(=O)N(c4ccc(Oc6ccc([*])cc6C(C)(C)C)cc4)C5=O)cc3C2=O)cc1 | [16 empty] | 547.15 | [21 empty] | Kunchapu S, Jablonka KM. PolyMetriX: An Ecosystem for Digital Polymer Chemistry. ChemRxiv. 2025; doi:10.26434/chemrxiv-2025-s2f2r-v4960
26172 | Unknown | [*]Oc1ccc(N2C(=O)c3ccc(-c4ccc5c(c4)C(=O)N(c4ccc(Oc6ccc([*])cc6C)cc4)C5=O)cc3C2=O)cc1 | [16 empty] | 538.15 | [21 empty] | Kunchapu S, Jablonka KM. PolyMetriX: An Ecosystem for Digital Polymer Chemistry. ChemRxiv. 2025; doi:10.26434/chemrxiv-2025-s2f2r-v4961
26173 | Unknown | [*]Oc1ccc(N2C(=O)c3ccc(-c4ccc5c(c4)C(=O)N(c4ccc(Oc6cccc([*])c6C#N)cc4)C5=O)cc3C2=O)cc1 | [16 empty] | 544.15 | [21 empty] | Kunchapu S, Jablonka KM. PolyMetriX: An Ecosystem for Digital Polymer Chemistry. ChemRxiv. 2025; doi:10.26434/chemrxiv-2025-s2f2r-v4962
26174 | Unknown | [*]Oc1ccc(N2C(=O)c3ccc(C(=O)Nc4ccc(Oc5ccc(C6(c7ccc(Oc8ccc(NC(=O)c9ccc%10c(c9)C(=O)N(c9ccc(Oc%11ccc([*])c(C)c%11)cc9)C%10=O)cc8)cc7)NC(=O)c7ccccc76)cc5)cc4)cc3C2=O)cc1 | [16 empty] | 566.15 | [21 empty] | Kunchapu S, Jablonka KM. PolyMetriX: An Ecosystem for Digital Polymer Chemistry. ChemRxiv. 2025; doi:10.26434/chemrxiv-2025-s2f2r-v4963
26175 | Unknown | [*]Oc1ccc(N2C(=O)c3ccc(C(=O)Nc4ccc(Oc5cccc(Oc6ccc(NC(=O)c7ccc8c(c7)C(=O)N(c7ccc(Oc9cccc([*])c9C#N)cc7)C8=O)cc6)c5)cc4)cc3C2=O)cc1 | [16 empty] | 490.15 | [21 empty] | Kunchapu S, Jablonka KM. PolyMetriX: An Ecosystem for Digital Polymer Chemistry. ChemRxiv. 2025; doi:10.26434/chemrxiv-2025-s2f2r-v4964
26176 | Unknown | [*]Oc1ccc(N2C(=O)c3ccc(C(=O)Nc4cccc(Oc5cccc(Oc6cccc(Oc7cccc(Oc8cccc(NC(=O)c9ccc%10c(c9)C(=O)N(c9ccc(Oc%11cccc([*])c%11C#N)cc9)C%10=O)c8)c7C#N)c6)c5C#N)c4)cc3C2=O)cc1 | [16 empty] | 472.15 | [21 empty] | Kunchapu S, Jablonka KM. PolyMetriX: An Ecosystem for Digital Polymer Chemistry. ChemRxiv. 2025; doi:10.26434/chemrxiv-2025-s2f2r-v4965
26177 | Unknown | [*]Oc1ccc(N2C(=O)c3ccc(C(=O)c4ccc5c(c4)C(=O)N(c4ccc(Oc6cc(C(C)(C)C)c([*])cc6C(C)(C)C)cc4)C5=O)cc3C2=O)cc1 | [16 empty] | 561.15 | [21 empty] | Kunchapu S, Jablonka KM. PolyMetriX: An Ecosystem for Digital Polymer Chemistry. ChemRxiv. 2025; doi:10.26434/chemrxiv-2025-s2f2r-v4966
26178 | Unknown | [*]Oc1ccc(N2C(=O)c3ccc(C(=O)c4ccc5c(c4)C(=O)N(c4ccc(Oc6cccc([*])c6C#N)cc4)C5=O)cc3C2=O)cc1 | [16 empty] | 518.15 | [21 empty] | Kunchapu S, Jablonka KM. PolyMetriX: An Ecosystem for Digital Polymer Chemistry. ChemRxiv. 2025; doi:10.26434/chemrxiv-2025-s2f2r-v4967
26179 | Unknown | [*]Oc1ccc(N2C(=O)c3ccc(C(c4ccc5c(c4)C(=O)N(c4ccc(Oc6cc(C(C)(C)C)c([*])cc6C(C)(C)C)cc4)C5=O)(C(F)(F)F)C(F)(F)F)cc3C2=O)cc1 | [16 empty] | 550.15 | [21 empty] | Kunchapu S, Jablonka KM. PolyMetriX: An Ecosystem for Digital Polymer Chemistry. ChemRxiv. 2025; doi:10.26434/chemrxiv-2025-s2f2r-v4968
26180 | Unknown | [*]Oc1ccc(N2C(=O)c3ccc(C(c4ccc5c(c4)C(=O)N(c4ccc(Oc6cccc([*])c6C#N)cc4)C5=O)(C(F)(F)F)C(F)(F)F)cc3C2=O)cc1 | [16 empty] | 553.15 | [21 empty] | Kunchapu S, Jablonka KM. PolyMetriX: An Ecosystem for Digital Polymer Chemistry. ChemRxiv. 2025; doi:10.26434/chemrxiv-2025-s2f2r-v4969
26181 | Unknown | [*]Oc1ccc(N2C(=O)c3ccc(C(c4ccc5c(c4)C(=O)N(c4ccc([*])c(OCCN(CC)c6ccc(/N=N/c7ccc([N+](=O)[O-])cc7)cc6)c4)C5=O)(C(F)(F)F)C(F)(F)F)cc3C2=O)cc1 | [16 empty] | 475.15 | [21 empty] | Kunchapu S, Jablonka KM. PolyMetriX: An Ecosystem for Digital Polymer Chemistry. ChemRxiv. 2025; doi:10.26434/chemrxiv-2025-s2f2r-v4970
26182 | Unknown | [*]Oc1ccc(N2C(=O)c3ccc(Oc4c(C)cc(C(C)(C)c5cc(C)c(Oc6ccc7c(c6)C(=O)N(c6ccc(Oc8ccc(-c9ccc([*])cc9C)c(C)c8)cc6)C7=O)c(C)c5)cc4C)cc3C2=O)cc1 | [16 empty] | 530.15 | [21 empty] | Kunchapu S, Jablonka KM. PolyMetriX: An Ecosystem for Digital Polymer Chemistry. ChemRxiv. 2025; doi:10.26434/chemrxiv-2025-s2f2r-v4971
26183 | Unknown | [*]Oc1ccc(N2C(=O)c3ccc(Oc4ccc(C(c5ccccc5)(c5ccccc5)c5ccc(Oc6ccc7c(c6)C(=O)N(c6ccc(Oc8ccc([*])c(C(C)(C)C)c8)cc6)C7=O)cc5)cc4)cc3C2=O)cc1 | [16 empty] | 502.15 | [21 empty] | Kunchapu S, Jablonka KM. PolyMetriX: An Ecosystem for Digital Polymer Chemistry. ChemRxiv. 2025; doi:10.26434/chemrxiv-2025-s2f2r-v4972
26184 | Unknown | [*]Oc1ccc(N2C(=O)c3ccc(Oc4ccc(C5(c6ccc(Oc7ccc8c(c7)C(=O)N(c7ccc(Oc9ccc(-c%10ccc([*])cc%10C)c(C)c9)cc7)C8=O)cc6)CCC(C(C)(C)C)CC5)cc4)cc3C2=O)cc1 | [16 empty] | 509.15 | [21 empty] | Kunchapu S, Jablonka KM. PolyMetriX: An Ecosystem for Digital Polymer Chemistry. ChemRxiv. 2025; doi:10.26434/chemrxiv-2025-s2f2r-v4973
26185 | Unknown | [*]Oc1ccc(N2C(=O)c3ccc(Oc4ccc(C5(c6ccc(Oc7ccc8c(c7)C(=O)N(c7ccc(Oc9ccc(-c%10ccc([*])cc%10C)c(C)c9)cc7)C8=O)cc6)CCC(c6ccccc6)CC5)cc4)cc3C2=O)cc1 | [16 empty] | 499.15 | [21 empty] | Kunchapu S, Jablonka KM. PolyMetriX: An Ecosystem for Digital Polymer Chemistry. ChemRxiv. 2025; doi:10.26434/chemrxiv-2025-s2f2r-v4974
26186 | Unknown | [*]Oc1ccc(N2C(=O)c3ccc(Oc4ccc(C5(c6ccc(Oc7ccc8c(c7)C(=O)N(c7ccc(Oc9ccc(-c%10ccc([*])cc%10C)c(C)c9)cc7)C8=O)cc6)CCCCCCCCCCC5)cc4)cc3C2=O)cc1 | [16 empty] | 530.15 | [21 empty] | Kunchapu S, Jablonka KM. PolyMetriX: An Ecosystem for Digital Polymer Chemistry. ChemRxiv. 2025; doi:10.26434/chemrxiv-2025-s2f2r-v4975
26187 | Unknown | [*]Oc1ccc(N2C(=O)c3ccc(Oc4ccc(C5(c6ccc(Oc7ccc8c(c7)C(=O)N(c7ccc(Oc9ccc([*])c(C(C)(C)C)c9)cc7)C8=O)cc6)CCC(c6ccccc6)CC5)cc4)cc3C2=O)cc1 | [16 empty] | 509.15 | [21 empty] | Kunchapu S, Jablonka KM. PolyMetriX: An Ecosystem for Digital Polymer Chemistry. ChemRxiv. 2025; doi:10.26434/chemrxiv-2025-s2f2r-v4976
26188 | Unknown | [*]Oc1ccc(N2C(=O)c3ccc(Oc4ccc(C5(c6ccc(Oc7ccc8c(c7)C(=O)N(c7ccc(Oc9ccc([*])cc9C(C)(C)C)cc7)C8=O)cc6)CCC(C(C)(C)C)CC5)cc4)cc3C2=O)cc1 | [16 empty] | 506.15 | [21 empty] | Kunchapu S, Jablonka KM. PolyMetriX: An Ecosystem for Digital Polymer Chemistry. ChemRxiv. 2025; doi:10.26434/chemrxiv-2025-s2f2r-v4977
26189 | Unknown | [*]Oc1ccc(N2C(=O)c3ccc(Oc4ccc(C5(c6ccc(Oc7ccc8c(c7)C(=O)N(c7ccc(Oc9ccc([*])cc9C(C)(C)C)cc7)C8=O)cc6)CCCCCCCCCCC5)cc4)cc3C2=O)cc1 | [16 empty] | 535.15 | [21 empty] | Kunchapu S, Jablonka KM. PolyMetriX: An Ecosystem for Digital Polymer Chemistry. ChemRxiv. 2025; doi:10.26434/chemrxiv-2025-s2f2r-v4978
26190 | Unknown | [*]Oc1ccc(N2C(=O)c3ccc(Oc4ccc5c(c4)C(=O)N(c4ccc(Oc6cc(C(C)(C)C)c([*])cc6C(C)(C)C)cc4)C5=O)cc3C2=O)cc1 | [16 empty] | 515.15 | [21 empty] | Kunchapu S, Jablonka KM. PolyMetriX: An Ecosystem for Digital Polymer Chemistry. ChemRxiv. 2025; doi:10.26434/chemrxiv-2025-s2f2r-v4979
26191 | Unknown | [*]Oc1ccc(N2C(=O)c3ccc(Oc4ccc5c(c4)C(=O)N(c4ccc(Oc6cc(C)c([*])c(C)c6C)cc4)C5=O)cc3C2=O)cc1 | [16 empty] | 534.15 | [21 empty] | Kunchapu S, Jablonka KM. PolyMetriX: An Ecosystem for Digital Polymer Chemistry. ChemRxiv. 2025; doi:10.26434/chemrxiv-2025-s2f2r-v4980
26192 | Unknown | [*]Oc1ccc(N2C(=O)c3ccc(Oc4ccc5c(c4)C(=O)N(c4ccc(Oc6ccc([*])cc6C(C)(C)C)cc4)C5=O)cc3C2=O)cc1 | [16 empty] | 513.15 | [21 empty] | Kunchapu S, Jablonka KM. PolyMetriX: An Ecosystem for Digital Polymer Chemistry. ChemRxiv. 2025; doi:10.26434/chemrxiv-2025-s2f2r-v4981
26193 | Unknown | [*]Oc1ccc(N2C(=O)c3ccc(S(=O)(=O)c4ccc5c(c4)C(=O)N(c4ccc(Oc6cc(C(C)(C)C)c([*])cc6C(C)(C)C)cc4)C5=O)cc3C2=O)cc1 | [16 empty] | 536.15 | [21 empty] | Kunchapu S, Jablonka KM. PolyMetriX: An Ecosystem for Digital Polymer Chemistry. ChemRxiv. 2025; doi:10.26434/chemrxiv-2025-s2f2r-v4982
26194 | Unknown | [*]Oc1ccc(N2C(=O)c3ccc([*])cc3C2=O)cc1 | [16 empty] | 539.15 | [21 empty] | Kunchapu S, Jablonka KM. PolyMetriX: An Ecosystem for Digital Polymer Chemistry. ChemRxiv. 2025; doi:10.26434/chemrxiv-2025-s2f2r-v4983
26195 | Unknown | [*]Oc1ccc(NC(=O)c2ccc(C(=O)Nc3c(C)c(C)c([*])c(C)c3C)cc2)cc1 | [16 empty] | 606.15 | [21 empty] | Kunchapu S, Jablonka KM. PolyMetriX: An Ecosystem for Digital Polymer Chemistry. ChemRxiv. 2025; doi:10.26434/chemrxiv-2025-s2f2r-v4984
26196 | Unknown | [*]Oc1ccc(NC(=O)c2ccc(C(=O)Nc3ccc(Oc4c(C)c(C)c([*])c(C)c4C)cc3)cc2)cc1 | [16 empty] | 583.15 | [21 empty] | Kunchapu S, Jablonka KM. PolyMetriX: An Ecosystem for Digital Polymer Chemistry. ChemRxiv. 2025; doi:10.26434/chemrxiv-2025-s2f2r-v4985
26197 | Unknown | [*]Oc1ccc(NC(=O)c2ccc(Oc3ccc(Oc4ccc(C(=O)Nc5ccc(Oc6ccc([*])cc6C)cc5)cc4)cc3C)cc2)cc1 | [16 empty] | 491.65 | [21 empty] | Kunchapu S, Jablonka KM. PolyMetriX: An Ecosystem for Digital Polymer Chemistry. ChemRxiv. 2025; doi:10.26434/chemrxiv-2025-s2f2r-v4986
26198 | Unknown | [*]Oc1ccc(NC(=O)c2ccc3c(c2)C(=O)N(c2ccc(Oc4ccc(C5(c6ccc(Oc7ccc(N8C(=O)c9ccc(C(=O)Nc%10ccc(Oc%11cc(C(C)(C)C)c([*])cc%11C(C)(C)C)cc%10)cc9C8=O)cc7)cc6)CC6CC5C5CCCC65)cc4)cc2)C3=O)cc1 | [16 empty] | 563.15 | [21 empty] | Kunchapu S, Jablonka KM. PolyMetriX: An Ecosystem for Digital Polymer Chemistry. ChemRxiv. 2025; doi:10.26434/chemrxiv-2025-s2f2r-v4987
26199 | Unknown | [*]Oc1ccc(NC(=O)c2ccc3c(c2)C(=O)N(c2ccc(Oc4ccc(C5(c6ccc(Oc7ccc(N8C(=O)c9ccc(C(=O)Nc%10ccc(Oc%11ccc(-c%12ccc([*])cc%12C)c(C)c%11)cc%10)cc9C8=O)cc7)cc6)CC6CC5C5CCCC65)cc4)cc2)C3=O)cc1 | [16 empty] | 538.15 | [21 empty] | Kunchapu S, Jablonka KM. PolyMetriX: An Ecosystem for Digital Polymer Chemistry. ChemRxiv. 2025; doi:10.26434/chemrxiv-2025-s2f2r-v4988
26200 | Unknown | [*]Oc1ccc(NC(=O)c2ccc3c(c2)C(=O)N(c2ccc(Oc4ccc(C5(c6ccc(Oc7ccc(N8C(=O)c9ccc(C(=O)Nc%10ccc(Oc%11ccc([*])c(C(C)(C)C)c%11)cc%10)cc9C8=O)cc7)cc6)CC6CC5C5CCCC65)cc4)cc2)C3=O)cc1 | [16 empty] | 548.15 | [21 empty] | Kunchapu S, Jablonka KM. PolyMetriX: An Ecosystem for Digital Polymer Chemistry. ChemRxiv. 2025; doi:10.26434/chemrxiv-2025-s2f2r-v4989
26201 | Unknown | [*]Oc1ccc(NC(=O)c2ccc3c(c2)C(=O)N(c2ccc(Oc4cccc(Oc5ccc(N6C(=O)c7ccc(C(=O)Nc8ccc(Oc9cccc([*])c9C#N)cc8)cc7C6=O)cc5)c4C#N)cc2)C3=O)cc1 | [16 empty] | 493.15 | [21 empty] | Kunchapu S, Jablonka KM. PolyMetriX: An Ecosystem for Digital Polymer Chemistry. ChemRxiv. 2025; doi:10.26434/chemrxiv-2025-s2f2r-v4990
26202 | Unknown | [*]Oc1ccc(NC(=O)c2cccc(C(=O)Nc3ccc(Oc4ccc([*])cc4C(C)(C)C)cc3)c2)cc1 | [16 empty] | 481.15 | [21 empty] | Kunchapu S, Jablonka KM. PolyMetriX: An Ecosystem for Digital Polymer Chemistry. ChemRxiv. 2025; doi:10.26434/chemrxiv-2025-s2f2r-v4991
26203 | Unknown | [*]Oc1ccc(N[Se]Nc2ccc([*])cc2)cc1 | [16 empty] | 328.15 | [21 empty] | Kunchapu S, Jablonka KM. PolyMetriX: An Ecosystem for Digital Polymer Chemistry. ChemRxiv. 2025; doi:10.26434/chemrxiv-2025-s2f2r-v4992
26204 | Unknown | [*]Oc1ccc(OC(=O)c2cc(OCCCCCCCCCCC(F)(F)C(F)(F)C(F)(F)C(F)(F)C(F)(F)C(F)(F)C(F)(F)C(F)(F)C(F)(F)C(F)(F)F)cc(C([*])=O)c2)cc1 | [16 empty] | 410.15 | [21 empty] | Kunchapu S, Jablonka KM. PolyMetriX: An Ecosystem for Digital Polymer Chemistry. ChemRxiv. 2025; doi:10.26434/chemrxiv-2025-s2f2r-v4993
26205 | Unknown | [*]Oc1ccc(OC(=O)c2cc(OCCCCCCCCCCOCC3CCCN3c3ccc([N+](=O)[O-])cc3)c(C([*])=O)cc2OCCCCCCCCCCOCC2CCCN2c2ccc([N+](=O)[O-])cc2)cc1 | [16 empty] | 303.15 | [21 empty] | Kunchapu S, Jablonka KM. PolyMetriX: An Ecosystem for Digital Polymer Chemistry. ChemRxiv. 2025; doi:10.26434/chemrxiv-2025-s2f2r-v4994
26206 | Unknown | [*]Oc1ccc(OC(=O)c2cc(OCCCCCCCCCOCC3CCCN3c3ccc([N+](=O)[O-])cc3)c(C([*])=O)cc2OCCCCCCCCCOCC2CCCN2c2ccc([N+](=O)[O-])cc2)cc1 | [16 empty] | 307.15 | [21 empty] | Kunchapu S, Jablonka KM. PolyMetriX: An Ecosystem for Digital Polymer Chemistry. ChemRxiv. 2025; doi:10.26434/chemrxiv-2025-s2f2r-v4995
26207 | Unknown | [*]Oc1ccc(OC(=O)c2cc(OCCCCCCCCOCC3CCCN3c3ccc([N+](=O)[O-])cc3)c(C([*])=O)cc2OCCCCCCCCOCC2CCCN2c2ccc([N+](=O)[O-])cc2)cc1 | [16 empty] | 314.15 | [21 empty] | Kunchapu S, Jablonka KM. PolyMetriX: An Ecosystem for Digital Polymer Chemistry. ChemRxiv. 2025; doi:10.26434/chemrxiv-2025-s2f2r-v4996
26208 | Unknown | [*]Oc1ccc(OC(=O)c2cc(OCCCCCCCOCC3CCCN3c3ccc([N+](=O)[O-])cc3)c(C([*])=O)cc2OCCCCCCCOCC2CCCN2c2ccc([N+](=O)[O-])cc2)cc1 | [16 empty] | 323.15 | [21 empty] | Kunchapu S, Jablonka KM. PolyMetriX: An Ecosystem for Digital Polymer Chemistry. ChemRxiv. 2025; doi:10.26434/chemrxiv-2025-s2f2r-v4997
26209 | Unknown | [*]Oc1ccc(OC(=O)c2cc(OCCCCCCOCC3CCCN3c3ccc([N+](=O)[O-])cc3)c(C([*])=O)cc2OCCCCCCOCC2CCCN2c2ccc([N+](=O)[O-])cc2)cc1 | [16 empty] | 329.15 | [21 empty] | Kunchapu S, Jablonka KM. PolyMetriX: An Ecosystem for Digital Polymer Chemistry. ChemRxiv. 2025; doi:10.26434/chemrxiv-2025-s2f2r-v4998
26210 | Unknown | [*]Oc1ccc(OC(=O)c2cc(OCCCCCOCC3CCCN3c3ccc([N+](=O)[O-])cc3)c(C([*])=O)cc2OCCCCCOCC2CCCN2c2ccc([N+](=O)[O-])cc2)cc1 | [16 empty] | 336.15 | [21 empty] | Kunchapu S, Jablonka KM. PolyMetriX: An Ecosystem for Digital Polymer Chemistry. ChemRxiv. 2025; doi:10.26434/chemrxiv-2025-s2f2r-v4999
26211 | Unknown | [*]Oc1ccc(OC(=O)c2cc(OCCCCOCC3CCCN3c3ccc([N+](=O)[O-])cc3)c(C([*])=O)cc2OCCCCOCC2CCCN2c2ccc([N+](=O)[O-])cc2)cc1 | [16 empty] | 341.15 | [21 empty] | Kunchapu S, Jablonka KM. PolyMetriX: An Ecosystem for Digital Polymer Chemistry. ChemRxiv. 2025; doi:10.26434/chemrxiv-2025-s2f2r-v5000
26212 | Unknown | [*]Oc1ccc(OC(=O)c2ccc(-c3ccc(C([*])=O)cc3)cc2-c2ccccc2)c2ccccc12 | [16 empty] | 438.15 | [21 empty] | Kunchapu S, Jablonka KM. PolyMetriX: An Ecosystem for Digital Polymer Chemistry. ChemRxiv. 2025; doi:10.26434/chemrxiv-2025-s2f2r-v5001
26213 | Unknown | [*]Oc1ccc(OC(=O)c2ccc(-c3ccc(C([*])=O)cc3)cc2-c2ccccc2)cc1 | [16 empty] | 413.15 | [21 empty] | Kunchapu S, Jablonka KM. PolyMetriX: An Ecosystem for Digital Polymer Chemistry. ChemRxiv. 2025; doi:10.26434/chemrxiv-2025-s2f2r-v5002
26214 | Unknown | [*]Oc1ccc(OC(=O)c2ccc(-c3ccc(C([*])=O)cc3)cc2-c2ccccc2)cc1-c1ccccc1 | [16 empty] | 421.15 | [21 empty] | Kunchapu S, Jablonka KM. PolyMetriX: An Ecosystem for Digital Polymer Chemistry. ChemRxiv. 2025; doi:10.26434/chemrxiv-2025-s2f2r-v5003
26215 | Unknown | [*]Oc1ccc(OC(=O)c2ccc(-c3ccc(OCCCCCCCCCC[Si](C)(C)O[Si](C)(C)CCCCCCOC(=O)C([*])C)cc3)cc2)cc1 | [16 empty] | 308.15 | [21 empty] | Kunchapu S, Jablonka KM. PolyMetriX: An Ecosystem for Digital Polymer Chemistry. ChemRxiv. 2025; doi:10.26434/chemrxiv-2025-s2f2r-v5004
26216 | Unknown | [*]Oc1ccc(OC(=O)c2ccc(-c3ccc(OCCCCCCCCCC[Si](C)(C)O[Si](C)(C)CCCCCCOC(=O)C([*])C)cc3)cc2)cc1[N+](=O)[O-] | [16 empty] | 293.15 | [21 empty] | Kunchapu S, Jablonka KM. PolyMetriX: An Ecosystem for Digital Polymer Chemistry. ChemRxiv. 2025; doi:10.26434/chemrxiv-2025-s2f2r-v5005
26217 | Unknown | [*]Oc1ccc(OC(=O)c2ccc(C([*])=O)cc2)c(-c2cccc(C(F)(F)F)c2)c1 | [16 empty] | 428.95 | [21 empty] | Kunchapu S, Jablonka KM. PolyMetriX: An Ecosystem for Digital Polymer Chemistry. ChemRxiv. 2025; doi:10.26434/chemrxiv-2025-s2f2r-v5006
26218 | Unknown | [*]Oc1ccc(OC(=O)c2ccc(C([*])=O)cc2)c(C(F)(F)F)c1 | [16 empty] | 432.45 | [21 empty] | Kunchapu S, Jablonka KM. PolyMetriX: An Ecosystem for Digital Polymer Chemistry. ChemRxiv. 2025; doi:10.26434/chemrxiv-2025-s2f2r-v5007
26219 | Unknown | [*]Oc1ccc(OC(=O)c2ccc(C([*])=O)cc2)c(C2CC3CCC2C3)c1 | [16 empty] | 540.15 | [21 empty] | Kunchapu S, Jablonka KM. PolyMetriX: An Ecosystem for Digital Polymer Chemistry. ChemRxiv. 2025; doi:10.26434/chemrxiv-2025-s2f2r-v5008
26220 | Unknown | [*]Oc1ccc(OC(=O)c2ccc(C([*])=O)cc2)c(C2CCCCC2)c1 | [16 empty] | 479.15 | [21 empty] | Kunchapu S, Jablonka KM. PolyMetriX: An Ecosystem for Digital Polymer Chemistry. ChemRxiv. 2025; doi:10.26434/chemrxiv-2025-s2f2r-v5009
26221 | Unknown | [*]Oc1ccc(OC(=O)c2ccc(C([*])=O)cc2)c(C2CCCCCCC2)c1 | [16 empty] | 486.15 | [21 empty] | Kunchapu S, Jablonka KM. PolyMetriX: An Ecosystem for Digital Polymer Chemistry. ChemRxiv. 2025; doi:10.26434/chemrxiv-2025-s2f2r-v5010
26222 | Unknown | [*]Oc1ccc(OC(=O)c2ccc(C([*])=O)cc2)cc1 | [16 empty] | 540.15 | [21 empty] | Kunchapu S, Jablonka KM. PolyMetriX: An Ecosystem for Digital Polymer Chemistry. ChemRxiv. 2025; doi:10.26434/chemrxiv-2025-s2f2r-v5011
26223 | Unknown | [*]Oc1ccc(OC(=O)c2ccc(C([*])=O)cc2Oc2ccc(-c3ccccc3)cc2)cc1 | [16 empty] | 390.15 | [21 empty] | Kunchapu S, Jablonka KM. PolyMetriX: An Ecosystem for Digital Polymer Chemistry. ChemRxiv. 2025; doi:10.26434/chemrxiv-2025-s2f2r-v5012
26224 | Unknown | [*]Oc1ccc(OC(=O)c2ccc(C([*])=O)cc2Oc2ccc(Br)cc2)cc1 | [16 empty] | 381.15 | [21 empty] | Kunchapu S, Jablonka KM. PolyMetriX: An Ecosystem for Digital Polymer Chemistry. ChemRxiv. 2025; doi:10.26434/chemrxiv-2025-s2f2r-v5013
26225 | Unknown | [*]Oc1ccc(OC(=O)c2ccc(C([*])=O)cc2Oc2ccc(C3CCCCC3)cc2)cc1 | [16 empty] | 386.15 | [21 empty] | Kunchapu S, Jablonka KM. PolyMetriX: An Ecosystem for Digital Polymer Chemistry. ChemRxiv. 2025; doi:10.26434/chemrxiv-2025-s2f2r-v5014
26226 | Unknown | [*]Oc1ccc(OC(=O)c2ccc(C([*])=O)cc2Oc2ccc(Cl)cc2)cc1 | [16 empty] | 380.15 | [21 empty] | Kunchapu S, Jablonka KM. PolyMetriX: An Ecosystem for Digital Polymer Chemistry. ChemRxiv. 2025; doi:10.26434/chemrxiv-2025-s2f2r-v5015
26227 | Unknown | [*]Oc1ccc(OC(=O)c2ccc(C([*])=O)cc2Oc2ccc(F)cc2)cc1 | [16 empty] | 379.15 | [21 empty] | Kunchapu S, Jablonka KM. PolyMetriX: An Ecosystem for Digital Polymer Chemistry. ChemRxiv. 2025; doi:10.26434/chemrxiv-2025-s2f2r-v5016
26228 | Unknown | [*]Oc1ccc(OC(=O)c2ccc(C([*])=O)cc2Oc2ccc(Oc3ccccc3)cc2)cc1 | [16 empty] | 356.15 | [21 empty] | Kunchapu S, Jablonka KM. PolyMetriX: An Ecosystem for Digital Polymer Chemistry. ChemRxiv. 2025; doi:10.26434/chemrxiv-2025-s2f2r-v5017
26229 | Unknown | [*]Oc1ccc(OC(=O)c2ccc(C([*])=O)cc2Oc2ccc3ccccc3c2)cc1 | [16 empty] | 375.15 | [21 empty] | Kunchapu S, Jablonka KM. PolyMetriX: An Ecosystem for Digital Polymer Chemistry. ChemRxiv. 2025; doi:10.26434/chemrxiv-2025-s2f2r-v5018
26230 | Unknown | [*]Oc1ccc(OC(=O)c2ccc(C([*])=O)cc2Oc2ccccc2)cc1 | [16 empty] | 378.15 | [21 empty] | Kunchapu S, Jablonka KM. PolyMetriX: An Ecosystem for Digital Polymer Chemistry. ChemRxiv. 2025; doi:10.26434/chemrxiv-2025-s2f2r-v5019
26231 | Unknown | [*]Oc1ccc(OC(=O)c2ccc(C([*])=O)cc2Sc2ccc(Cl)cc2)cc1 | [16 empty] | 413.15 | [21 empty] | Kunchapu S, Jablonka KM. PolyMetriX: An Ecosystem for Digital Polymer Chemistry. ChemRxiv. 2025; doi:10.26434/chemrxiv-2025-s2f2r-v5020
26232 | Unknown | [*]Oc1ccc(OC(=O)c2ccc(C([*])=O)cc2Sc2ccc3ccccc3c2)cc1 | [16 empty] | 421.15 | [21 empty] | Kunchapu S, Jablonka KM. PolyMetriX: An Ecosystem for Digital Polymer Chemistry. ChemRxiv. 2025; doi:10.26434/chemrxiv-2025-s2f2r-v5021
26233 | Unknown | [*]Oc1ccc(OC(=O)c2ccc(C([*])=O)cc2Sc2ccccc2)cc1 | [16 empty] | 454.15 | [21 empty] | Kunchapu S, Jablonka KM. PolyMetriX: An Ecosystem for Digital Polymer Chemistry. ChemRxiv. 2025; doi:10.26434/chemrxiv-2025-s2f2r-v5022
26234 | Unknown | [*]Oc1ccc(OC(=O)c2ccc(C([*])=O)cc2Sc2ccccc2)cc1-c1ccccc1 | [16 empty] | 403.15 | [21 empty] | Kunchapu S, Jablonka KM. PolyMetriX: An Ecosystem for Digital Polymer Chemistry. ChemRxiv. 2025; doi:10.26434/chemrxiv-2025-s2f2r-v5023
26235 | Unknown | [*]Oc1ccc(OC(=O)c2ccc(N3C(=O)CC(SCCOCCSC4CC(=O)N(c5ccc(C([*])=O)cc5)C4=O)C3=O)cc2)cc1 | [16 empty] | 439.15 | [21 empty] | Kunchapu S, Jablonka KM. PolyMetriX: An Ecosystem for Digital Polymer Chemistry. ChemRxiv. 2025; doi:10.26434/chemrxiv-2025-s2f2r-v5024
26236 | Unknown | [*]Oc1ccc(OC(=O)c2ccc(OC(=O)OC3COC4C(OC([*])=O)COC34)cc2)cc1 | [16 empty] | 388.15 | [21 empty] | Kunchapu S, Jablonka KM. PolyMetriX: An Ecosystem for Digital Polymer Chemistry. ChemRxiv. 2025; doi:10.26434/chemrxiv-2025-s2f2r-v5025
26237 | Unknown | [*]Oc1ccc(OC(=O)c2ccc(OC(=O)c3ccc(C(=O)Oc4ccc(C([*])=O)cc4)cc3)cc2)cc1 | [16 empty] | 556.15 | [21 empty] | Kunchapu S, Jablonka KM. PolyMetriX: An Ecosystem for Digital Polymer Chemistry. ChemRxiv. 2025; doi:10.26434/chemrxiv-2025-s2f2r-v5026
26238 | Unknown | [*]Oc1ccc(OC(=O)c2ccc(OC([*])=O)cc2)cc1 | [16 empty] | 347.15 | [21 empty] | Kunchapu S, Jablonka KM. PolyMetriX: An Ecosystem for Digital Polymer Chemistry. ChemRxiv. 2025; doi:10.26434/chemrxiv-2025-s2f2r-v5027
26239 | Unknown | [*]Oc1ccc(OC(=O)c2ccc(OCCCCCCCCCCCCOc3ccc(C([*])=O)cc3)cc2)c(/C=C/c2ccncc2)c1 | [16 empty] | 367.45 | [21 empty] | Kunchapu S, Jablonka KM. PolyMetriX: An Ecosystem for Digital Polymer Chemistry. ChemRxiv. 2025; doi:10.26434/chemrxiv-2025-s2f2r-v5028
26240 | Unknown | [*]Oc1ccc(OC(=O)c2ccc(OCCCCCCCCCCCCOc3ccc(C([*])=O)cc3)cc2)c(S(=O)(=O)c2ccccc2)c1 | [16 empty] | 355.85 | [21 empty] | Kunchapu S, Jablonka KM. PolyMetriX: An Ecosystem for Digital Polymer Chemistry. ChemRxiv. 2025; doi:10.26434/chemrxiv-2025-s2f2r-v5029
26241 | Unknown | [*]Oc1ccc(OC(=O)c2ccc(OCCCCCCCCCCOc3ccc(C([*])=O)cc3)cc2)c(S(=O)(=O)c2ccccc2)c1 | [16 empty] | 361.15 | [21 empty] | Kunchapu S, Jablonka KM. PolyMetriX: An Ecosystem for Digital Polymer Chemistry. ChemRxiv. 2025; doi:10.26434/chemrxiv-2025-s2f2r-v5030
26242 | Unknown | [*]Oc1ccc(OC(=O)c2ccc(OCCCCCCOc3ccc(C([*])=O)cc3)cc2)c(S(=O)(=O)c2ccccc2)c1 | [16 empty] | 378.65 | [21 empty] | Kunchapu S, Jablonka KM. PolyMetriX: An Ecosystem for Digital Polymer Chemistry. ChemRxiv. 2025; doi:10.26434/chemrxiv-2025-s2f2r-v5031
26243 | Unknown | [*]Oc1ccc(OC(=O)c2ccc(Oc3ccc(C([*])=O)cc3)cc2)c2ccccc12 | [16 empty] | 439.15 | [21 empty] | Kunchapu S, Jablonka KM. PolyMetriX: An Ecosystem for Digital Polymer Chemistry. ChemRxiv. 2025; doi:10.26434/chemrxiv-2025-s2f2r-v5032
26244 | Unknown | [*]Oc1ccc(OC(=O)c2ccc3c(c2)C(=O)N(C2CCC(N4C(=O)c5ccc(C([*])=O)cc5C4=O)CC2)C3=O)cc1 | [16 empty] | 633.15 | [21 empty] | Kunchapu S, Jablonka KM. PolyMetriX: An Ecosystem for Digital Polymer Chemistry. ChemRxiv. 2025; doi:10.26434/chemrxiv-2025-s2f2r-v5033
26245 | Unknown | [*]Oc1ccc(OC(=O)c2ccc3c(c2)C(=O)N(CCCOCCCCOCCCN2C(=O)c4ccc(C([*])=O)cc4C2=O)C3=O)c(-c2ccccc2)c1 | [16 empty] | 344.15 | [21 empty] | Kunchapu S, Jablonka KM. PolyMetriX: An Ecosystem for Digital Polymer Chemistry. ChemRxiv. 2025; doi:10.26434/chemrxiv-2025-s2f2r-v5034
26246 | Unknown | [*]Oc1ccc(OC(=O)c2ccc3c(c2)C(=O)N(CCCOCCCCOCCCN2C(=O)c4ccc(C([*])=O)cc4C2=O)C3=O)cc1 | [16 empty] | 329.15 | [21 empty] | Kunchapu S, Jablonka KM. PolyMetriX: An Ecosystem for Digital Polymer Chemistry. ChemRxiv. 2025; doi:10.26434/chemrxiv-2025-s2f2r-v5035
26247 | Unknown | [*]Oc1ccc(OC(=O)c2ccc3c(c2)C(=O)N(CCOCCOCCN2C(=O)c4ccc(C([*])=O)cc4C2=O)C3=O)c(-c2ccccc2)c1 | [16 empty] | 378.15 | [21 empty] | Kunchapu S, Jablonka KM. PolyMetriX: An Ecosystem for Digital Polymer Chemistry. ChemRxiv. 2025; doi:10.26434/chemrxiv-2025-s2f2r-v5036
26248 | Unknown | [*]Oc1ccc(OC(=O)c2ccc3c(c2)C(=O)N(CCOCCOCCN2C(=O)c4ccc(C([*])=O)cc4C2=O)C3=O)cc1 | [16 empty] | 378.15 | [21 empty] | Kunchapu S, Jablonka KM. PolyMetriX: An Ecosystem for Digital Polymer Chemistry. ChemRxiv. 2025; doi:10.26434/chemrxiv-2025-s2f2r-v5037
26249 | Unknown | [*]Oc1ccc(OC(=O)c2ccc3c(c2)C(=O)N(c2ccc(Oc4ccc(N5C(=O)c6ccc(C([*])=O)cc6C5=O)cc4)cc2)C3=O)c(-c2ccccc2)c1 | [16 empty] | 485.15 | [21 empty] | Kunchapu S, Jablonka KM. PolyMetriX: An Ecosystem for Digital Polymer Chemistry. ChemRxiv. 2025; doi:10.26434/chemrxiv-2025-s2f2r-v5038
26250 | Unknown | [*]Oc1ccc(OC(=O)c2ccc3c(c2)C(=O)N(c2ccc(Oc4ccc(N5C(=O)c6ccc(C([*])=O)cc6C5=O)cc4)cc2)C3=O)cc1 | [16 empty] | 543.15 | [21 empty] | Kunchapu S, Jablonka KM. PolyMetriX: An Ecosystem for Digital Polymer Chemistry. ChemRxiv. 2025; doi:10.26434/chemrxiv-2025-s2f2r-v5039
26251 | Unknown | [*]Oc1ccc(OC(=O)c2ccc3c(c2)C(=O)N(c2ccc(Oc4ccc(Oc5ccc(N6C(=O)c7ccc(C([*])=O)cc7C6=O)cc5)cc4)cc2)C3=O)cc1 | [16 empty] | 503.15 | [21 empty] | Kunchapu S, Jablonka KM. PolyMetriX: An Ecosystem for Digital Polymer Chemistry. ChemRxiv. 2025; doi:10.26434/chemrxiv-2025-s2f2r-v5040
26252 | Unknown | [*]Oc1ccc(OC(=O)c2cccc(C([*])=O)c2)cc1 | [16 empty] | 459.15 | [21 empty] | Kunchapu S, Jablonka KM. PolyMetriX: An Ecosystem for Digital Polymer Chemistry. ChemRxiv. 2025; doi:10.26434/chemrxiv-2025-s2f2r-v5041
26253 | Unknown | [*]Oc1ccc(OC(=O)c2cccc(Oc3ccc(Oc4ccc(Oc5cccc(C([*])=O)c5)cc4)cc3)c2)cc1 | [16 empty] | 374.15 | [21 empty] | Kunchapu S, Jablonka KM. PolyMetriX: An Ecosystem for Digital Polymer Chemistry. ChemRxiv. 2025; doi:10.26434/chemrxiv-2025-s2f2r-v5042
26254 | Unknown | [*]Oc1ccc(OC(=O)c2cccc(Oc3ccc(Oc4cccc(C([*])=O)c4)cc3)c2)cc1 | [16 empty] | 392.15 | [21 empty] | Kunchapu S, Jablonka KM. PolyMetriX: An Ecosystem for Digital Polymer Chemistry. ChemRxiv. 2025; doi:10.26434/chemrxiv-2025-s2f2r-v5043
26255 | Unknown | [*]Oc1ccc(OC(=O)c2cccc(Oc3cccc(C([*])=O)c3)c2)cc1 | [16 empty] | 392.15 | [21 empty] | Kunchapu S, Jablonka KM. PolyMetriX: An Ecosystem for Digital Polymer Chemistry. ChemRxiv. 2025; doi:10.26434/chemrxiv-2025-s2f2r-v5044
26256 | Unknown | [*]Oc1ccc(OC2(F)C([*])(F)C(F)(F)C2(F)F)cc1 | [16 empty] | 314.15 | [21 empty] | Kunchapu S, Jablonka KM. PolyMetriX: An Ecosystem for Digital Polymer Chemistry. ChemRxiv. 2025; doi:10.26434/chemrxiv-2025-s2f2r-v5045
26257 | Unknown | [*]Oc1ccc(OCCCCCCCCCCCCOc2ccc(OC(=O)c3ccc4c(c3)C(=O)N(c3ccc(Cc5ccc(N6C(=O)c7ccc(C([*])=O)cc7C6=O)cc5)cc3)C4=O)cc2)cc1 | [16 empty] | 398.15 | [21 empty] | Kunchapu S, Jablonka KM. PolyMetriX: An Ecosystem for Digital Polymer Chemistry. ChemRxiv. 2025; doi:10.26434/chemrxiv-2025-s2f2r-v5046
26258 | Unknown | [*]Oc1ccc(OCCCCCCCCCCCCOc2ccc(OC(=O)c3ccc4c(c3)C(=O)N(c3ccc(S(=O)(=O)c5ccc(N6C(=O)c7ccc(C([*])=O)cc7C6=O)cc5)cc3)C4=O)cc2)cc1 | [16 empty] | 413.15 | [21 empty] | Kunchapu S, Jablonka KM. PolyMetriX: An Ecosystem for Digital Polymer Chemistry. ChemRxiv. 2025; doi:10.26434/chemrxiv-2025-s2f2r-v5047
26259 | Unknown | [*]Oc1ccc(OCCCCCCCCCCOc2ccc(OC(=O)c3ccc(OCCOCCOCCOc4ccc(C([*])=O)cc4)cc3)cc2)cc1 | [16 empty] | 337.15 | [21 empty] | Kunchapu S, Jablonka KM. PolyMetriX: An Ecosystem for Digital Polymer Chemistry. ChemRxiv. 2025; doi:10.26434/chemrxiv-2025-s2f2r-v5048
26260 | Unknown | [*]Oc1ccc(OCCCCCCOc2ccc(OC(=O)c3ccc(C([*])=O)cc3)cc2)cc1 | [16 empty] | 326.15 | [21 empty] | Kunchapu S, Jablonka KM. PolyMetriX: An Ecosystem for Digital Polymer Chemistry. ChemRxiv. 2025; doi:10.26434/chemrxiv-2025-s2f2r-v5049
26261 | Unknown | [*]Oc1ccc(OCCCCCOc2ccc(OC(=O)c3ccc(C([*])=O)cc3)cc2)cc1 | [16 empty] | 385.15 | [21 empty] | Kunchapu S, Jablonka KM. PolyMetriX: An Ecosystem for Digital Polymer Chemistry. ChemRxiv. 2025; doi:10.26434/chemrxiv-2025-s2f2r-v5050
26262 | Unknown | [*]Oc1ccc(OP([*])(=O)OC2CCCCC2)cc1 | [16 empty] | 381.15 | [21 empty] | Kunchapu S, Jablonka KM. PolyMetriX: An Ecosystem for Digital Polymer Chemistry. ChemRxiv. 2025; doi:10.26434/chemrxiv-2025-s2f2r-v5051
26263 | Unknown | [*]Oc1ccc(OP([*])(=O)Oc2ccccc2)cc1 | [16 empty] | 370.15 | [21 empty] | Kunchapu S, Jablonka KM. PolyMetriX: An Ecosystem for Digital Polymer Chemistry. ChemRxiv. 2025; doi:10.26434/chemrxiv-2025-s2f2r-v5052
26264 | Unknown | [*]Oc1ccc(O[Si]([*])(C)C)cc1 | [16 empty] | 363.15 | [21 empty] | Kunchapu S, Jablonka KM. PolyMetriX: An Ecosystem for Digital Polymer Chemistry. ChemRxiv. 2025; doi:10.26434/chemrxiv-2025-s2f2r-v5053
26265 | Unknown | [*]Oc1ccc(O[Si]([*])(C)c2ccccc2)cc1 | [16 empty] | 368.15 | [21 empty] | Kunchapu S, Jablonka KM. PolyMetriX: An Ecosystem for Digital Polymer Chemistry. ChemRxiv. 2025; doi:10.26434/chemrxiv-2025-s2f2r-v5054
26266 | Unknown | [*]Oc1ccc(Oc2cc(C(=O)c3ccccc3)c([*])cc2C(=O)c2ccccc2)cc1 | [16 empty] | 410.15 | [21 empty] | Kunchapu S, Jablonka KM. PolyMetriX: An Ecosystem for Digital Polymer Chemistry. ChemRxiv. 2025; doi:10.26434/chemrxiv-2025-s2f2r-v5055
26267 | Unknown | [*]Oc1ccc(Oc2ccc(-c3ccc(Oc4ccc(Oc5cc([*])ccc5CCCCCC)cc4)c4ccccc34)c3ccccc23)cc1 | [16 empty] | 423.15 | [21 empty] | Kunchapu S, Jablonka KM. PolyMetriX: An Ecosystem for Digital Polymer Chemistry. ChemRxiv. 2025; doi:10.26434/chemrxiv-2025-s2f2r-v5056
26268 | Unknown | [*]Oc1ccc(Oc2ccc(-c3ccc(Oc4ccc(Oc5cccc([*])c5C)cc4)c4ccccc34)c3ccccc23)cc1 | [16 empty] | 429.15 | [21 empty] | Kunchapu S, Jablonka KM. PolyMetriX: An Ecosystem for Digital Polymer Chemistry. ChemRxiv. 2025; doi:10.26434/chemrxiv-2025-s2f2r-v5057
26269 | Unknown | [*]Oc1ccc(Oc2ccc(-c3ccc([*])c4ccccc34)c3ccccc23)cc1 | [16 empty] | 499.15 | [21 empty] | Kunchapu S, Jablonka KM. PolyMetriX: An Ecosystem for Digital Polymer Chemistry. ChemRxiv. 2025; doi:10.26434/chemrxiv-2025-s2f2r-v5058
26270 | Unknown | [*]Oc1ccc(Oc2ccc(/C=N/CC/N=C/c3ccc([*])cc3)cc2)cc1 | [16 empty] | 374.15 | [21 empty] | Kunchapu S, Jablonka KM. PolyMetriX: An Ecosystem for Digital Polymer Chemistry. ChemRxiv. 2025; doi:10.26434/chemrxiv-2025-s2f2r-v5059
26271 | Unknown | [*]Oc1ccc(Oc2ccc(/C=N/CCCC/N=C/c3ccc([*])cc3)cc2)cc1 | [16 empty] | 378.15 | [21 empty] | Kunchapu S, Jablonka KM. PolyMetriX: An Ecosystem for Digital Polymer Chemistry. ChemRxiv. 2025; doi:10.26434/chemrxiv-2025-s2f2r-v5060
26272 | Unknown | [*]Oc1ccc(Oc2ccc(/C=N/CCCCCC/N=C/c3ccc([*])cc3)cc2)cc1 | [16 empty] | 384.15 | [21 empty] | Kunchapu S, Jablonka KM. PolyMetriX: An Ecosystem for Digital Polymer Chemistry. ChemRxiv. 2025; doi:10.26434/chemrxiv-2025-s2f2r-v5061
26273 | Unknown | [*]Oc1ccc(Oc2ccc(/C=N/CCCCCCCCCC/N=C/c3ccc([*])cc3)cc2)cc1 | [16 empty] | 381.15 | [21 empty] | Kunchapu S, Jablonka KM. PolyMetriX: An Ecosystem for Digital Polymer Chemistry. ChemRxiv. 2025; doi:10.26434/chemrxiv-2025-s2f2r-v5062
26274 | Unknown | [*]Oc1ccc(Oc2ccc(/C=N/CCCCCCCCCCCC/N=C/c3ccc([*])cc3)cc2)cc1 | [16 empty] | 391.15 | [21 empty] | Kunchapu S, Jablonka KM. PolyMetriX: An Ecosystem for Digital Polymer Chemistry. ChemRxiv. 2025; doi:10.26434/chemrxiv-2025-s2f2r-v5063
26275 | Unknown | [*]Oc1ccc(Oc2ccc(/C=N/c3ccc(/N=C/c4ccc([*])cc4)cc3)cc2)cc1 | [16 empty] | 390.15 | [21 empty] | Kunchapu S, Jablonka KM. PolyMetriX: An Ecosystem for Digital Polymer Chemistry. ChemRxiv. 2025; doi:10.26434/chemrxiv-2025-s2f2r-v5064
26276 | Unknown | [*]Oc1ccc(Oc2ccc(C(=O)c3ccccc3)c(-c3cc([*])ccc3C(=O)c3ccccc3)c2)cc1 | [16 empty] | 429.15 | [21 empty] | Kunchapu S, Jablonka KM. PolyMetriX: An Ecosystem for Digital Polymer Chemistry. ChemRxiv. 2025; doi:10.26434/chemrxiv-2025-s2f2r-v5065
26277 | Unknown | [*]Oc1ccc(Oc2ccc(C=Nc3ccc(Oc4ccc(N=Cc5ccc([*])cc5)cc4)cc3)cc2)cc1 | [16 empty] | 393.15 | [21 empty] | Kunchapu S, Jablonka KM. PolyMetriX: An Ecosystem for Digital Polymer Chemistry. ChemRxiv. 2025; doi:10.26434/chemrxiv-2025-s2f2r-v5066
26278 | Unknown | [*]Oc1ccc(Oc2ccc(N3C(=O)c4cccc(Oc5c(C)cc(Cc6cc(C)c(Oc7cccc8c7C(=O)N(c7ccc([*])cc7C)C8=O)c(C)c6)cc5C)c4C3=O)c(C)c2)cc1 | [16 empty] | 511.15 | [21 empty] | Kunchapu S, Jablonka KM. PolyMetriX: An Ecosystem for Digital Polymer Chemistry. ChemRxiv. 2025; doi:10.26434/chemrxiv-2025-s2f2r-v5067
26279 | Unknown | [*]Oc1ccc(Oc2ccc(N3C(=O)c4cccc(Oc5ccc(C(C)(C)c6ccc(Oc7cccc8c7C(=O)N(c7ccc([*])cc7C)C8=O)cc6)cc5)c4C3=O)c(C)c2)cc1 | [16 empty] | 495.15 | [21 empty] | Kunchapu S, Jablonka KM. PolyMetriX: An Ecosystem for Digital Polymer Chemistry. ChemRxiv. 2025; doi:10.26434/chemrxiv-2025-s2f2r-v5068
26280 | Unknown | [*]Oc1ccc(Oc2ccc(OC(=O)c3ccc(C(c4ccc(C([*])=O)cc4)(C(F)(F)F)C(F)(F)F)cc3)cc2)cc1 | [16 empty] | 488.15 | [21 empty] | Kunchapu S, Jablonka KM. PolyMetriX: An Ecosystem for Digital Polymer Chemistry. ChemRxiv. 2025; doi:10.26434/chemrxiv-2025-s2f2r-v5069
26281 | Unknown | [*]Oc1ccc(Oc2ccc(OC(=O)c3cccc(C([*])=O)c3)cc2)cc1 | [16 empty] | 437.65 | [21 empty] | Kunchapu S, Jablonka KM. PolyMetriX: An Ecosystem for Digital Polymer Chemistry. ChemRxiv. 2025; doi:10.26434/chemrxiv-2025-s2f2r-v5070
26282 | Unknown | [*]Oc1ccc(Oc2ccc(OC(=O)c3cccc(Oc4ccc(Oc5cccc(C([*])=O)c5)cc4)c3)cc2)cc1 | [16 empty] | 377.15 | [21 empty] | Kunchapu S, Jablonka KM. PolyMetriX: An Ecosystem for Digital Polymer Chemistry. ChemRxiv. 2025; doi:10.26434/chemrxiv-2025-s2f2r-v5071
26283 | Unknown | [*]Oc1ccc(Oc2ccc(OC(=O)c3ccccc3-c3ccccc3C([*])=O)cc2)cc1 | [16 empty] | 420.15 | [21 empty] | Kunchapu S, Jablonka KM. PolyMetriX: An Ecosystem for Digital Polymer Chemistry. ChemRxiv. 2025; doi:10.26434/chemrxiv-2025-s2f2r-v5072
26284 | Unknown | [*]Oc1ccc(Oc2ccc(OC([*])=O)cc2)cc1 | [16 empty] | 391.15 | [21 empty] | Kunchapu S, Jablonka KM. PolyMetriX: An Ecosystem for Digital Polymer Chemistry. ChemRxiv. 2025; doi:10.26434/chemrxiv-2025-s2f2r-v5073
26285 | Unknown | [*]Oc1ccc(Oc2ccc(Oc3ccc(Oc4ccc(-c5ccc([*])c6ccccc56)c5ccccc45)cc3)cc2)cc1 | [16 empty] | 420.15 | [21 empty] | Kunchapu S, Jablonka KM. PolyMetriX: An Ecosystem for Digital Polymer Chemistry. ChemRxiv. 2025; doi:10.26434/chemrxiv-2025-s2f2r-v5074
26286 | Unknown | [*]Oc1ccc(Oc2ccc(Oc3ccc(Oc4ccc(OC(=O)c5cccc(C([*])=O)c5)cc4)cc3)cc2)cc1 | [16 empty] | 407.15 | [21 empty] | Kunchapu S, Jablonka KM. PolyMetriX: An Ecosystem for Digital Polymer Chemistry. ChemRxiv. 2025; doi:10.26434/chemrxiv-2025-s2f2r-v5075
26287 | Unknown | [*]Oc1ccc(Oc2ccc(Oc3ccc4c(c3)C(=O)N(c3ccc(Oc5ccc(-c6ccc(Oc7ccc(N8C(=O)c9ccc([*])cc9C8=O)cc7)cc6)cc5)cc3)C4=O)cc2)cc1 | [16 empty] | 484.15 | [21 empty] | Kunchapu S, Jablonka KM. PolyMetriX: An Ecosystem for Digital Polymer Chemistry. ChemRxiv. 2025; doi:10.26434/chemrxiv-2025-s2f2r-v5076
26288 | Unknown | [*]Oc1ccc(Oc2ccc(Oc3ccc4c(c3)C(=O)N(c3ccc(Oc5ccc(N6C(=O)c7ccc([*])cc7C6=O)cc5)cc3)C4=O)cc2)cc1 | [16 empty] | 488.15 | [21 empty] | Kunchapu S, Jablonka KM. PolyMetriX: An Ecosystem for Digital Polymer Chemistry. ChemRxiv. 2025; doi:10.26434/chemrxiv-2025-s2f2r-v5077
26289 | Unknown | [*]Oc1ccc(Oc2ccc(Oc3ccc4c(c3)C(=O)N(c3ccc(Oc5ccc(Oc6ccc(N7C(=O)c8ccc([*])cc8C7=O)cc6)cc5)cc3)C4=O)cc2)cc1 | [16 empty] | 476.15 | [21 empty] | Kunchapu S, Jablonka KM. PolyMetriX: An Ecosystem for Digital Polymer Chemistry. ChemRxiv. 2025; doi:10.26434/chemrxiv-2025-s2f2r-v5078
26290 | Unknown | [*]Oc1ccc(Oc2ccc(Oc3ccc4c(c3)C(=O)N(c3ccc(Oc5ccc(Sc6ccc(Oc7ccc(N8C(=O)c9ccc([*])cc9C8=O)cc7)cc6)cc5)cc3)C4=O)cc2)cc1 | [16 empty] | 467.15 | [21 empty] | Kunchapu S, Jablonka KM. PolyMetriX: An Ecosystem for Digital Polymer Chemistry. ChemRxiv. 2025; doi:10.26434/chemrxiv-2025-s2f2r-v5079
26291 | Unknown | [*]Oc1ccc(Oc2ccc(Oc3ccc4c(c3)C(=O)N(c3ccc(Oc5cccc(Oc6ccc(N7C(=O)c8ccc([*])cc8C7=O)cc6)c5)cc3)C4=O)cc2)cc1 | [16 empty] | 457.15 | [21 empty] | Kunchapu S, Jablonka KM. PolyMetriX: An Ecosystem for Digital Polymer Chemistry. ChemRxiv. 2025; doi:10.26434/chemrxiv-2025-s2f2r-v5080
26292 | Unknown | [*]Oc1ccc(Oc2ccc(Oc3ccc4c(c3)C(=O)N(c3cccc(N5C(=O)c6ccc([*])cc6C5=O)c3)C4=O)cc2)cc1 | [16 empty] | 500.15 | [21 empty] | Kunchapu S, Jablonka KM. PolyMetriX: An Ecosystem for Digital Polymer Chemistry. ChemRxiv. 2025; doi:10.26434/chemrxiv-2025-s2f2r-v5081
26293 | Unknown | [*]Oc1ccc(Oc2ccc(Oc3cccc4c3C(=O)N(CCCCCCCCN3C(=O)c5cccc([*])c5C3=O)C4=O)cc2)cc1 | [16 empty] | 401.15 | [21 empty] | Kunchapu S, Jablonka KM. PolyMetriX: An Ecosystem for Digital Polymer Chemistry. ChemRxiv. 2025; doi:10.26434/chemrxiv-2025-s2f2r-v5082
26294 | Unknown | [*]Oc1ccc(Oc2ccc(Oc3cccc4c3C(=O)N(c3ccc(Oc5ccc(N6C(=O)c7cccc([*])c7C6=O)cc5)cc3)C4=O)cc2)cc1 | [16 empty] | 512.15 | [21 empty] | Kunchapu S, Jablonka KM. PolyMetriX: An Ecosystem for Digital Polymer Chemistry. ChemRxiv. 2025; doi:10.26434/chemrxiv-2025-s2f2r-v5083
26295 | Unknown | [*]Oc1ccc(Oc2ccc(Oc3cccc4c3C(=O)N(c3cccc(N5C(=O)c6cccc([*])c6C5=O)c3)C4=O)cc2)cc1 | [16 empty] | 511.15 | [21 empty] | Kunchapu S, Jablonka KM. PolyMetriX: An Ecosystem for Digital Polymer Chemistry. ChemRxiv. 2025; doi:10.26434/chemrxiv-2025-s2f2r-v5084
26296 | Unknown | [*]Oc1ccc(Oc2ccc(P(=O)(c3ccccc3)c3ccc(Oc4ccc(Oc5ccc6c(c5)C(=O)N(c5ccc(N7C(=O)c8ccc([*])cc8C7=O)cc5)C6=O)cc4)cc3)cc2)cc1 | [16 empty] | 493.15 | [21 empty] | Kunchapu S, Jablonka KM. PolyMetriX: An Ecosystem for Digital Polymer Chemistry. ChemRxiv. 2025; doi:10.26434/chemrxiv-2025-s2f2r-v5085
26297 | Unknown | [*]Oc1ccc(Oc2ccc3c(c2)C(=O)N(c2ccc(-c4ccc(N5C(=O)c6ccc([*])cc6C5=O)cc4)cc2)C3=O)cc1 | [16 empty] | 539.15 | [21 empty] | Kunchapu S, Jablonka KM. PolyMetriX: An Ecosystem for Digital Polymer Chemistry. ChemRxiv. 2025; doi:10.26434/chemrxiv-2025-s2f2r-v5086
26298 | Unknown | [*]Oc1ccc(Oc2ccc3c(c2)C(=O)N(c2ccc(Cc4ccc(N5C(=O)c6ccc([*])cc6C5=O)cc4)cc2)C3=O)cc1 | [16 empty] | 532.15 | [21 empty] | Kunchapu S, Jablonka KM. PolyMetriX: An Ecosystem for Digital Polymer Chemistry. ChemRxiv. 2025; doi:10.26434/chemrxiv-2025-s2f2r-v5087
26299 | Unknown | [*]Oc1ccc(Oc2ccc3c(c2)C(=O)N(c2ccc(Oc4ccc(-c5ccc(Oc6ccc(N7C(=O)c8ccc([*])cc8C7=O)cc6)cc5)cc4)cc2)C3=O)cc1 | [16 empty] | 503.15 | [21 empty] | Kunchapu S, Jablonka KM. PolyMetriX: An Ecosystem for Digital Polymer Chemistry. ChemRxiv. 2025; doi:10.26434/chemrxiv-2025-s2f2r-v5088
26300 | Unknown | [*]Oc1ccc(Oc2ccc3c(c2)C(=O)N(c2ccc(Oc4ccc(Oc5ccc(Oc6ccc(N7C(=O)c8ccc([*])cc8C7=O)cc6)cc5)cc4)cc2)C3=O)cc1 | [16 empty] | 483.15 | [21 empty] | Kunchapu S, Jablonka KM. PolyMetriX: An Ecosystem for Digital Polymer Chemistry. ChemRxiv. 2025; doi:10.26434/chemrxiv-2025-s2f2r-v5089
26301 | Unknown | [*]Oc1ccc(Oc2ccc3c(c2)C(=O)N(c2ccc(Oc4ccc(S(=O)(=O)c5ccc(Oc6ccc(N7C(=O)c8ccc([*])cc8C7=O)cc6)cc5)cc4)cc2)C3=O)cc1 | [16 empty] | 474.15 | [21 empty] | Kunchapu S, Jablonka KM. PolyMetriX: An Ecosystem for Digital Polymer Chemistry. ChemRxiv. 2025; doi:10.26434/chemrxiv-2025-s2f2r-v5090
26302 | Unknown | [*]Oc1ccc(Oc2ccc3c(c2)C(=O)N(c2ccc(Oc4ccc(Sc5ccc(Oc6ccc(N7C(=O)c8ccc([*])cc8C7=O)cc6)cc5)cc4)cc2)C3=O)cc1 | [16 empty] | 474.15 | [21 empty] | Kunchapu S, Jablonka KM. PolyMetriX: An Ecosystem for Digital Polymer Chemistry. ChemRxiv. 2025; doi:10.26434/chemrxiv-2025-s2f2r-v5091
26303 | Unknown | [*]Oc1ccc(Oc2ccc3c(c2)C(=O)N(c2ccc(Oc4ccc5ccccc5c4-c4c(Oc5ccc(N6C(=O)c7ccc([*])cc7C6=O)cc5C(F)(F)F)ccc5ccccc45)c(C(F)(F)F)c2)C3=O)cc1 | [16 empty] | 529.15 | [21 empty] | Kunchapu S, Jablonka KM. PolyMetriX: An Ecosystem for Digital Polymer Chemistry. ChemRxiv. 2025; doi:10.26434/chemrxiv-2025-s2f2r-v5092
26304 | Unknown | [*]Oc1ccc(Oc2ccc3c(c2)C(=O)N(c2ccc(Oc4cccc(Oc5ccc(N6C(=O)c7ccc([*])cc7C6=O)cc5)c4)cc2)C3=O)cc1 | [16 empty] | 472.15 | [21 empty] | Kunchapu S, Jablonka KM. PolyMetriX: An Ecosystem for Digital Polymer Chemistry. ChemRxiv. 2025; doi:10.26434/chemrxiv-2025-s2f2r-v5093
26305 | Unknown | [*]Oc1ccc(Oc2ccc3c(c2)C(=O)N(c2ccc(S(=O)(=O)c4ccc(N5C(=O)c6ccc([*])cc6C5=O)cc4)cc2)C3=O)cc1 | [16 empty] | 556.15 | [21 empty] | Kunchapu S, Jablonka KM. PolyMetriX: An Ecosystem for Digital Polymer Chemistry. ChemRxiv. 2025; doi:10.26434/chemrxiv-2025-s2f2r-v5094
26306 | Unknown | [*]Oc1ccc(Oc2ccc3c(c2)C(=O)N(c2cccc(N4C(=O)c5ccc([*])cc5C4=O)c2)C3=O)cc1 | [16 empty] | 528.15 | [21 empty] | Kunchapu S, Jablonka KM. PolyMetriX: An Ecosystem for Digital Polymer Chemistry. ChemRxiv. 2025; doi:10.26434/chemrxiv-2025-s2f2r-v5095
26307 | Unknown | [*]Oc1ccc(Oc2cccc(Oc3ccc4c(c3)C(=O)N(c3ccc(Oc5ccc(N6C(=O)c7ccc([*])cc7C6=O)cc5)cc3)C4=O)c2)cc1 | [16 empty] | 488.15 | [21 empty] | Kunchapu S, Jablonka KM. PolyMetriX: An Ecosystem for Digital Polymer Chemistry. ChemRxiv. 2025; doi:10.26434/chemrxiv-2025-s2f2r-v5096
26308 | Unknown | [*]Oc1ccc(Oc2cccc(Oc3ccc4c(c3)C(=O)N(c3ccc(Oc5cccc(Oc6ccc(N7C(=O)c8ccc([*])cc8C7=O)cc6)c5)cc3)C4=O)c2)cc1 | [16 empty] | 457.15 | [21 empty] | Kunchapu S, Jablonka KM. PolyMetriX: An Ecosystem for Digital Polymer Chemistry. ChemRxiv. 2025; doi:10.26434/chemrxiv-2025-s2f2r-v5097
26309 | Unknown | [*]Oc1ccc(Oc2cccc(Oc3ccc4c(c3)C(=O)N(c3cccc(N5C(=O)c6ccc([*])cc6C5=O)c3)C4=O)c2)cc1 | [16 empty] | 500.15 | [21 empty] | Kunchapu S, Jablonka KM. PolyMetriX: An Ecosystem for Digital Polymer Chemistry. ChemRxiv. 2025; doi:10.26434/chemrxiv-2025-s2f2r-v5098
26310 | Unknown | [*]Oc1ccc(Oc2cccc(Oc3cccc4c3C(=O)N(c3ccc(Oc5ccc(N6C(=O)c7cccc([*])c7C6=O)cc5)cc3)C4=O)c2)cc1 | [16 empty] | 512.15 | [21 empty] | Kunchapu S, Jablonka KM. PolyMetriX: An Ecosystem for Digital Polymer Chemistry. ChemRxiv. 2025; doi:10.26434/chemrxiv-2025-s2f2r-v5099
26311 | Unknown | [*]Oc1ccc(Oc2cccc(Oc3cccc4c3C(=O)N(c3ccc(Oc5cccc(Oc6ccc(N7C(=O)c8cccc([*])c8C7=O)cc6)c5)cc3)C4=O)c2)cc1 | [16 empty] | 471.15 | [21 empty] | Kunchapu S, Jablonka KM. PolyMetriX: An Ecosystem for Digital Polymer Chemistry. ChemRxiv. 2025; doi:10.26434/chemrxiv-2025-s2f2r-v5100
26312 | Unknown | [*]Oc1ccc(Oc2cccc([*])n2)cc1 | [16 empty] | 373.15 | [21 empty] | Kunchapu S, Jablonka KM. PolyMetriX: An Ecosystem for Digital Polymer Chemistry. ChemRxiv. 2025; doi:10.26434/chemrxiv-2025-s2f2r-v5101
26313 | Unknown | [*]Oc1ccc(Oc2cccc3c2C(=O)N(c2ccc(Oc4cccc(Oc5ccc(N6C(=O)c7cccc([*])c7C6=O)cc5)c4)cc2)C3=O)cc1 | [16 empty] | 487.15 | [21 empty] | Kunchapu S, Jablonka KM. PolyMetriX: An Ecosystem for Digital Polymer Chemistry. ChemRxiv. 2025; doi:10.26434/chemrxiv-2025-s2f2r-v5102
26314 | Unknown | [*]Oc1ccc(Oc2cccc3c2C(=O)N(c2cccc(N4C(=O)c5cccc([*])c5C4=O)c2)C3=O)cc1 | [16 empty] | 532.15 | [21 empty] | Kunchapu S, Jablonka KM. PolyMetriX: An Ecosystem for Digital Polymer Chemistry. ChemRxiv. 2025; doi:10.26434/chemrxiv-2025-s2f2r-v5103
26315 | Unknown | [*]Oc1ccc(S(=O)(=O)c2ccc(OC(=O)OC3CC4CC(OC([*])=O)CC(C3)O4)cc2)cc1 | [16 empty] | 457.15 | [21 empty] | Kunchapu S, Jablonka KM. PolyMetriX: An Ecosystem for Digital Polymer Chemistry. ChemRxiv. 2025; doi:10.26434/chemrxiv-2025-s2f2r-v5104
26316 | Unknown | [*]Oc1ccc(S(=O)(=O)c2ccc(OC(=O)c3ccc([Si](c4ccccc4)(c4ccccc4)c4ccc(C([*])=O)cc4)cc3)cc2)cc1 | [16 empty] | 523.15 | [21 empty] | Kunchapu S, Jablonka KM. PolyMetriX: An Ecosystem for Digital Polymer Chemistry. ChemRxiv. 2025; doi:10.26434/chemrxiv-2025-s2f2r-v5105
26317 | Unknown | [*]Oc1ccc(S(=O)(=O)c2ccc(OC(=O)c3cccc(C([*])=O)c3)cc2)cc1 | [16 empty] | 522.15 | [21 empty] | Kunchapu S, Jablonka KM. PolyMetriX: An Ecosystem for Digital Polymer Chemistry. ChemRxiv. 2025; doi:10.26434/chemrxiv-2025-s2f2r-v5106
26318 | Unknown | [*]Oc1ccc(S(=O)(=O)c2ccc(OP([*])(=O)OC3CCCCC3)cc2)cc1 | [16 empty] | 393.15 | [21 empty] | Kunchapu S, Jablonka KM. PolyMetriX: An Ecosystem for Digital Polymer Chemistry. ChemRxiv. 2025; doi:10.26434/chemrxiv-2025-s2f2r-v5107
26319 | Unknown | [*]Oc1ccc(S(=O)(=O)c2ccc(OP([*])(=O)Oc3ccc(Br)cc3)cc2)cc1 | [16 empty] | 362.15 | [21 empty] | Kunchapu S, Jablonka KM. PolyMetriX: An Ecosystem for Digital Polymer Chemistry. ChemRxiv. 2025; doi:10.26434/chemrxiv-2025-s2f2r-v5108
26320 | Unknown | [*]Oc1ccc(S(=O)(=O)c2ccc(OP([*])(=O)Oc3ccc(C)cc3)cc2)cc1 | [16 empty] | 339.15 | [21 empty] | Kunchapu S, Jablonka KM. PolyMetriX: An Ecosystem for Digital Polymer Chemistry. ChemRxiv. 2025; doi:10.26434/chemrxiv-2025-s2f2r-v5109
26321 | Unknown | [*]Oc1ccc(S(=O)(=O)c2ccc(OP([*])(=O)Oc3ccc(OC)cc3)cc2)cc1 | [16 empty] | 354.15 | [21 empty] | Kunchapu S, Jablonka KM. PolyMetriX: An Ecosystem for Digital Polymer Chemistry. ChemRxiv. 2025; doi:10.26434/chemrxiv-2025-s2f2r-v5110
26322 | Unknown | [*]Oc1ccc(S(=O)(=O)c2ccc(OP([*])(=O)Oc3ccc([N+](=O)[O-])cc3)cc2)cc1 | [16 empty] | 387.15 | [21 empty] | Kunchapu S, Jablonka KM. PolyMetriX: An Ecosystem for Digital Polymer Chemistry. ChemRxiv. 2025; doi:10.26434/chemrxiv-2025-s2f2r-v5111
26323 | Unknown | [*]Oc1ccc(S(=O)(=O)c2ccc(OP([*])(=O)Oc3ccccc3)cc2)cc1 | [16 empty] | 373.65 | [21 empty] | Kunchapu S, Jablonka KM. PolyMetriX: An Ecosystem for Digital Polymer Chemistry. ChemRxiv. 2025; doi:10.26434/chemrxiv-2025-s2f2r-v5112
26324 | Unknown | [*]Oc1ccc(S(=O)(=O)c2ccc(Oc3c(C)cc(-c4cc(C)c([*])c(C)c4Br)c(Br)c3C)cc2)cc1 | [16 empty] | 571.35 | [21 empty] | Kunchapu S, Jablonka KM. PolyMetriX: An Ecosystem for Digital Polymer Chemistry. ChemRxiv. 2025; doi:10.26434/chemrxiv-2025-s2f2r-v5113
26325 | Unknown | [*]Oc1ccc(S(=O)(=O)c2ccc(Oc3c(C)cc(C(C)(C)c4cc(C)c([*])c(C)c4Br)c(Br)c3C)cc2)cc1 | [16 empty] | 548.55 | [21 empty] | Kunchapu S, Jablonka KM. PolyMetriX: An Ecosystem for Digital Polymer Chemistry. ChemRxiv. 2025; doi:10.26434/chemrxiv-2025-s2f2r-v5114
26326 | Unknown | [*]Oc1ccc(S(=O)(=O)c2ccc(Oc3cc(C(C)(C)C)ccc3[*])cc2)cc1 | [16 empty] | 453.65 | [21 empty] | Kunchapu S, Jablonka KM. PolyMetriX: An Ecosystem for Digital Polymer Chemistry. ChemRxiv. 2025; doi:10.26434/chemrxiv-2025-s2f2r-v5115
26327 | Unknown | [*]Oc1ccc(S(=O)(=O)c2ccc(Oc3cc(C)c(C(c4cc(C(C)C)c([*])cc4C)c4ccccc4C(=O)O)cc3C(C)C)cc2)cc1 | [16 empty] | 513.15 | [21 empty] | Kunchapu S, Jablonka KM. PolyMetriX: An Ecosystem for Digital Polymer Chemistry. ChemRxiv. 2025; doi:10.26434/chemrxiv-2025-s2f2r-v5116
26328 | Unknown | [*]Oc1ccc(S(=O)(=O)c2ccc(Oc3cc(C)c(C4(c5cc(C(C)C)c([*])cc5C)OC(=O)c5ccccc54)cc3C(C)C)cc2)cc1 | [16 empty] | 503.15 | [21 empty] | Kunchapu S, Jablonka KM. PolyMetriX: An Ecosystem for Digital Polymer Chemistry. ChemRxiv. 2025; doi:10.26434/chemrxiv-2025-s2f2r-v5117
26329 | Unknown | [*]Oc1ccc(S(=O)(=O)c2ccc(Oc3ccc4c(=O)n5c6cc(-c7ccc8c(c7)nc7c9ccc([*])c%10cccc(c(=O)n87)c%109)ccc6nc5c5cccc3c45)cc2)cc1 | [16 empty] | 688.15 | [21 empty] | Kunchapu S, Jablonka KM. PolyMetriX: An Ecosystem for Digital Polymer Chemistry. ChemRxiv. 2025; doi:10.26434/chemrxiv-2025-s2f2r-v5118
26330 | Unknown | [*]Oc1ccc(S(=O)(=O)c2ccc(Oc3ccc4c(=O)n5c6cc(Oc7ccc8c(c7)nc7c9ccc([*])c%10cccc(c(=O)n87)c%109)ccc6nc5c5cccc3c45)cc2)cc1 | [16 empty] | 647.15 | [21 empty] | Kunchapu S, Jablonka KM. PolyMetriX: An Ecosystem for Digital Polymer Chemistry. ChemRxiv. 2025; doi:10.26434/chemrxiv-2025-s2f2r-v5119
26331 | Unknown | [*]Oc1ccc(S(=O)(=O)c2ccc(Oc3ccc4c(c3)C(=O)N(c3ccc(Oc5ccc(N6C(=O)c7ccc([*])cc7C6=O)cc5)cc3)C4=O)cc2)cc1 | [16 empty] | 533.15 | [21 empty] | Kunchapu S, Jablonka KM. PolyMetriX: An Ecosystem for Digital Polymer Chemistry. ChemRxiv. 2025; doi:10.26434/chemrxiv-2025-s2f2r-v5120
26332 | Unknown | [*]Oc1ccc(S(=O)(=O)c2ccc(Oc3ccc4c(c3)C(=O)N(c3ccc(Oc5cccc(Oc6ccc(N7C(=O)c8ccc([*])cc8C7=O)cc6)c5)cc3)C4=O)cc2)cc1 | [16 empty] | 492.15 | [21 empty] | Kunchapu S, Jablonka KM. PolyMetriX: An Ecosystem for Digital Polymer Chemistry. ChemRxiv. 2025; doi:10.26434/chemrxiv-2025-s2f2r-v5121
26333 | Unknown | [*]Oc1ccc(S(=O)(=O)c2ccc(Oc3ccc4c(c3)C(=O)N(c3cccc(N5C(=O)c6ccc([*])cc6C5=O)c3)C4=O)cc2)cc1 | [16 empty] | 538.15 | [21 empty] | Kunchapu S, Jablonka KM. PolyMetriX: An Ecosystem for Digital Polymer Chemistry. ChemRxiv. 2025; doi:10.26434/chemrxiv-2025-s2f2r-v5122
26334 | Unknown | [*]Oc1ccc(S(=O)(=O)c2ccc(Oc3ccc4c(c3)C(=O)N(c3cccc(S(=O)(=O)c5cccc(N6C(=O)c7ccc([*])cc7C6=O)c5)c3)C4=O)cc2)cc1 | [16 empty] | 478.15 | [21 empty] | Kunchapu S, Jablonka KM. PolyMetriX: An Ecosystem for Digital Polymer Chemistry. ChemRxiv. 2025; doi:10.26434/chemrxiv-2025-s2f2r-v5123
26335 | Unknown | [*]Oc1ccc(S(=O)(=O)c2ccc(Oc3cccc4c3C(=O)N(c3ccc(Oc5ccc(N6C(=O)c7cccc([*])c7C6=O)cc5)cc3)C4=O)cc2)cc1 | [16 empty] | 540.15 | [21 empty] | Kunchapu S, Jablonka KM. PolyMetriX: An Ecosystem for Digital Polymer Chemistry. ChemRxiv. 2025; doi:10.26434/chemrxiv-2025-s2f2r-v5124
26336 | Unknown | [*]Oc1ccc(S(=O)(=O)c2ccc(Oc3cccc4c3C(=O)N(c3ccc(Oc5cccc(Oc6ccc(N7C(=O)c8cccc([*])c8C7=O)cc6)c5)cc3)C4=O)cc2)cc1 | [16 empty] | 503.15 | [21 empty] | Kunchapu S, Jablonka KM. PolyMetriX: An Ecosystem for Digital Polymer Chemistry. ChemRxiv. 2025; doi:10.26434/chemrxiv-2025-s2f2r-v5125
26337 | Unknown | [*]Oc1ccc(S(=O)(=O)c2ccc(Oc3cccc4c3C(=O)N(c3cccc(N5C(=O)c6cccc([*])c6C5=O)c3)C4=O)cc2)cc1 | [16 empty] | 539.15 | [21 empty] | Kunchapu S, Jablonka KM. PolyMetriX: An Ecosystem for Digital Polymer Chemistry. ChemRxiv. 2025; doi:10.26434/chemrxiv-2025-s2f2r-v5126
26338 | Unknown | [*]Oc1ccc(S(=O)(=O)c2ccc3cc(S(=O)(=O)c4ccc(Oc5c(C)cc(-c6cc(C)c([*])c(C)c6C)c(C)c5C)cc4)ccc3c2)cc1 | [16 empty] | 573.15 | [21 empty] | Kunchapu S, Jablonka KM. PolyMetriX: An Ecosystem for Digital Polymer Chemistry. ChemRxiv. 2025; doi:10.26434/chemrxiv-2025-s2f2r-v5127
26339 | Unknown | [*]Oc1ccc(S(=O)(=O)c2cccc(Oc3ccc4c(c3)C(=O)N(c3ccc(Oc5ccc(N6C(=O)c7ccc([*])cc7C6=O)cc5)cc3)C4=O)c2)cc1 | [16 empty] | 533.15 | [21 empty] | Kunchapu S, Jablonka KM. PolyMetriX: An Ecosystem for Digital Polymer Chemistry. ChemRxiv. 2025; doi:10.26434/chemrxiv-2025-s2f2r-v5128
26340 | Unknown | [*]Oc1ccc(S(=O)(=O)c2cccc(Oc3ccc4c(c3)C(=O)N(c3ccc(Oc5cccc(Oc6ccc(N7C(=O)c8ccc([*])cc8C7=O)cc6)c5)cc3)C4=O)c2)cc1 | [16 empty] | 467.15 | [21 empty] | Kunchapu S, Jablonka KM. PolyMetriX: An Ecosystem for Digital Polymer Chemistry. ChemRxiv. 2025; doi:10.26434/chemrxiv-2025-s2f2r-v5129
26341 | Unknown | [*]Oc1ccc(S(=O)(=O)c2cccc(Oc3cccc4c3C(=O)N(c3ccc(Oc5ccc(N6C(=O)c7cccc([*])c7C6=O)cc5)cc3)C4=O)c2)cc1 | [16 empty] | 540.15 | [21 empty] | Kunchapu S, Jablonka KM. PolyMetriX: An Ecosystem for Digital Polymer Chemistry. ChemRxiv. 2025; doi:10.26434/chemrxiv-2025-s2f2r-v5130
26342 | Unknown | [*]Oc1ccc(S(=O)(=O)c2cccc(Oc3cccc4c3C(=O)N(c3ccc(Oc5cccc(Oc6ccc(N7C(=O)c8cccc([*])c8C7=O)cc6)c5)cc3)C4=O)c2)cc1 | [16 empty] | 489.15 | [21 empty] | Kunchapu S, Jablonka KM. PolyMetriX: An Ecosystem for Digital Polymer Chemistry. ChemRxiv. 2025; doi:10.26434/chemrxiv-2025-s2f2r-v5131
26343 | Unknown | [*]Oc1ccc(S([*])(=O)=O)cc1 | [16 empty] | 392.15 | [21 empty] | Kunchapu S, Jablonka KM. PolyMetriX: An Ecosystem for Digital Polymer Chemistry. ChemRxiv. 2025; doi:10.26434/chemrxiv-2025-s2f2r-v5132
26344 | Unknown | [*]Oc1ccc(Sc2ccc(OC3(F)C([*])(F)C(F)(F)C3(F)F)cc2)cc1 | [16 empty] | 351.15 | [21 empty] | Kunchapu S, Jablonka KM. PolyMetriX: An Ecosystem for Digital Polymer Chemistry. ChemRxiv. 2025; doi:10.26434/chemrxiv-2025-s2f2r-v5133
26345 | Unknown | [*]Oc1ccc(Sc2ccc(Oc3ccc4c(=O)n5c6cc(-c7ccc8c(c7)nc7c9ccc([*])c%10cccc(c(=O)n87)c%109)ccc6nc5c5cccc3c45)cc2)cc1 | [16 empty] | 659.15 | [21 empty] | Kunchapu S, Jablonka KM. PolyMetriX: An Ecosystem for Digital Polymer Chemistry. ChemRxiv. 2025; doi:10.26434/chemrxiv-2025-s2f2r-v5134
26346 | Unknown | [*]Oc1ccc(Sc2ccc(Oc3ccc4c(=O)n5c6cc(Oc7ccc8c(c7)nc7c9ccc([*])c%10cccc(c(=O)n87)c%109)ccc6nc5c5cccc3c45)cc2)cc1 | [16 empty] | 619.15 | [21 empty] | Kunchapu S, Jablonka KM. PolyMetriX: An Ecosystem for Digital Polymer Chemistry. ChemRxiv. 2025; doi:10.26434/chemrxiv-2025-s2f2r-v5135
26347 | Unknown | [*]Oc1ccc(Sc2ccc(Oc3ccc4c(c3)C(=O)N(c3cc(N5C(=O)c6ccc([*])cc6C5=O)cc(C(F)(F)F)c3)C4=O)cc2)cc1 | [16 empty] | 491.15 | [21 empty] | Kunchapu S, Jablonka KM. PolyMetriX: An Ecosystem for Digital Polymer Chemistry. ChemRxiv. 2025; doi:10.26434/chemrxiv-2025-s2f2r-v5136
26348 | Unknown | [*]Oc1ccc(Sc2ccc(Oc3ccc4c(c3)C(=O)N(c3ccc(-c5ccc(N6C(=O)c7ccc([*])cc7C6=O)cc5)cc3)C4=O)cc2)cc1 | [16 empty] | 530.15 | [21 empty] | Kunchapu S, Jablonka KM. PolyMetriX: An Ecosystem for Digital Polymer Chemistry. ChemRxiv. 2025; doi:10.26434/chemrxiv-2025-s2f2r-v5137
26349 | Unknown | [*]Oc1ccc(Sc2ccc(Oc3ccc4c(c3)C(=O)N(c3ccc(N5C(=O)c6ccc([*])cc6C5=O)cc3)C4=O)cc2)cc1 | [16 empty] | 511.15 | [21 empty] | Kunchapu S, Jablonka KM. PolyMetriX: An Ecosystem for Digital Polymer Chemistry. ChemRxiv. 2025; doi:10.26434/chemrxiv-2025-s2f2r-v5138
26350 | Unknown | [*]Oc1ccc(Sc2ccc(Oc3ccc4c(c3)C(=O)N(c3ccc(Oc5ccc(-c6ccc(Oc7ccc(N8C(=O)c9ccc([*])cc9C8=O)cc7)cc6)cc5)cc3)C4=O)cc2)cc1 | [16 empty] | 478.15 | [21 empty] | Kunchapu S, Jablonka KM. PolyMetriX: An Ecosystem for Digital Polymer Chemistry. ChemRxiv. 2025; doi:10.26434/chemrxiv-2025-s2f2r-v5139
26351 | Unknown | [*]Oc1ccc(Sc2ccc(Oc3ccc4c(c3)C(=O)N(c3ccc(Oc5ccc(C(c6ccc(Oc7ccc(N8C(=O)c9ccc([*])cc9C8=O)cc7)cc6)(C(F)(F)F)C(F)(F)F)cc5)cc3)C4=O)cc2)cc1 | [16 empty] | 490.65 | [21 empty] | Kunchapu S, Jablonka KM. PolyMetriX: An Ecosystem for Digital Polymer Chemistry. ChemRxiv. 2025; doi:10.26434/chemrxiv-2025-s2f2r-v5140
26352 | Unknown | [*]Oc1ccc(Sc2ccc(Oc3ccc4c(c3)C(=O)N(c3ccc(Oc5ccc(N6C(=O)c7ccc([*])cc7C6=O)cc5)cc3)C4=O)cc2)cc1 | [16 empty] | 485.15 | [21 empty] | Kunchapu S, Jablonka KM. PolyMetriX: An Ecosystem for Digital Polymer Chemistry. ChemRxiv. 2025; doi:10.26434/chemrxiv-2025-s2f2r-v5141
26353 | Unknown | [*]Oc1ccc(Sc2ccc(Oc3ccc4c(c3)C(=O)N(c3ccc(Oc5ccc(Oc6ccc(N7C(=O)c8ccc([*])cc8C7=O)cc6)cc5)cc3)C4=O)cc2)cc1 | [16 empty] | 474.15 | [21 empty] | Kunchapu S, Jablonka KM. PolyMetriX: An Ecosystem for Digital Polymer Chemistry. ChemRxiv. 2025; doi:10.26434/chemrxiv-2025-s2f2r-v5142
26354 | Unknown | [*]Oc1ccc(Sc2ccc(Oc3ccc4c(c3)C(=O)N(c3ccc(Oc5ccc(Sc6ccc(Oc7ccc(N8C(=O)c9ccc([*])cc9C8=O)cc7)cc6)cc5)cc3)C4=O)cc2)cc1 | [16 empty] | 459.15 | [21 empty] | Kunchapu S, Jablonka KM. PolyMetriX: An Ecosystem for Digital Polymer Chemistry. ChemRxiv. 2025; doi:10.26434/chemrxiv-2025-s2f2r-v5143
26355 | Unknown | [*]Oc1ccc(Sc2ccc(Oc3ccc4c(c3)C(=O)N(c3ccc(Oc5cccc(Oc6ccc(N7C(=O)c8ccc([*])cc8C7=O)cc6)c5)cc3)C4=O)cc2)cc1 | [16 empty] | 451.15 | [21 empty] | Kunchapu S, Jablonka KM. PolyMetriX: An Ecosystem for Digital Polymer Chemistry. ChemRxiv. 2025; doi:10.26434/chemrxiv-2025-s2f2r-v5144
26356 | Unknown | [*]Oc1ccc(Sc2ccc(Oc3ccc4c(c3)C(=O)N(c3cccc(N5C(=O)c6ccc([*])cc6C5=O)c3)C4=O)cc2)cc1 | [16 empty] | 482.15 | [21 empty] | Kunchapu S, Jablonka KM. PolyMetriX: An Ecosystem for Digital Polymer Chemistry. ChemRxiv. 2025; doi:10.26434/chemrxiv-2025-s2f2r-v5145
26357 | Unknown | [*]Oc1ccc(Sc2ccc(Oc3ccc4c(c3)C(=O)N(c3cccc(Oc5cccc(Oc6cccc(N7C(=O)c8ccc([*])cc8C7=O)c6)c5)c3)C4=O)cc2)cc1 | [16 empty] | 463.65 | [21 empty] | Kunchapu S, Jablonka KM. PolyMetriX: An Ecosystem for Digital Polymer Chemistry. ChemRxiv. 2025; doi:10.26434/chemrxiv-2025-s2f2r-v5146
26358 | Unknown | [*]Oc1ccc(Sc2ccc(Oc3ccc4c(c3)C(=O)N(c3cccc(S(=O)(=O)c5cccc(N6C(=O)c7ccc([*])cc7C6=O)c5)c3)C4=O)cc2)cc1 | [16 empty] | 504.15 | [21 empty] | Kunchapu S, Jablonka KM. PolyMetriX: An Ecosystem for Digital Polymer Chemistry. ChemRxiv. 2025; doi:10.26434/chemrxiv-2025-s2f2r-v5147
26359 | Unknown | [*]Oc1ccc(Sc2ccc(Oc3cccc4c3C(=O)N(c3ccc(Oc5ccc(N6C(=O)c7cccc([*])c7C6=O)cc5)cc3)C4=O)cc2)cc1 | [16 empty] | 507.15 | [21 empty] | Kunchapu S, Jablonka KM. PolyMetriX: An Ecosystem for Digital Polymer Chemistry. ChemRxiv. 2025; doi:10.26434/chemrxiv-2025-s2f2r-v5148
26360 | Unknown | [*]Oc1ccc(Sc2ccc(Oc3cccc4c3C(=O)N(c3ccc(Oc5cccc(Oc6ccc(N7C(=O)c8cccc([*])c8C7=O)cc6)c5)cc3)C4=O)cc2)cc1 | [16 empty] | 475.15 | [21 empty] | Kunchapu S, Jablonka KM. PolyMetriX: An Ecosystem for Digital Polymer Chemistry. ChemRxiv. 2025; doi:10.26434/chemrxiv-2025-s2f2r-v5149
26361 | Unknown | [*]Oc1ccc(Sc2ccc(Oc3cccc4c3C(=O)N(c3cccc(N5C(=O)c6cccc([*])c6C5=O)c3)C4=O)cc2)cc1 | [16 empty] | 504.15 | [21 empty] | Kunchapu S, Jablonka KM. PolyMetriX: An Ecosystem for Digital Polymer Chemistry. ChemRxiv. 2025; doi:10.26434/chemrxiv-2025-s2f2r-v5150
26362 | Unknown | [*]Oc1ccc(Sc2cccc(C(=O)Oc3ccc(OC(=O)c4cccc(Sc5ccc(OC(=O)c6ccc(C([*])=O)cc6)cc5)c4)c(-c4ccccc4)c3)c2)cc1 | [16 empty] | 401.15 | [21 empty] | Kunchapu S, Jablonka KM. PolyMetriX: An Ecosystem for Digital Polymer Chemistry. ChemRxiv. 2025; doi:10.26434/chemrxiv-2025-s2f2r-v5151
26363 | Unknown | [*]Oc1ccc(Sc2cccc(Oc3ccc4c(c3)C(=O)N(c3ccc(Oc5ccc(N6C(=O)c7ccc([*])cc7C6=O)cc5)cc3)C4=O)c2)cc1 | [16 empty] | 485.15 | [21 empty] | Kunchapu S, Jablonka KM. PolyMetriX: An Ecosystem for Digital Polymer Chemistry. ChemRxiv. 2025; doi:10.26434/chemrxiv-2025-s2f2r-v5152
26364 | Unknown | [*]Oc1ccc(Sc2cccc(Oc3ccc4c(c3)C(=O)N(c3ccc(Oc5cccc(Oc6ccc(N7C(=O)c8ccc([*])cc8C7=O)cc6)c5)cc3)C4=O)c2)cc1 | [16 empty] | 492.15 | [21 empty] | Kunchapu S, Jablonka KM. PolyMetriX: An Ecosystem for Digital Polymer Chemistry. ChemRxiv. 2025; doi:10.26434/chemrxiv-2025-s2f2r-v5153
26365 | Unknown | [*]Oc1ccc(Sc2cccc(Oc3ccc4c(c3)C(=O)N(c3cccc(N5C(=O)c6ccc([*])cc6C5=O)c3)C4=O)c2)cc1 | [16 empty] | 482.15 | [21 empty] | Kunchapu S, Jablonka KM. PolyMetriX: An Ecosystem for Digital Polymer Chemistry. ChemRxiv. 2025; doi:10.26434/chemrxiv-2025-s2f2r-v5154
26366 | Unknown | [*]Oc1ccc(Sc2cccc(Oc3cccc4c3C(=O)N(c3ccc(Oc5ccc(N6C(=O)c7cccc([*])c7C6=O)cc5)cc3)C4=O)c2)cc1 | [16 empty] | 507.15 | [21 empty] | Kunchapu S, Jablonka KM. PolyMetriX: An Ecosystem for Digital Polymer Chemistry. ChemRxiv. 2025; doi:10.26434/chemrxiv-2025-s2f2r-v5155
26367 | Unknown | [*]Oc1ccc(Sc2cccc(Oc3cccc4c3C(=O)N(c3ccc(Oc5cccc(Oc6ccc(N7C(=O)c8cccc([*])c8C7=O)cc6)c5)cc3)C4=O)c2)cc1 | [16 empty] | 503.15 | [21 empty] | Kunchapu S, Jablonka KM. PolyMetriX: An Ecosystem for Digital Polymer Chemistry. ChemRxiv. 2025; doi:10.26434/chemrxiv-2025-s2f2r-v5156
26368 | Unknown | [*]Oc1ccc([*])cc1 | [16 empty] | 358.15 | [21 empty] | Kunchapu S, Jablonka KM. PolyMetriX: An Ecosystem for Digital Polymer Chemistry. ChemRxiv. 2025; doi:10.26434/chemrxiv-2025-s2f2r-v5157
26369 | Unknown | [*]Oc1ccc2c(-c3ccccc3)nn(-c3ccc(S(=O)(=O)c4ccc(-n5nc(-c6ccccc6)c6ccc([*])cc6c5=O)cc4)cc3)c(=O)c2c1 | [16 empty] | 567.65 | [21 empty] | Kunchapu S, Jablonka KM. PolyMetriX: An Ecosystem for Digital Polymer Chemistry. ChemRxiv. 2025; doi:10.26434/chemrxiv-2025-s2f2r-v5158
26370 | Unknown | [*]Oc1ccc2c(OC(=O)c3ccc(Oc4ccc(C([*])=O)cc4)cc3)cccc2c1 | [16 empty] | 452.15 | [21 empty] | Kunchapu S, Jablonka KM. PolyMetriX: An Ecosystem for Digital Polymer Chemistry. ChemRxiv. 2025; doi:10.26434/chemrxiv-2025-s2f2r-v5159
26371 | Unknown | [*]Oc1ccc2c(c1)C(=O)N(C1CCC(CC3CCC(N4C(=O)c5ccc([*])cc5C4=O)CC3)CC1)C2=O | [16 empty] | 513.15 | [21 empty] | Kunchapu S, Jablonka KM. PolyMetriX: An Ecosystem for Digital Polymer Chemistry. ChemRxiv. 2025; doi:10.26434/chemrxiv-2025-s2f2r-v5160
26372 | Unknown | [*]Oc1ccc2c(c1)C(=O)N(CC1CC3CC1C1CCC(CN4C(=O)c5ccc([*])cc5C4=O)C31)C2=O | [16 empty] | 474.15 | [21 empty] | Kunchapu S, Jablonka KM. PolyMetriX: An Ecosystem for Digital Polymer Chemistry. ChemRxiv. 2025; doi:10.26434/chemrxiv-2025-s2f2r-v5161
26373 | Unknown | [*]Oc1ccc2c(c1)C(=O)N(CC1CCCC(CN3C(=O)c4ccc([*])cc4C3=O)C1)C2=O | [16 empty] | 472.15 | [21 empty] | Kunchapu S, Jablonka KM. PolyMetriX: An Ecosystem for Digital Polymer Chemistry. ChemRxiv. 2025; doi:10.26434/chemrxiv-2025-s2f2r-v5162
26374 | Unknown | [*]Oc1ccc2c(c1)C(=O)N(CCCCCCCCCCCCN1C(=O)c3ccc([*])cc3C1=O)C2=O | [16 empty] | 343.15 | [21 empty] | Kunchapu S, Jablonka KM. PolyMetriX: An Ecosystem for Digital Polymer Chemistry. ChemRxiv. 2025; doi:10.26434/chemrxiv-2025-s2f2r-v5163
26375 | Unknown | [*]Oc1ccc2c(c1)C(=O)N(CCCCCCCCCCCN1C(=O)c3ccc([*])cc3C1=O)C2=O | [16 empty] | 347.15 | [21 empty] | Kunchapu S, Jablonka KM. PolyMetriX: An Ecosystem for Digital Polymer Chemistry. ChemRxiv. 2025; doi:10.26434/chemrxiv-2025-s2f2r-v5164
26376 | Unknown | [*]Oc1ccc2c(c1)C(=O)N(CCCCCCCCCCN1C(=O)c3ccc([*])cc3C1=O)C2=O | [16 empty] | 364.65 | [21 empty] | Kunchapu S, Jablonka KM. PolyMetriX: An Ecosystem for Digital Polymer Chemistry. ChemRxiv. 2025; doi:10.26434/chemrxiv-2025-s2f2r-v5165
26377 | Unknown | [*]Oc1ccc2c(c1)C(=O)N(CCCCCCCCCN1C(=O)c3ccc([*])cc3C1=O)C2=O | [16 empty] | 362.15 | [21 empty] | Kunchapu S, Jablonka KM. PolyMetriX: An Ecosystem for Digital Polymer Chemistry. ChemRxiv. 2025; doi:10.26434/chemrxiv-2025-s2f2r-v5166
26378 | Unknown | [*]Oc1ccc2c(c1)C(=O)N(CCCCCCCCN1C(=O)c3ccc([*])cc3C1=O)C2=O | [16 empty] | 418.15 | [21 empty] | Kunchapu S, Jablonka KM. PolyMetriX: An Ecosystem for Digital Polymer Chemistry. ChemRxiv. 2025; doi:10.26434/chemrxiv-2025-s2f2r-v5167
26379 | Unknown | [*]Oc1ccc2c(c1)C(=O)N(CCCCCCCN1C(=O)c3ccc([*])cc3C1=O)C2=O | [16 empty] | 383.15 | [21 empty] | Kunchapu S, Jablonka KM. PolyMetriX: An Ecosystem for Digital Polymer Chemistry. ChemRxiv. 2025; doi:10.26434/chemrxiv-2025-s2f2r-v5168
26380 | Unknown | [*]Oc1ccc2c(c1)C(=O)N(CCCCCCN1C(=O)c3ccc([*])cc3C1=O)C2=O | [16 empty] | 437.15 | [21 empty] | Kunchapu S, Jablonka KM. PolyMetriX: An Ecosystem for Digital Polymer Chemistry. ChemRxiv. 2025; doi:10.26434/chemrxiv-2025-s2f2r-v5169
26381 | Unknown | [*]Oc1ccc2c(c1)C(=O)N(c1cc(Br)c(Oc3c(Br)cc(N4C(=O)c5ccc([*])cc5C4=O)cc3Br)c(Br)c1)C2=O | [16 empty] | 556.15 | [21 empty] | Kunchapu S, Jablonka KM. PolyMetriX: An Ecosystem for Digital Polymer Chemistry. ChemRxiv. 2025; doi:10.26434/chemrxiv-2025-s2f2r-v5170
26382 | Unknown | [*]Oc1ccc2c(c1)C(=O)N(c1cc(C(c3ccc(O)c(N4C(=O)c5ccc([*])cc5C4=O)c3)(C(F)(F)F)C(F)(F)F)ccc1O)C2=O | [16 empty] | 539.15 | [21 empty] | Kunchapu S, Jablonka KM. PolyMetriX: An Ecosystem for Digital Polymer Chemistry. ChemRxiv. 2025; doi:10.26434/chemrxiv-2025-s2f2r-v5171
26383 | Unknown | [*]Oc1ccc2c(c1)C(=O)N(c1cc(N3C(=O)c4ccc([*])cc4C3=O)c(O)cc1O)C2=O | [16 empty] | 536.15 | [21 empty] | Kunchapu S, Jablonka KM. PolyMetriX: An Ecosystem for Digital Polymer Chemistry. ChemRxiv. 2025; doi:10.26434/chemrxiv-2025-s2f2r-v5172
26384 | Unknown | [*]Oc1ccc2c(c1)C(=O)N(c1cc(N3C(=O)c4ccc([*])cc4C3=O)cc(C(F)(F)F)c1)C2=O | [16 empty] | 547.15 | [21 empty] | Kunchapu S, Jablonka KM. PolyMetriX: An Ecosystem for Digital Polymer Chemistry. ChemRxiv. 2025; doi:10.26434/chemrxiv-2025-s2f2r-v5173
26385 | Unknown | [*]Oc1ccc2c(c1)C(=O)N(c1ccc(-c3ccc(N4C(=O)c5ccc([*])cc5C4=O)c(OCCCCCCOc4ccc(/C=C/c5ccc(F)cc5)cc4)c3)cc1OCCCCCCOc1ccc(/C=C/c3ccc(F)cc3)cc1)C2=O | [16 empty] | 397.15 | [21 empty] | Kunchapu S, Jablonka KM. PolyMetriX: An Ecosystem for Digital Polymer Chemistry. ChemRxiv. 2025; doi:10.26434/chemrxiv-2025-s2f2r-v5174
26386 | Unknown | [*]Oc1ccc2c(c1)C(=O)N(c1ccc(-c3ccc(N4C(=O)c5ccc([*])cc5C4=O)cc3)cc1)C2=O | [16 empty] | 559.15 | [21 empty] | Kunchapu S, Jablonka KM. PolyMetriX: An Ecosystem for Digital Polymer Chemistry. ChemRxiv. 2025; doi:10.26434/chemrxiv-2025-s2f2r-v5175
26387 | Unknown | [*]Oc1ccc2c(c1)C(=O)N(c1ccc(-c3ccc(N4C(=O)c5ccc([*])cc5C4=O)cc3C(F)(F)F)c(C(F)(F)F)c1)C2=O | [16 empty] | 548.15 | [21 empty] | Kunchapu S, Jablonka KM. PolyMetriX: An Ecosystem for Digital Polymer Chemistry. ChemRxiv. 2025; doi:10.26434/chemrxiv-2025-s2f2r-v5176
26388 | Unknown | [*]Oc1ccc2c(c1)C(=O)N(c1ccc(C(c3ccc(N4C(=O)c5ccc([*])cc5C4=O)cc3)(C(F)(F)F)C(F)(F)F)cc1)C2=O | [16 empty] | 578.15 | [21 empty] | Kunchapu S, Jablonka KM. PolyMetriX: An Ecosystem for Digital Polymer Chemistry. ChemRxiv. 2025; doi:10.26434/chemrxiv-2025-s2f2r-v5177
26389 | Unknown | [*]Oc1ccc2c(c1)C(=O)N(c1ccc(C(c3ccccc3)(c3ccc(N4C(=O)c5ccc([*])cc5C4=O)cc3)C(F)(F)F)cc1)C2=O | [16 empty] | 566.15 | [21 empty] | Kunchapu S, Jablonka KM. PolyMetriX: An Ecosystem for Digital Polymer Chemistry. ChemRxiv. 2025; doi:10.26434/chemrxiv-2025-s2f2r-v5178
26390 | Unknown | [*]Oc1ccc2c(c1)C(=O)N(c1ccc(C(c3ccccc3)c3ccc(N4C(=O)c5ccc([*])cc5C4=O)cc3)cc1)C2=O | [16 empty] | 542.15 | [21 empty] | Kunchapu S, Jablonka KM. PolyMetriX: An Ecosystem for Digital Polymer Chemistry. ChemRxiv. 2025; doi:10.26434/chemrxiv-2025-s2f2r-v5179
26391 | Unknown | [*]Oc1ccc2c(c1)C(=O)N(c1ccc(C3(c4ccc(N5C(=O)c6ccc([*])cc6C5=O)cc4)c4ccccc4-c4ccccc43)cc1)C2=O | [16 empty] | 646.15 | [21 empty] | Kunchapu S, Jablonka KM. PolyMetriX: An Ecosystem for Digital Polymer Chemistry. ChemRxiv. 2025; doi:10.26434/chemrxiv-2025-s2f2r-v5180
26392 | Unknown | [*]Oc1ccc2c(c1)C(=O)N(c1ccc(Cc3ccc(N4C(=O)c5ccc([*])cc5C4=O)cc3)cc1)C2=O | [16 empty] | 544.15 | [21 empty] | Kunchapu S, Jablonka KM. PolyMetriX: An Ecosystem for Digital Polymer Chemistry. ChemRxiv. 2025; doi:10.26434/chemrxiv-2025-s2f2r-v5181
26393 | Unknown | [*]Oc1ccc2c(c1)C(=O)N(c1ccc(OCCOCCOc3cccc(N4C(=O)c5ccc([*])cc5C4=O)c3)cc1)C2=O | [16 empty] | 419.65 | [21 empty] | Kunchapu S, Jablonka KM. PolyMetriX: An Ecosystem for Digital Polymer Chemistry. ChemRxiv. 2025; doi:10.26434/chemrxiv-2025-s2f2r-v5182
26394 | Unknown | [*]Oc1ccc2c(c1)C(=O)N(c1ccc(Oc3cc4ccccc4cc3Oc3ccc(N4C(=O)c5ccc([*])cc5C4=O)cc3)cc1)C2=O | [16 empty] | 548.65 | [21 empty] | Kunchapu S, Jablonka KM. PolyMetriX: An Ecosystem for Digital Polymer Chemistry. ChemRxiv. 2025; doi:10.26434/chemrxiv-2025-s2f2r-v5183
26395 | Unknown | [*]Oc1ccc2c(c1)C(=O)N(c1ccc(Oc3ccc(-c4ccc(Oc5ccc(N6C(=O)c7ccc(Oc8cc(C(C)(C)C)c([*])cc8C(C)(C)C)cc7C6=O)cc5)cc4)cc3)cc1)C2=O | [16 empty] | 535.15 | [21 empty] | Kunchapu S, Jablonka KM. PolyMetriX: An Ecosystem for Digital Polymer Chemistry. ChemRxiv. 2025; doi:10.26434/chemrxiv-2025-s2f2r-v5184
26396 | Unknown | [*]Oc1ccc2c(c1)C(=O)N(c1ccc(Oc3ccc(-c4ccc(Oc5ccc(N6C(=O)c7ccc([*])cc7C6=O)cc5)cc4)cc3)cc1)C2=O | [16 empty] | 518.15 | [21 empty] | Kunchapu S, Jablonka KM. PolyMetriX: An Ecosystem for Digital Polymer Chemistry. ChemRxiv. 2025; doi:10.26434/chemrxiv-2025-s2f2r-v5185
26397 | Unknown | [*]Oc1ccc2c(c1)C(=O)N(c1ccc(Oc3ccc(C(c4ccc(Oc5ccc(N6C(=O)c7ccc([*])cc7C6=O)cc5)cc4)(C(F)(F)F)C(F)(F)F)cc3)cc1)C2=O | [16 empty] | 537.15 | [21 empty] | Kunchapu S, Jablonka KM. PolyMetriX: An Ecosystem for Digital Polymer Chemistry. ChemRxiv. 2025; doi:10.26434/chemrxiv-2025-s2f2r-v5186
26398 | Unknown | [*]Oc1ccc2c(c1)C(=O)N(c1ccc(Oc3ccc(N4C(=O)c5ccc(Oc6c([*])cc(C(C)(C)C)cc6C(C)(C)C)cc5C4=O)cc3)cc1)C2=O | [16 empty] | 501.15 | [21 empty] | Kunchapu S, Jablonka KM. PolyMetriX: An Ecosystem for Digital Polymer Chemistry. ChemRxiv. 2025; doi:10.26434/chemrxiv-2025-s2f2r-v5187
26399 | Unknown | [*]Oc1ccc2c(c1)C(=O)N(c1ccc(Oc3ccc(N4C(=O)c5ccc([*])cc5C4=O)cc3Br)c(Br)c1)C2=O | [16 empty] | 524.15 | [21 empty] | Kunchapu S, Jablonka KM. PolyMetriX: An Ecosystem for Digital Polymer Chemistry. ChemRxiv. 2025; doi:10.26434/chemrxiv-2025-s2f2r-v5188
26400 | Unknown | [*]Oc1ccc2c(c1)C(=O)N(c1ccc(Oc3ccc(Oc4ccc(N5C(=O)c6ccc([*])cc6C5=O)cc4C(F)(F)F)cc3)cc1)C2=O | [16 empty] | 505.45 | [21 empty] | Kunchapu S, Jablonka KM. PolyMetriX: An Ecosystem for Digital Polymer Chemistry. ChemRxiv. 2025; doi:10.26434/chemrxiv-2025-s2f2r-v5189
26401 | Unknown | [*]Oc1ccc2c(c1)C(=O)N(c1ccc(Oc3cccc(-c4cc(-c5ccccc5)cc(-c5cccc(Oc6ccc(N7C(=O)c8ccc([*])cc8C7=O)cc6)c5)n4)c3)cc1)C2=O | [16 empty] | 497.15 | [21 empty] | Kunchapu S, Jablonka KM. PolyMetriX: An Ecosystem for Digital Polymer Chemistry. ChemRxiv. 2025; doi:10.26434/chemrxiv-2025-s2f2r-v5190
26402 | Unknown | [*]Oc1ccc2c(c1)C(=O)N(c1ccc(Oc3ccccc3Oc3ccc(N4C(=O)c5ccc([*])cc5C4=O)cc3C(F)(F)F)c(C(F)(F)F)c1)C2=O | [16 empty] | 496.15 | [21 empty] | Kunchapu S, Jablonka KM. PolyMetriX: An Ecosystem for Digital Polymer Chemistry. ChemRxiv. 2025; doi:10.26434/chemrxiv-2025-s2f2r-v5191
26403 | Unknown | [*]Oc1ccc2c(c1)C(=O)N(c1ccc(P(=O)(c3ccccc3)c3ccc(N4C(=O)c5ccc([*])cc5C4=O)cc3)cc1)C2=O | [16 empty] | 584.15 | [21 empty] | Kunchapu S, Jablonka KM. PolyMetriX: An Ecosystem for Digital Polymer Chemistry. ChemRxiv. 2025; doi:10.26434/chemrxiv-2025-s2f2r-v5192
26404 | Unknown | [*]Oc1ccc2c(c1)C(=O)N(c1ccc(Sc3ccc(N4C(=O)c5ccc([*])cc5C4=O)cc3)cc1)C2=O | [16 empty] | 542.15 | [21 empty] | Kunchapu S, Jablonka KM. PolyMetriX: An Ecosystem for Digital Polymer Chemistry. ChemRxiv. 2025; doi:10.26434/chemrxiv-2025-s2f2r-v5193
26405 | Unknown | [*]Oc1ccc2c(c1)C(=O)N(c1ccc(Sc3ccc(Sc4ccc(N5C(=O)c6ccc([*])cc6C5=O)cc4)s3)cc1)C2=O | [16 empty] | 491.15 | [21 empty] | Kunchapu S, Jablonka KM. PolyMetriX: An Ecosystem for Digital Polymer Chemistry. ChemRxiv. 2025; doi:10.26434/chemrxiv-2025-s2f2r-v5194
26406 | Unknown | [*]Oc1ccc2c(c1)C(=O)N(c1ccc(Sc3ccc(Sc4ccc(Sc5ccc(N6C(=O)c7ccc([*])cc7C6=O)cc5)cc4)cc3)cc1)C2=O | [16 empty] | 475.8 | [21 empty] | Kunchapu S, Jablonka KM. PolyMetriX: An Ecosystem for Digital Polymer Chemistry. ChemRxiv. 2025; doi:10.26434/chemrxiv-2025-s2f2r-v5195
26407 | Unknown | [*]Oc1ccc2c(c1)C(=O)N(c1ccc(Sc3ccc(Sc4ccc(Sc5ccc(Sc6ccc(N7C(=O)c8ccc([*])cc8C7=O)cc6)s5)s4)s3)cc1)C2=O | [16 empty] | 431.65 | [21 empty] | Kunchapu S, Jablonka KM. PolyMetriX: An Ecosystem for Digital Polymer Chemistry. ChemRxiv. 2025; doi:10.26434/chemrxiv-2025-s2f2r-v5196
26408 | Unknown | [*]Oc1ccc2c(c1)C(=O)N(c1cccc(C(F)(F)C(F)(F)C(F)(F)C(F)(F)C(F)(F)c3cccc(N4C(=O)c5ccc([*])cc5C4=O)c3)c1)C2=O | [16 empty] | 430.15 | [21 empty] | Kunchapu S, Jablonka KM. PolyMetriX: An Ecosystem for Digital Polymer Chemistry. ChemRxiv. 2025; doi:10.26434/chemrxiv-2025-s2f2r-v5197
26409 | Unknown | [*]Oc1ccc2c(c1)C(=O)N(c1cccc(C(F)(F)C(F)(F)C(F)(F)c3cccc(N4C(=O)c5ccc([*])cc5C4=O)c3)c1)C2=O | [16 empty] | 456.15 | [21 empty] | Kunchapu S, Jablonka KM. PolyMetriX: An Ecosystem for Digital Polymer Chemistry. ChemRxiv. 2025; doi:10.26434/chemrxiv-2025-s2f2r-v5198
26410 | Unknown | [*]Oc1ccc2c(c1)C(=O)N(c1cccc(C(O)c3cccc(N4C(=O)c5ccc([*])cc5C4=O)c3)c1)C2=O | [16 empty] | 525.15 | [21 empty] | Kunchapu S, Jablonka KM. PolyMetriX: An Ecosystem for Digital Polymer Chemistry. ChemRxiv. 2025; doi:10.26434/chemrxiv-2025-s2f2r-v5199
26411 | Unknown | [*]Oc1ccc2c(c1)C(=O)N(c1cccc(C(c3cccc(N4C(=O)c5ccc([*])cc5C4=O)c3)(C(F)(F)F)C(F)(F)F)c1)C2=O | [16 empty] | 497.65 | [21 empty] | Kunchapu S, Jablonka KM. PolyMetriX: An Ecosystem for Digital Polymer Chemistry. ChemRxiv. 2025; doi:10.26434/chemrxiv-2025-s2f2r-v5200
26412 | Unknown | [*]Oc1ccc2c(c1)C(=O)N(c1cccc(C(c3ccccc3)(c3cccc(N4C(=O)c5ccc([*])cc5C4=O)c3)C(F)(F)F)c1)C2=O | [16 empty] | 566.15 | [21 empty] | Kunchapu S, Jablonka KM. PolyMetriX: An Ecosystem for Digital Polymer Chemistry. ChemRxiv. 2025; doi:10.26434/chemrxiv-2025-s2f2r-v5201
26413 | Unknown | [*]Oc1ccc2c(c1)C(=O)N(c1cccc(N3C(=O)c4ccc(Oc5ccc6c(c5)C5(CC(C)(C)c7ccc([*])cc75)CC6(C)C)cc4C3=O)c1)C2=O | [16 empty] | 526.15 | [21 empty] | Kunchapu S, Jablonka KM. PolyMetriX: An Ecosystem for Digital Polymer Chemistry. ChemRxiv. 2025; doi:10.26434/chemrxiv-2025-s2f2r-v5202
26414 | Unknown | [*]Oc1ccc2c(c1)C(=O)N(c1cccc(OCCOCCOCCOc3ccc(N4C(=O)c5ccc([*])cc5C4=O)cc3)c1)C2=O | [16 empty] | 380.15 | [21 empty] | Kunchapu S, Jablonka KM. PolyMetriX: An Ecosystem for Digital Polymer Chemistry. ChemRxiv. 2025; doi:10.26434/chemrxiv-2025-s2f2r-v5203
26415 | Unknown | [*]Oc1ccc2c(c1)C(=O)N(c1cccc(OCCOc3ccc(N4C(=O)c5ccc([*])cc5C4=O)cc3)c1)C2=O | [16 empty] | 451.65 | [21 empty] | Kunchapu S, Jablonka KM. PolyMetriX: An Ecosystem for Digital Polymer Chemistry. ChemRxiv. 2025; doi:10.26434/chemrxiv-2025-s2f2r-v5204
26416 | Unknown | [*]Oc1ccc2c(c1)C(=O)N(c1cccc(Oc3cc(Oc4cccc(N5C(=O)c6ccc([*])cc6C5=O)c4)ccc3P(=O)(c3ccccc3)c3ccccc3)c1)C2=O | [16 empty] | 485.15 | [21 empty] | Kunchapu S, Jablonka KM. PolyMetriX: An Ecosystem for Digital Polymer Chemistry. ChemRxiv. 2025; doi:10.26434/chemrxiv-2025-s2f2r-v5205
26417 | Unknown | [*]Oc1ccc2c(c1)C(=O)N(c1cccc(Oc3ccc(Oc4cccc(N5C(=O)c6ccc([*])cc6C5=O)c4)cc3)c1)C2=O | [16 empty] | 477.15 | [21 empty] | Kunchapu S, Jablonka KM. PolyMetriX: An Ecosystem for Digital Polymer Chemistry. ChemRxiv. 2025; doi:10.26434/chemrxiv-2025-s2f2r-v5206
26418 | Unknown | [*]Oc1ccc2c(c1)C(=O)N(c1cccc(Oc3ccc(P(=O)(c4ccccc4)c4ccc(Oc5ccc(N6C(=O)c7ccc([*])cc7C6=O)cc5)cc4)cc3)c1)C2=O | [16 empty] | 513.15 | [21 empty] | Kunchapu S, Jablonka KM. PolyMetriX: An Ecosystem for Digital Polymer Chemistry. ChemRxiv. 2025; doi:10.26434/chemrxiv-2025-s2f2r-v5207
26419 | Unknown | [*]Oc1ccc2c(c1)C(=O)N(c1cccc(P(=O)(c3ccc(C(F)(F)F)cc3)c3cccc(N4C(=O)c5ccc([*])cc5C4=O)c3)c1)C2=O | [16 empty] | 521.15 | [21 empty] | Kunchapu S, Jablonka KM. PolyMetriX: An Ecosystem for Digital Polymer Chemistry. ChemRxiv. 2025; doi:10.26434/chemrxiv-2025-s2f2r-v5208
26420 | Unknown | [*]Oc1ccc2c(c1)C(=O)N(c1cccc(P(=O)(c3ccc(Oc4ccc(C56CC7CC(CC(C7)C5)C6)cc4)cc3)c3cccc(N4C(=O)c5ccc([*])cc5C4=O)c3)c1)C2=O | [16 empty] | 563.15 | [21 empty] | Kunchapu S, Jablonka KM. PolyMetriX: An Ecosystem for Digital Polymer Chemistry. ChemRxiv. 2025; doi:10.26434/chemrxiv-2025-s2f2r-v5209
26421 | Unknown | [*]Oc1ccc2c(c1)C(=O)N(c1cccc(P(=O)(c3cccc(N4C(=O)c5ccc([*])cc5C4=O)c3)c3cc(C(F)(F)F)cc(C(F)(F)F)c3)c1)C2=O | [16 empty] | 501.15 | [21 empty] | Kunchapu S, Jablonka KM. PolyMetriX: An Ecosystem for Digital Polymer Chemistry. ChemRxiv. 2025; doi:10.26434/chemrxiv-2025-s2f2r-v5210
26422 | Unknown | [*]Oc1ccc2c(c1)C(=O)N(c1cccc(P(=O)(c3ccccc3)c3cccc(N4C(=O)c5ccc([*])cc5C4=O)c3)c1)C2=O | [16 empty] | 524.15 | [21 empty] | Kunchapu S, Jablonka KM. PolyMetriX: An Ecosystem for Digital Polymer Chemistry. ChemRxiv. 2025; doi:10.26434/chemrxiv-2025-s2f2r-v5211
26423 | Unknown | [*]Oc1ccc2c(c1)C(=O)N(c1ccccc1Oc1ccc(N3C(=O)c4ccc([*])cc4C3=O)cc1)C2=O | [16 empty] | 537.15 | [21 empty] | Kunchapu S, Jablonka KM. PolyMetriX: An Ecosystem for Digital Polymer Chemistry. ChemRxiv. 2025; doi:10.26434/chemrxiv-2025-s2f2r-v5212
26424 | Unknown | [*]Oc1ccc2c(c1)C(=O)N(c1ncc(-c3ccc(Oc4ccc(N5C(=O)c6ccc([*])cc6C5=O)cc4)cc3)s1)C2=O | [16 empty] | 573.15 | [21 empty] | Kunchapu S, Jablonka KM. PolyMetriX: An Ecosystem for Digital Polymer Chemistry. ChemRxiv. 2025; doi:10.26434/chemrxiv-2025-s2f2r-v5213
26425 | Unknown | [*]Oc1ccc2c(c1)Oc1cc(OC(=O)c3ccc(C([*])=O)cc3)ccc1C21c2ccccc2-c2ccccc21 | [16 empty] | 563.15 | [21 empty] | Kunchapu S, Jablonka KM. PolyMetriX: An Ecosystem for Digital Polymer Chemistry. ChemRxiv. 2025; doi:10.26434/chemrxiv-2025-s2f2r-v5214
26426 | Unknown | [*]Oc1ccc2c(c1)Oc1cc(OC(=O)c3cccc(C([*])=O)c3)ccc1C21OC(=O)c2ccccc21 | [16 empty] | 549.15 | [21 empty] | Kunchapu S, Jablonka KM. PolyMetriX: An Ecosystem for Digital Polymer Chemistry. ChemRxiv. 2025; doi:10.26434/chemrxiv-2025-s2f2r-v5215
26427 | Unknown | [*]Oc1ccc2c(c1)Oc1cc(OC([*])=O)ccc1C21c2ccccc2-c2ccccc21 | [16 empty] | 568.15 | [21 empty] | Kunchapu S, Jablonka KM. PolyMetriX: An Ecosystem for Digital Polymer Chemistry. ChemRxiv. 2025; doi:10.26434/chemrxiv-2025-s2f2r-v5216
26428 | Unknown | [*]Oc1ccc2cc(-c3nc4ccccc4nc3-c3ccc4cc(OC(=O)c5ccc(C([*])=O)cc5)ccc4c3)ccc2c1 | [16 empty] | 409.15 | [21 empty] | Kunchapu S, Jablonka KM. PolyMetriX: An Ecosystem for Digital Polymer Chemistry. ChemRxiv. 2025; doi:10.26434/chemrxiv-2025-s2f2r-v5217
26429 | Unknown | [*]Oc1ccc2cc(-c3nc4ccccc4nc3-c3ccc4cc(OC(=O)c5cccc(C([*])=O)c5)ccc4c3)ccc2c1 | [16 empty] | 424.15 | [21 empty] | Kunchapu S, Jablonka KM. PolyMetriX: An Ecosystem for Digital Polymer Chemistry. ChemRxiv. 2025; doi:10.26434/chemrxiv-2025-s2f2r-v5218
26430 | Unknown | [*]Oc1ccc2cc(C([*])=O)ccc2c1 | [16 empty] | 420.15 | [21 empty] | Kunchapu S, Jablonka KM. PolyMetriX: An Ecosystem for Digital Polymer Chemistry. ChemRxiv. 2025; doi:10.26434/chemrxiv-2025-s2f2r-v5219
26431 | Unknown | [*]Oc1ccc2cc(OC(=O)c3ccc(-c4ccc(C([*])=O)cc4)cc3-c3ccccc3)ccc2c1 | [16 empty] | 398.15 | [21 empty] | Kunchapu S, Jablonka KM. PolyMetriX: An Ecosystem for Digital Polymer Chemistry. ChemRxiv. 2025; doi:10.26434/chemrxiv-2025-s2f2r-v5220
26432 | Unknown | [*]Oc1ccc2cc(OC(=O)c3ccc(Oc4ccc(C([*])=O)cc4)cc3)ccc2c1 | [16 empty] | 418.15 | [21 empty] | Kunchapu S, Jablonka KM. PolyMetriX: An Ecosystem for Digital Polymer Chemistry. ChemRxiv. 2025; doi:10.26434/chemrxiv-2025-s2f2r-v5221
26433 | Unknown | [*]Oc1ccc2cc(OC(=O)c3ccc4c(c3)C(=O)N(CCCOCCCCOCCCN3C(=O)c5ccc(C([*])=O)cc5C3=O)C4=O)ccc2c1 | [16 empty] | 341.15 | [21 empty] | Kunchapu S, Jablonka KM. PolyMetriX: An Ecosystem for Digital Polymer Chemistry. ChemRxiv. 2025; doi:10.26434/chemrxiv-2025-s2f2r-v5222
26434 | Unknown | [*]Oc1ccc2cc(OC(=O)c3ccc4c(c3)C(=O)N(CCOCCOCCN3C(=O)c5ccc(C([*])=O)cc5C3=O)C4=O)ccc2c1 | [16 empty] | 378.15 | [21 empty] | Kunchapu S, Jablonka KM. PolyMetriX: An Ecosystem for Digital Polymer Chemistry. ChemRxiv. 2025; doi:10.26434/chemrxiv-2025-s2f2r-v5223
26435 | Unknown | [*]Oc1ccc2cc(OC(=O)c3cccc(Oc4ccc(Oc5cccc(C([*])=O)c5)cc4)c3)ccc2c1 | [16 empty] | 398.15 | [21 empty] | Kunchapu S, Jablonka KM. PolyMetriX: An Ecosystem for Digital Polymer Chemistry. ChemRxiv. 2025; doi:10.26434/chemrxiv-2025-s2f2r-v5224
26436 | Unknown | [*]Oc1ccc2cc(Oc3ccc4c(=O)n5c6cc(-c7ccc8c(c7)nc7c9ccc([*])c%10cccc(c(=O)n87)c%109)ccc6nc5c5cccc3c45)ccc2c1 | [16 empty] | 686.15 | [21 empty] | Kunchapu S, Jablonka KM. PolyMetriX: An Ecosystem for Digital Polymer Chemistry. ChemRxiv. 2025; doi:10.26434/chemrxiv-2025-s2f2r-v5225
26437 | Unknown | [*]Oc1ccc2cc(Oc3ccc4c(c3)C(=O)N(c3ccc(C(c5ccc(N6C(=O)c7ccc([*])cc7C6=O)cc5)(C(F)(F)F)C(F)(F)F)cc3)C4=O)ccc2c1 | [16 empty] | 491.15 | [21 empty] | Kunchapu S, Jablonka KM. PolyMetriX: An Ecosystem for Digital Polymer Chemistry. ChemRxiv. 2025; doi:10.26434/chemrxiv-2025-s2f2r-v5226
26438 | Unknown | [*]Oc1ccc2cc(Oc3ccc4c(c3)C(=O)N(c3ccc(Oc5ccc(-c6ccc(Oc7ccc(N8C(=O)c9ccc([*])cc9C8=O)cc7)cc6)cc5)cc3)C4=O)ccc2c1 | [16 empty] | 503.15 | [21 empty] | Kunchapu S, Jablonka KM. PolyMetriX: An Ecosystem for Digital Polymer Chemistry. ChemRxiv. 2025; doi:10.26434/chemrxiv-2025-s2f2r-v5227
26439 | Unknown | [*]Oc1ccc2cc(Oc3ccc4c(c3)C(=O)N(c3ccc(Oc5ccc(N6C(=O)c7ccc([*])cc7C6=O)cc5)cc3)C4=O)ccc2c1 | [16 empty] | 522.15 | [21 empty] | Kunchapu S, Jablonka KM. PolyMetriX: An Ecosystem for Digital Polymer Chemistry. ChemRxiv. 2025; doi:10.26434/chemrxiv-2025-s2f2r-v5228
26440 | Unknown | [*]Oc1ccc2cc(Oc3ccc4c(c3)C(=O)N(c3cccc(N5C(=O)c6ccc([*])cc6C5=O)c3)C4=O)ccc2c1 | [16 empty] | 503.15 | [21 empty] | Kunchapu S, Jablonka KM. PolyMetriX: An Ecosystem for Digital Polymer Chemistry. ChemRxiv. 2025; doi:10.26434/chemrxiv-2025-s2f2r-v5229
26441 | Unknown | [*]Oc1ccc2cc(Oc3ccc4c(c3)C(=O)N(c3cccc(Oc5ccc(N6C(=O)c7ccc([*])cc7C6=O)cc5)c3)C4=O)ccc2c1 | [16 empty] | 498.15 | [21 empty] | Kunchapu S, Jablonka KM. PolyMetriX: An Ecosystem for Digital Polymer Chemistry. ChemRxiv. 2025; doi:10.26434/chemrxiv-2025-s2f2r-v5230
26442 | Unknown | [*]Oc1ccc2ccc(OC(=O)c3ccc(N4C(=O)CC(SCCOCCSC5CC(=O)N(c6ccc(C([*])=O)cc6)C5=O)C4=O)cc3)cc2c1 | [16 empty] | 433.15 | [21 empty] | Kunchapu S, Jablonka KM. PolyMetriX: An Ecosystem for Digital Polymer Chemistry. ChemRxiv. 2025; doi:10.26434/chemrxiv-2025-s2f2r-v5231
26443 | Unknown | [*]Oc1ccc2ccc(OC(=O)c3ccc(Oc4ccc(C([*])=O)cc4)cc3)cc2c1 | [16 empty] | 415.15 | [21 empty] | Kunchapu S, Jablonka KM. PolyMetriX: An Ecosystem for Digital Polymer Chemistry. ChemRxiv. 2025; doi:10.26434/chemrxiv-2025-s2f2r-v5232
26444 | Unknown | [*]Oc1ccc2ccc(OC(=O)c3ccc4c(c3)C(=O)N(c3ccc(Oc5ccc(N6C(=O)c7ccc(C([*])=O)cc7C6=O)cc5)cc3)C4=O)cc2c1 | [16 empty] | 519.15 | [21 empty] | Kunchapu S, Jablonka KM. PolyMetriX: An Ecosystem for Digital Polymer Chemistry. ChemRxiv. 2025; doi:10.26434/chemrxiv-2025-s2f2r-v5233
26445 | Unknown | [*]Oc1ccc2ccc(Oc3ccc4c(c3)C(=O)N(c3cc(N5C(=O)c6ccc([*])cc6C5=O)cc(C(F)(F)F)c3)C4=O)cc2c1 | [16 empty] | 508.15 | [21 empty] | Kunchapu S, Jablonka KM. PolyMetriX: An Ecosystem for Digital Polymer Chemistry. ChemRxiv. 2025; doi:10.26434/chemrxiv-2025-s2f2r-v5234
26446 | Unknown | [*]Oc1ccc2ccc(Oc3ccc4c(c3)C(=O)N(c3ccc(C(c5ccc(N6C(=O)c7ccc([*])cc7C6=O)cc5)(C(F)(F)F)C(F)(F)F)cc3)C4=O)cc2c1 | [16 empty] | 529.15 | [21 empty] | Kunchapu S, Jablonka KM. PolyMetriX: An Ecosystem for Digital Polymer Chemistry. ChemRxiv. 2025; doi:10.26434/chemrxiv-2025-s2f2r-v5235
26447 | Unknown | [*]Oc1ccc2ccc(Oc3ccc4c(c3)C(=O)N(c3ccc(Oc5ccc(-c6ccc(Oc7ccc(N8C(=O)c9ccc([*])cc9C8=O)cc7)cc6)cc5)cc3)C4=O)cc2c1 | [16 empty] | 504.15 | [21 empty] | Kunchapu S, Jablonka KM. PolyMetriX: An Ecosystem for Digital Polymer Chemistry. ChemRxiv. 2025; doi:10.26434/chemrxiv-2025-s2f2r-v5236
26448 | Unknown | [*]Oc1ccc2ccc(Oc3ccc4c(c3)C(=O)N(c3ccc(Oc5ccc(N6C(=O)c7ccc([*])cc7C6=O)cc5)cc3)C4=O)cc2c1 | [16 empty] | 518.15 | [21 empty] | Kunchapu S, Jablonka KM. PolyMetriX: An Ecosystem for Digital Polymer Chemistry. ChemRxiv. 2025; doi:10.26434/chemrxiv-2025-s2f2r-v5237
26449 | Unknown | [*]Oc1ccc2ccc(Oc3ccc4c(c3)C(=O)N(c3ccc(Oc5ccc(Oc6ccc(N7C(=O)c8ccc([*])cc8C7=O)cc6)cc5)cc3)C4=O)cc2c1 | [16 empty] | 501.15 | [21 empty] | Kunchapu S, Jablonka KM. PolyMetriX: An Ecosystem for Digital Polymer Chemistry. ChemRxiv. 2025; doi:10.26434/chemrxiv-2025-s2f2r-v5238
26450 | Unknown | [*]Oc1ccc2ccc(Oc3ccc4c(c3)C(=O)N(c3ccc(Oc5cccc(N6C(=O)c7ccc([*])cc7C6=O)c5)cc3)C4=O)cc2c1 | [16 empty] | 494.15 | [21 empty] | Kunchapu S, Jablonka KM. PolyMetriX: An Ecosystem for Digital Polymer Chemistry. ChemRxiv. 2025; doi:10.26434/chemrxiv-2025-s2f2r-v5239
26451 | Unknown | [*]Oc1ccc2ccc(Oc3ccc4c(c3)C(=O)N(c3cccc(N5C(=O)c6ccc([*])cc6C5=O)c3)C4=O)cc2c1 | [16 empty] | 527.15 | [21 empty] | Kunchapu S, Jablonka KM. PolyMetriX: An Ecosystem for Digital Polymer Chemistry. ChemRxiv. 2025; doi:10.26434/chemrxiv-2025-s2f2r-v5240
26452 | Unknown | [*]Oc1ccc2ccccc2c1-c1c(OC(=O)c2ccc(N3C(=O)c4ccc(C(=O)Oc5ccc6ccccc6c5-c5c(OC(=O)c6ccc7c(c6)C(=O)N(c6ccc(C([*])=O)cc6)C7=O)ccc6ccccc56)cc4C3=O)cc2)ccc2ccccc12 | [16 empty] | 539.65 | [21 empty] | Kunchapu S, Jablonka KM. PolyMetriX: An Ecosystem for Digital Polymer Chemistry. ChemRxiv. 2025; doi:10.26434/chemrxiv-2025-s2f2r-v5241
26453 | Unknown | [*]Oc1ccc2ccccc2c1-c1c(OC(=O)c2ccc(N3C(=O)c4ccc(C(=O)c5ccc6c(c5)C(=O)N(c5ccc(C([*])=O)cc5)C6=O)cc4C3=O)cc2)ccc2ccccc12 | [16 empty] | 546.65 | [21 empty] | Kunchapu S, Jablonka KM. PolyMetriX: An Ecosystem for Digital Polymer Chemistry. ChemRxiv. 2025; doi:10.26434/chemrxiv-2025-s2f2r-v5242
26454 | Unknown | [*]Oc1ccc2ccccc2c1-c1c(OC(=O)c2ccc3c(c2)C(=O)N(c2ccc(Oc4ccc(N5C(=O)c6ccc(C([*])=O)cc6C5=O)cc4)cc2)C3=O)ccc2ccccc12 | [16 empty] | 530.15 | [21 empty] | Kunchapu S, Jablonka KM. PolyMetriX: An Ecosystem for Digital Polymer Chemistry. ChemRxiv. 2025; doi:10.26434/chemrxiv-2025-s2f2r-v5243
26455 | Unknown | [*]Oc1ccc2ccccc2c1-c1c(Oc2ccc3c(c2)C(=O)N(c2ccc(Oc4ccc(N5C(=O)c6ccc([*])cc6C5=O)cc4)cc2)C3=O)ccc2ccccc12 | [16 empty] | 547.15 | [21 empty] | Kunchapu S, Jablonka KM. PolyMetriX: An Ecosystem for Digital Polymer Chemistry. ChemRxiv. 2025; doi:10.26434/chemrxiv-2025-s2f2r-v5244
26456 | Unknown | [*]Oc1ccc2ccccc2c1/C=C/c1cccc(C=Cc2c(OC(=O)c3ccc(C([*])=O)cc3)ccc3ccccc23)n1 | [16 empty] | 418.15 | [21 empty] | Kunchapu S, Jablonka KM. PolyMetriX: An Ecosystem for Digital Polymer Chemistry. ChemRxiv. 2025; doi:10.26434/chemrxiv-2025-s2f2r-v5245
26457 | Unknown | [*]Oc1ccc2nc(-c3ccc(-c4ccc(-c5nc6ccc([*])cc6c(-c6ccccc6)c5-c5ccccc5)cc4)cc3)c(-c3ccccc3)c(-c3ccccc3)c2c1 | [16 empty] | 624.15 | [21 empty] | Kunchapu S, Jablonka KM. PolyMetriX: An Ecosystem for Digital Polymer Chemistry. ChemRxiv. 2025; doi:10.26434/chemrxiv-2025-s2f2r-v5246
26458 | Unknown | [*]Oc1ccc2nc(-c3ccc(-c4nc5cc([*])ccc5nc4-c4ccccc4)cc3)c(-c3ccccc3)nc2c1 | [16 empty] | 599.15 | [21 empty] | Kunchapu S, Jablonka KM. PolyMetriX: An Ecosystem for Digital Polymer Chemistry. ChemRxiv. 2025; doi:10.26434/chemrxiv-2025-s2f2r-v5247
26459 | Unknown | [*]Oc1ccc2nc(-c3ccc(-c4nc5ccc([*])cc5nc4-c4ccccc4)cc3)c(-c3ccccc3)nc2c1 | [16 empty] | 577.15 | [21 empty] | Kunchapu S, Jablonka KM. PolyMetriX: An Ecosystem for Digital Polymer Chemistry. ChemRxiv. 2025; doi:10.26434/chemrxiv-2025-s2f2r-v5248
26460 | Unknown | [*]Oc1ccc2nc(-c3ccc(Oc4ccc(-c5nc6cc([*])ccc6nc5-c5ccccc5)cc4)cc3)c(-c3ccccc3)nc2c1 | [16 empty] | 516.15 | [21 empty] | Kunchapu S, Jablonka KM. PolyMetriX: An Ecosystem for Digital Polymer Chemistry. ChemRxiv. 2025; doi:10.26434/chemrxiv-2025-s2f2r-v5249
26461 | Unknown | [*]Oc1ccc2nc(-c3ccc(Oc4ccc(-c5nc6ccc([*])cc6c(-c6ccccc6)c5-c5ccccc5)cc4)cc3)c(-c3ccccc3)c(-c3ccccc3)c2c1 | [16 empty] | 578.15 | [21 empty] | Kunchapu S, Jablonka KM. PolyMetriX: An Ecosystem for Digital Polymer Chemistry. ChemRxiv. 2025; doi:10.26434/chemrxiv-2025-s2f2r-v5250
26462 | Unknown | [*]Oc1ccc2nc(-c3ccc(Oc4ccc(-c5nc6ccc([*])cc6nc5-c5ccccc5)cc4)cc3)c(-c3ccccc3)nc2c1 | [16 empty] | 710.15 | [21 empty] | Kunchapu S, Jablonka KM. PolyMetriX: An Ecosystem for Digital Polymer Chemistry. ChemRxiv. 2025; doi:10.26434/chemrxiv-2025-s2f2r-v5251
26463 | Unknown | [*]Oc1ccc2nc(-c3cccc(-c4nc5ccc([*])cc5nc4-c4ccccc4)c3)c(-c3ccccc3)nc2c1 | [16 empty] | 543.15 | [21 empty] | Kunchapu S, Jablonka KM. PolyMetriX: An Ecosystem for Digital Polymer Chemistry. ChemRxiv. 2025; doi:10.26434/chemrxiv-2025-s2f2r-v5252
26464 | Unknown | [*]Oc1ccc2nc(-c3ccccc3)c(-c3ccc(-c4ccc(-c5nc6cc([*])ccc6nc5-c5ccccc5)cc4)cc3)nc2c1 | [16 empty] | 683.15 | [21 empty] | Kunchapu S, Jablonka KM. PolyMetriX: An Ecosystem for Digital Polymer Chemistry. ChemRxiv. 2025; doi:10.26434/chemrxiv-2025-s2f2r-v5253
26465 | Unknown | [*]Oc1ccc2nc(-c3ccccc3)c(-c3ccc(-c4nc5cc([*])ccc5nc4-c4ccccc4)cc3)nc2c1 | [16 empty] | 577.15 | [21 empty] | Kunchapu S, Jablonka KM. PolyMetriX: An Ecosystem for Digital Polymer Chemistry. ChemRxiv. 2025; doi:10.26434/chemrxiv-2025-s2f2r-v5254
26466 | Unknown | [*]Oc1ccc2nc(-c3ccccc3)c(-c3ccc(Oc4ccc(-c5c(-c6ccccc6)nc6ccc([*])cc6c5-c5ccccc5)cc4)cc3)c(-c3ccccc3)c2c1 | [16 empty] | 525.65 | [21 empty] | Kunchapu S, Jablonka KM. PolyMetriX: An Ecosystem for Digital Polymer Chemistry. ChemRxiv. 2025; doi:10.26434/chemrxiv-2025-s2f2r-v5255
26467 | Unknown | [*]Oc1ccc2nc(-c3ccccc3)c(-c3ccc(Oc4ccc(-c5nc6cc([*])ccc6nc5-c5ccccc5)cc4)cc3)nc2c1 | [16 empty] | 536.15 | [21 empty] | Kunchapu S, Jablonka KM. PolyMetriX: An Ecosystem for Digital Polymer Chemistry. ChemRxiv. 2025; doi:10.26434/chemrxiv-2025-s2f2r-v5256
26468 | Unknown | [*]Oc1ccc2nc(-c3ccccc3)c(-c3cccc(-c4nc5cc([*])ccc5nc4-c4ccccc4)c3)nc2c1 | [16 empty] | 543.15 | [21 empty] | Kunchapu S, Jablonka KM. PolyMetriX: An Ecosystem for Digital Polymer Chemistry. ChemRxiv. 2025; doi:10.26434/chemrxiv-2025-s2f2r-v5257
26469 | Unknown | [*]Oc1cccc(C(F)(F)C(F)(F)C(F)(F)c2cccc(OC(=O)c3cccc(C(F)(F)C(F)(F)C(F)(F)c4cccc(C([*])=O)c4)c3)c2)c1 | [16 empty] | 347.15 | [21 empty] | Kunchapu S, Jablonka KM. PolyMetriX: An Ecosystem for Digital Polymer Chemistry. ChemRxiv. 2025; doi:10.26434/chemrxiv-2025-s2f2r-v5258
26470 | Unknown | [*]Oc1cccc(C(F)(F)C(F)(F)C(F)(F)c2cccc(OC([*])=O)c2)c1 | [16 empty] | 319.15 | [21 empty] | Kunchapu S, Jablonka KM. PolyMetriX: An Ecosystem for Digital Polymer Chemistry. ChemRxiv. 2025; doi:10.26434/chemrxiv-2025-s2f2r-v5259
26471 | Unknown | [*]Oc1cccc(C([*])=O)c1 | [16 empty] | 435.15 | [21 empty] | Kunchapu S, Jablonka KM. PolyMetriX: An Ecosystem for Digital Polymer Chemistry. ChemRxiv. 2025; doi:10.26434/chemrxiv-2025-s2f2r-v5260
26472 | Unknown | [*]Oc1cccc(N2C(=O)c3ccc(C(=O)Nc4ccc(Oc5cccc(Oc6ccc(NC(=O)c7ccc8c(c7)C(=O)N(c7cccc(Oc9cccc([*])c9C#N)c7)C8=O)cc6)c5)cc4)cc3C2=O)c1 | [16 empty] | 480.15 | [21 empty] | Kunchapu S, Jablonka KM. PolyMetriX: An Ecosystem for Digital Polymer Chemistry. ChemRxiv. 2025; doi:10.26434/chemrxiv-2025-s2f2r-v5261
26473 | Unknown | [*]Oc1cccc(N2C(=O)c3ccc(Oc4ccc5c(c4)C(=O)N(c4cccc(Oc6cc([*])ccc6C#N)c4)C5=O)cc3C2=O)c1 | [16 empty] | 469.15 | [21 empty] | Kunchapu S, Jablonka KM. PolyMetriX: An Ecosystem for Digital Polymer Chemistry. ChemRxiv. 2025; doi:10.26434/chemrxiv-2025-s2f2r-v5262
26474 | Unknown | [*]Oc1cccc(N2C(=O)c3ccc(Oc4ccc5c(c4)C(=O)N(c4cccc(Oc6cccc([*])c6C#N)c4)C5=O)cc3C2=O)c1 | [16 empty] | 492.15 | [21 empty] | Kunchapu S, Jablonka KM. PolyMetriX: An Ecosystem for Digital Polymer Chemistry. ChemRxiv. 2025; doi:10.26434/chemrxiv-2025-s2f2r-v5263
26475 | Unknown | [*]Oc1cccc(NC(=O)c2cc(Oc3ccc(C(=O)O)c(C(=O)Nc4cccc(Oc5ccc(C#N)c([*])c5)c4)c3)ccc2C(=O)O)c1 | [16 empty] | 468.95 | [21 empty] | Kunchapu S, Jablonka KM. PolyMetriX: An Ecosystem for Digital Polymer Chemistry. ChemRxiv. 2025; doi:10.26434/chemrxiv-2025-s2f2r-v5264
26476 | Unknown | [*]Oc1cccc(NC(=O)c2cc(Oc3ccc(C(=O)O)c(C(=O)Nc4cccc(Oc5cccc([*])c5C#N)c4)c3)ccc2C(=O)O)c1 | [16 empty] | 473.25 | [21 empty] | Kunchapu S, Jablonka KM. PolyMetriX: An Ecosystem for Digital Polymer Chemistry. ChemRxiv. 2025; doi:10.26434/chemrxiv-2025-s2f2r-v5265
26477 | Unknown | [*]Oc1cccc(NC(=O)c2ccc3c(c2)C(=O)N(c2cccc(Oc4cccc(Oc5cccc(N6C(=O)c7ccc(C(=O)Nc8cccc(Oc9cccc([*])c9C#N)c8)cc7C6=O)c5)c4C#N)c2)C3=O)c1 | [16 empty] | 487.15 | [21 empty] | Kunchapu S, Jablonka KM. PolyMetriX: An Ecosystem for Digital Polymer Chemistry. ChemRxiv. 2025; doi:10.26434/chemrxiv-2025-s2f2r-v5266
26478 | Unknown | [*]Oc1cccc(OC(=O)c2ccc(OC(=O)c3ccc(C(=O)Oc4ccc(C([*])=O)cc4)nc3)cc2)c1 | [16 empty] | 383.15 | [21 empty] | Kunchapu S, Jablonka KM. PolyMetriX: An Ecosystem for Digital Polymer Chemistry. ChemRxiv. 2025; doi:10.26434/chemrxiv-2025-s2f2r-v5267
26479 | Unknown | [*]Oc1cccc(OC(=O)c2ccc(OC(=O)c3cccc(C(=O)Oc4ccc(C([*])=O)cc4)c3)cc2)c1 | [16 empty] | 431.15 | [21 empty] | Kunchapu S, Jablonka KM. PolyMetriX: An Ecosystem for Digital Polymer Chemistry. ChemRxiv. 2025; doi:10.26434/chemrxiv-2025-s2f2r-v5268
26480 | Unknown | [*]Oc1cccc(OC(=O)c2ccc(Oc3ccc(C([*])=O)cc3)cc2)c1 | [16 empty] | 432.15 | [21 empty] | Kunchapu S, Jablonka KM. PolyMetriX: An Ecosystem for Digital Polymer Chemistry. ChemRxiv. 2025; doi:10.26434/chemrxiv-2025-s2f2r-v5269
26481 | Unknown | [*]Oc1cccc(OC(=O)c2ccc(Oc3cccc(Oc4ccc(C([*])=O)cc4)c3)cc2)c1 | [16 empty] | 404.15 | [21 empty] | Kunchapu S, Jablonka KM. PolyMetriX: An Ecosystem for Digital Polymer Chemistry. ChemRxiv. 2025; doi:10.26434/chemrxiv-2025-s2f2r-v5270
26482 | Unknown | [*]Oc1cccc(OC(=O)c2cccc(C([*])=O)c2)c1 | [16 empty] | 420.15 | [21 empty] | Kunchapu S, Jablonka KM. PolyMetriX: An Ecosystem for Digital Polymer Chemistry. ChemRxiv. 2025; doi:10.26434/chemrxiv-2025-s2f2r-v5271
26483 | Unknown | [*]Oc1cccc(OC2(F)C([*])(F)C(F)(F)C2(F)F)c1 | [16 empty] | 305.15 | [21 empty] | Kunchapu S, Jablonka KM. PolyMetriX: An Ecosystem for Digital Polymer Chemistry. ChemRxiv. 2025; doi:10.26434/chemrxiv-2025-s2f2r-v5272
26484 | Unknown | [*]Oc1cccc(Oc2ccc(C(=O)O)c(C(=O)Nc3ccc(Oc4ccc(-c5ccc(Oc6ccc(NC(=O)c7cc([*])ccc7C(=O)O)cc6)cc5)cc4)cc3)c2)c1 | [16 empty] | 373.15 | [21 empty] | Kunchapu S, Jablonka KM. PolyMetriX: An Ecosystem for Digital Polymer Chemistry. ChemRxiv. 2025; doi:10.26434/chemrxiv-2025-s2f2r-v5273
26485 | Unknown | [*]Oc1cccc(Oc2ccc(Oc3cccc(OC(=O)c4ccc(C([*])=O)cc4)c3)cc2)c1 | [16 empty] | 376.15 | [21 empty] | Kunchapu S, Jablonka KM. PolyMetriX: An Ecosystem for Digital Polymer Chemistry. ChemRxiv. 2025; doi:10.26434/chemrxiv-2025-s2f2r-v5274
26486 | Unknown | [*]Oc1cccc(Oc2ccc(Oc3cccc4c3C(=O)N(c3cccc(N5C(=O)c6cccc([*])c6C5=O)c3)C4=O)cc2)c1 | [16 empty] | 511.15 | [21 empty] | Kunchapu S, Jablonka KM. PolyMetriX: An Ecosystem for Digital Polymer Chemistry. ChemRxiv. 2025; doi:10.26434/chemrxiv-2025-s2f2r-v5275
26487 | Unknown | [*]Oc1cccc(Oc2ccc([*])cc2-c2ccccc2)n1 | [16 empty] | 388.15 | [21 empty] | Kunchapu S, Jablonka KM. PolyMetriX: An Ecosystem for Digital Polymer Chemistry. ChemRxiv. 2025; doi:10.26434/chemrxiv-2025-s2f2r-v5276
26488 | Unknown | [*]Oc1cccc(Oc2ccc([*])cc2C)n1 | [16 empty] | 362.15 | [21 empty] | Kunchapu S, Jablonka KM. PolyMetriX: An Ecosystem for Digital Polymer Chemistry. ChemRxiv. 2025; doi:10.26434/chemrxiv-2025-s2f2r-v5277
26489 | Unknown | [*]Oc1cccc(Oc2ccc3c(=O)n4c5cc(Oc6ccc7c(c6)nc6c8ccc([*])c9cccc(c(=O)n76)c98)ccc5nc4c4cccc2c34)c1 | [16 empty] | 642.65 | [21 empty] | Kunchapu S, Jablonka KM. PolyMetriX: An Ecosystem for Digital Polymer Chemistry. ChemRxiv. 2025; doi:10.26434/chemrxiv-2025-s2f2r-v5278
26490 | Unknown | [*]Oc1cccc(Oc2ccc3c(c2)C(=O)N(c2ccc(Oc4ccc(-c5ccc(Oc6ccc(N7C(=O)c8ccc([*])cc8C7=O)cc6)cc5)cc4)cc2)C3=O)c1 | [16 empty] | 473.15 | [21 empty] | Kunchapu S, Jablonka KM. PolyMetriX: An Ecosystem for Digital Polymer Chemistry. ChemRxiv. 2025; doi:10.26434/chemrxiv-2025-s2f2r-v5279
26491 | Unknown | [*]Oc1cccc(Oc2ccc3c(c2)C(=O)N(c2ccc(Oc4ccc(N5C(=O)c6ccc([*])cc6C5=O)cc4)cc2)C3=O)c1 | [16 empty] | 482.15 | [21 empty] | Kunchapu S, Jablonka KM. PolyMetriX: An Ecosystem for Digital Polymer Chemistry. ChemRxiv. 2025; doi:10.26434/chemrxiv-2025-s2f2r-v5280
26492 | Unknown | [*]Oc1cccc(Oc2ccc3c(c2)C(=O)N(c2ccc(Oc4ccc(S(=O)(=O)c5ccc(Oc6ccc(N7C(=O)c8ccc([*])cc8C7=O)cc6)cc5)cc4)cc2)C3=O)c1 | [16 empty] | 474.15 | [21 empty] | Kunchapu S, Jablonka KM. PolyMetriX: An Ecosystem for Digital Polymer Chemistry. ChemRxiv. 2025; doi:10.26434/chemrxiv-2025-s2f2r-v5281
26493 | Unknown | [*]Oc1cccc(Oc2ccc3c(c2)C(=O)N(c2ccc(Oc4cccc(Oc5ccc(N6C(=O)c7ccc([*])cc7C6=O)cc5)c4)cc2)C3=O)c1 | [16 empty] | 461.15 | [21 empty] | Kunchapu S, Jablonka KM. PolyMetriX: An Ecosystem for Digital Polymer Chemistry. ChemRxiv. 2025; doi:10.26434/chemrxiv-2025-s2f2r-v5282
26494 | Unknown | [*]Oc1cccc(Oc2ccc3c(c2)C(=O)N(c2cccc(N4C(=O)c5ccc([*])cc5C4=O)c2)C3=O)c1 | [16 empty] | 497.15 | [21 empty] | Kunchapu S, Jablonka KM. PolyMetriX: An Ecosystem for Digital Polymer Chemistry. ChemRxiv. 2025; doi:10.26434/chemrxiv-2025-s2f2r-v5283
26495 | Unknown | [*]Oc1cccc(Oc2ccc3c4c2cccc4c(=O)n2c4ccc(-c5ccc6nc7c8cccc9c([*])ccc(c(=O)n7c6c5)c98)cc4nc32)c1 | [16 empty] | 669.65 | [21 empty] | Kunchapu S, Jablonka KM. PolyMetriX: An Ecosystem for Digital Polymer Chemistry. ChemRxiv. 2025; doi:10.26434/chemrxiv-2025-s2f2r-v5284
26496 | Unknown | [*]Oc1cccc(Oc2cccc(OC([*])=O)c2)c1 | [16 empty] | 344.15 | [21 empty] | Kunchapu S, Jablonka KM. PolyMetriX: An Ecosystem for Digital Polymer Chemistry. ChemRxiv. 2025; doi:10.26434/chemrxiv-2025-s2f2r-v5285
26497 | Unknown | [*]Oc1cccc(Oc2cccc(Oc3cccc(N4C(=O)c5ccc(Oc6ccc7c(c6)C(=O)N(c6cccc(Oc8cccc([*])c8C#N)c6)C7=O)cc5C4=O)c3)c2C#N)c1 | [16 empty] | 449.15 | [21 empty] | Kunchapu S, Jablonka KM. PolyMetriX: An Ecosystem for Digital Polymer Chemistry. ChemRxiv. 2025; doi:10.26434/chemrxiv-2025-s2f2r-v5286
26498 | Unknown | [*]Oc1cccc(Oc2cccc(Oc3cccc(NC(=O)c4ccc5c(c4)C(=O)N(c4cccc(Oc6cccc(Oc7cccc(N8C(=O)c9ccc(C(=O)Nc%10cccc(Oc%11cccc([*])c%11C#N)c%10)cc9C8=O)c7)c6C#N)c4)C5=O)c3)c2C#N)c1 | [16 empty] | 466.15 | [21 empty] | Kunchapu S, Jablonka KM. PolyMetriX: An Ecosystem for Digital Polymer Chemistry. ChemRxiv. 2025; doi:10.26434/chemrxiv-2025-s2f2r-v5287
26499 | Unknown | [*]Oc1cccc(Oc2cccc([*])c2)n1 | [16 empty] | 355.15 | [21 empty] | Kunchapu S, Jablonka KM. PolyMetriX: An Ecosystem for Digital Polymer Chemistry. ChemRxiv. 2025; doi:10.26434/chemrxiv-2025-s2f2r-v5288
26500 | Unknown | [*]Oc1cccc(Oc2cccc([*])c2C#N)c1 | [16 empty] | 418.15 | [21 empty] | Kunchapu S, Jablonka KM. PolyMetriX: An Ecosystem for Digital Polymer Chemistry. ChemRxiv. 2025; doi:10.26434/chemrxiv-2025-s2f2r-v5289
26501 | Unknown | [*]Oc1cccc(Oc2cccc3c2C(=O)N(c2ccc(Oc4ccc(N5C(=O)c6cccc([*])c6C5=O)cc4)cc2)C3=O)c1 | [16 empty] | 499.15 | [21 empty] | Kunchapu S, Jablonka KM. PolyMetriX: An Ecosystem for Digital Polymer Chemistry. ChemRxiv. 2025; doi:10.26434/chemrxiv-2025-s2f2r-v5290
26502 | Unknown | [*]Oc1cccc(Oc2cccc3c2C(=O)N(c2ccc(Oc4cccc(Oc5ccc(N6C(=O)c7cccc([*])c7C6=O)cc5)c4)cc2)C3=O)c1 | [16 empty] | 466.15 | [21 empty] | Kunchapu S, Jablonka KM. PolyMetriX: An Ecosystem for Digital Polymer Chemistry. ChemRxiv. 2025; doi:10.26434/chemrxiv-2025-s2f2r-v5291
26503 | Unknown | [*]Oc1cccc(Oc2cccc3c2C(=O)N(c2cccc(N4C(=O)c5cccc([*])c5C4=O)c2)C3=O)c1 | [16 empty] | 514.15 | [21 empty] | Kunchapu S, Jablonka KM. PolyMetriX: An Ecosystem for Digital Polymer Chemistry. ChemRxiv. 2025; doi:10.26434/chemrxiv-2025-s2f2r-v5292
26504 | Unknown | [*]Oc1cccc(S(=O)(=O)c2ccc(Oc3ccc4c(c3)C(=O)N(c3cccc(N5C(=O)c6ccc([*])cc6C5=O)c3)C4=O)cc2)c1 | [16 empty] | 538.15 | [21 empty] | Kunchapu S, Jablonka KM. PolyMetriX: An Ecosystem for Digital Polymer Chemistry. ChemRxiv. 2025; doi:10.26434/chemrxiv-2025-s2f2r-v5293
26505 | Unknown | [*]Oc1cccc(S(=O)(=O)c2ccc(Oc3cccc4c3C(=O)N(c3cccc(N5C(=O)c6cccc([*])c6C5=O)c3)C4=O)cc2)c1 | [16 empty] | 539.15 | [21 empty] | Kunchapu S, Jablonka KM. PolyMetriX: An Ecosystem for Digital Polymer Chemistry. ChemRxiv. 2025; doi:10.26434/chemrxiv-2025-s2f2r-v5294
26506 | Unknown | [*]Oc1cccc(Sc2ccc(Oc3cccc4c3C(=O)N(c3cccc(N5C(=O)c6cccc([*])c6C5=O)c3)C4=O)cc2)c1 | [16 empty] | 504.15 | [21 empty] | Kunchapu S, Jablonka KM. PolyMetriX: An Ecosystem for Digital Polymer Chemistry. ChemRxiv. 2025; doi:10.26434/chemrxiv-2025-s2f2r-v5295
26507 | Unknown | [*]Oc1cccc([*])c1 | [16 empty] | 326.15 | [21 empty] | Kunchapu S, Jablonka KM. PolyMetriX: An Ecosystem for Digital Polymer Chemistry. ChemRxiv. 2025; doi:10.26434/chemrxiv-2025-s2f2r-v5296
26508 | Unknown | [*]Oc1cccc([Si]([*])(c2ccccc2)c2ccccc2)c1 | [16 empty] | 335.15 | [21 empty] | Kunchapu S, Jablonka KM. PolyMetriX: An Ecosystem for Digital Polymer Chemistry. ChemRxiv. 2025; doi:10.26434/chemrxiv-2025-s2f2r-v5297
26509 | Unknown | [*]Oc1cccc2c(OC(=O)c3ccc(Oc4ccc(C([*])=O)cc4)cc3)cccc12 | [16 empty] | 444.15 | [21 empty] | Kunchapu S, Jablonka KM. PolyMetriX: An Ecosystem for Digital Polymer Chemistry. ChemRxiv. 2025; doi:10.26434/chemrxiv-2025-s2f2r-v5298
26510 | Unknown | [*]Oc1cccc2c(OC3(F)C([*])(F)C(F)(F)C3(F)F)cccc12 | [16 empty] | 411.15 | [21 empty] | Kunchapu S, Jablonka KM. PolyMetriX: An Ecosystem for Digital Polymer Chemistry. ChemRxiv. 2025; doi:10.26434/chemrxiv-2025-s2f2r-v5299
26511 | Unknown | [*]Oc1cccc2c(OP([*])(=O)OC3CCCCC3)cccc12 | [16 empty] | 407.15 | [21 empty] | Kunchapu S, Jablonka KM. PolyMetriX: An Ecosystem for Digital Polymer Chemistry. ChemRxiv. 2025; doi:10.26434/chemrxiv-2025-s2f2r-v5300
26512 | Unknown | [*]Oc1cccc2c(OP([*])(=O)Oc3ccccc3)cccc12 | [16 empty] | 411.15 | [21 empty] | Kunchapu S, Jablonka KM. PolyMetriX: An Ecosystem for Digital Polymer Chemistry. ChemRxiv. 2025; doi:10.26434/chemrxiv-2025-s2f2r-v5301
26513 | Unknown | [*]Oc1cccc2c(Oc3ccc4c(c3)C(=O)N(c3cc(N5C(=O)c6ccc([*])cc6C5=O)cc(C(F)(F)F)c3)C4=O)cccc12 | [16 empty] | 523.15 | [21 empty] | Kunchapu S, Jablonka KM. PolyMetriX: An Ecosystem for Digital Polymer Chemistry. ChemRxiv. 2025; doi:10.26434/chemrxiv-2025-s2f2r-v5302
26514 | Unknown | [*]Oc1cccc2c(Oc3ccc4c(c3)C(=O)N(c3ccc(C(c5ccc(N6C(=O)c7ccc([*])cc7C6=O)cc5)(C(F)(F)F)C(F)(F)F)cc3)C4=O)cccc12 | [16 empty] | 549.15 | [21 empty] | Kunchapu S, Jablonka KM. PolyMetriX: An Ecosystem for Digital Polymer Chemistry. ChemRxiv. 2025; doi:10.26434/chemrxiv-2025-s2f2r-v5303
26515 | Unknown | [*]Oc1cccc2c(Oc3ccc4c(c3)C(=O)N(c3ccc(Oc5ccc(N6C(=O)c7ccc([*])cc7C6=O)cc5)cc3)C4=O)cccc12 | [16 empty] | 513.15 | [21 empty] | Kunchapu S, Jablonka KM. PolyMetriX: An Ecosystem for Digital Polymer Chemistry. ChemRxiv. 2025; doi:10.26434/chemrxiv-2025-s2f2r-v5304
26516 | Unknown | [*]Oc1cccc2c(Oc3ccc4c(c3)C(=O)N(c3ccc(Oc5ccc(S(=O)(=O)c6ccc(Oc7ccc(N8C(=O)c9ccc([*])cc9C8=O)cc7)cc6)cc5)cc3)C4=O)cccc12 | [16 empty] | 474.15 | [21 empty] | Kunchapu S, Jablonka KM. PolyMetriX: An Ecosystem for Digital Polymer Chemistry. ChemRxiv. 2025; doi:10.26434/chemrxiv-2025-s2f2r-v5305
26517 | Unknown | [*]Oc1cccc2c(Oc3ccc4c(c3)C(=O)N(c3cccc(N5C(=O)c6ccc([*])cc6C5=O)c3)C4=O)cccc12 | [16 empty] | 533.15 | [21 empty] | Kunchapu S, Jablonka KM. PolyMetriX: An Ecosystem for Digital Polymer Chemistry. ChemRxiv. 2025; doi:10.26434/chemrxiv-2025-s2f2r-v5306
26518 | Unknown | [*]Oc1cccc2c(Oc3ccc4c(c3)C(=O)N(c3cccc(Oc5ccc(N6C(=O)c7ccc([*])cc7C6=O)cc5)c3)C4=O)cccc12 | [16 empty] | 508.15 | [21 empty] | Kunchapu S, Jablonka KM. PolyMetriX: An Ecosystem for Digital Polymer Chemistry. ChemRxiv. 2025; doi:10.26434/chemrxiv-2025-s2f2r-v5307
26519 | Unknown | [*]Oc1cccc2c1C(=O)N(c1ccc(Oc3ccc(-c4ccc(Oc5ccc(N6C(=O)c7cccc(Oc8c([*])cc(C(C)(C)C)cc8C(C)(C)C)c7C6=O)cc5)cc4)cc3)cc1)C2=O | [16 empty] | 510.15 | [21 empty] | Kunchapu S, Jablonka KM. PolyMetriX: An Ecosystem for Digital Polymer Chemistry. ChemRxiv. 2025; doi:10.26434/chemrxiv-2025-s2f2r-v5308
26520 | Unknown | [*]Oc1cccc2c1C(=O)N(c1ccc(Oc3ccc(-c4ccc(Oc5ccc(N6C(=O)c7cccc(Oc8cc(C(C)(C)C)c([*])cc8C(C)(C)C)c7C6=O)cc5)cc4)cc3)cc1)C2=O | [16 empty] | 548.15 | [21 empty] | Kunchapu S, Jablonka KM. PolyMetriX: An Ecosystem for Digital Polymer Chemistry. ChemRxiv. 2025; doi:10.26434/chemrxiv-2025-s2f2r-v5309
26521 | Unknown | [*]Oc1cccc2c1C(=O)N(c1ccc(Oc3ccc(N4C(=O)c5ccc([*])cc5C4=O)cc3)cc1)C2=O | [16 empty] | 558.15 | [21 empty] | Kunchapu S, Jablonka KM. PolyMetriX: An Ecosystem for Digital Polymer Chemistry. ChemRxiv. 2025; doi:10.26434/chemrxiv-2025-s2f2r-v5310
26522 | Unknown | [*]Oc1cccc2c1C(=O)N(c1ccc(Oc3ccc(N4C(=O)c5cccc(Oc6c([*])cc(C(C)(C)C)cc6C(C)(C)C)c5C4=O)cc3)cc1)C2=O | [16 empty] | 511.15 | [21 empty] | Kunchapu S, Jablonka KM. PolyMetriX: An Ecosystem for Digital Polymer Chemistry. ChemRxiv. 2025; doi:10.26434/chemrxiv-2025-s2f2r-v5311
26523 | Unknown | [*]Oc1cccc2c1C(=O)N(c1ccc(Oc3ccc(Oc4ccc(N5C(=O)c6ccc([*])cc6C5=O)cc4)cc3)cc1)C2=O | [16 empty] | 522.15 | [21 empty] | Kunchapu S, Jablonka KM. PolyMetriX: An Ecosystem for Digital Polymer Chemistry. ChemRxiv. 2025; doi:10.26434/chemrxiv-2025-s2f2r-v5312
26524 | Unknown | [*]Oc1cccc2c1C(=O)N(c1cccc(Oc3ccc(Oc4ccc(N5C(=O)c6cccc([*])c6C5=O)cc4)cc3)c1)C2=O | [16 empty] | 536.15 | [21 empty] | Kunchapu S, Jablonka KM. PolyMetriX: An Ecosystem for Digital Polymer Chemistry. ChemRxiv. 2025; doi:10.26434/chemrxiv-2025-s2f2r-v5313
26525 | Unknown | [*]Oc1cccc2c1C(=O)N(c1cccc(S(=O)(=O)c3cccc(N4C(=O)c5cccc([*])c5C4=O)c3)c1)C2=O | [16 empty] | 514.15 | [21 empty] | Kunchapu S, Jablonka KM. PolyMetriX: An Ecosystem for Digital Polymer Chemistry. ChemRxiv. 2025; doi:10.26434/chemrxiv-2025-s2f2r-v5314
26526 | Unknown | [*]Oc1cccc2ccc(C=Cc3c(OC(=O)c4ccc(C([*])=O)cc4)ccc4ccccc34)nc12 | [16 empty] | 448.15 | [21 empty] | Kunchapu S, Jablonka KM. PolyMetriX: An Ecosystem for Digital Polymer Chemistry. ChemRxiv. 2025; doi:10.26434/chemrxiv-2025-s2f2r-v5315
26527 | Unknown | [*]Oc1ccccc1-c1ccccc1Oc1ccc2c(=O)n3c4cc(-c5ccc6c(c5)nc5c7ccc([*])c8cccc(c(=O)n65)c87)ccc4nc3c3cccc1c23 | [16 empty] | 649.15 | [21 empty] | Kunchapu S, Jablonka KM. PolyMetriX: An Ecosystem for Digital Polymer Chemistry. ChemRxiv. 2025; doi:10.26434/chemrxiv-2025-s2f2r-v5316
26528 | Unknown | [*]Oc1ccccc1C(=O)OC(=O)c1ccccc1OC(=O)c1ccc(C([*])=O)cc1 | [16 empty] | 393.15 | [21 empty] | Kunchapu S, Jablonka KM. PolyMetriX: An Ecosystem for Digital Polymer Chemistry. ChemRxiv. 2025; doi:10.26434/chemrxiv-2025-s2f2r-v5317
26529 | Unknown | [*]Oc1ccccc1C(=O)OC(=O)c1ccccc1OC(=O)c1cccc(C([*])=O)c1 | [16 empty] | 378.15 | [21 empty] | Kunchapu S, Jablonka KM. PolyMetriX: An Ecosystem for Digital Polymer Chemistry. ChemRxiv. 2025; doi:10.26434/chemrxiv-2025-s2f2r-v5318
26530 | Unknown | [*]Oc1ccccc1Oc1ccc2c(c1)C(=O)N(c1ccc(Oc3cc4ccccc4cc3Oc3ccc(N4C(=O)c5ccc([*])cc5C4=O)cc3)cc1)C2=O | [16 empty] | 489.15 | [21 empty] | Kunchapu S, Jablonka KM. PolyMetriX: An Ecosystem for Digital Polymer Chemistry. ChemRxiv. 2025; doi:10.26434/chemrxiv-2025-s2f2r-v5319
26531 | Unknown | [*]Oc1ccccc1Oc1ccc2c(c1)C(=O)N(c1ccc(Oc3ccc(-c4ccc(Oc5ccc(N6C(=O)c7ccc([*])cc7C6=O)cc5)cc4)cc3)cc1)C2=O | [16 empty] | 477.15 | [21 empty] | Kunchapu S, Jablonka KM. PolyMetriX: An Ecosystem for Digital Polymer Chemistry. ChemRxiv. 2025; doi:10.26434/chemrxiv-2025-s2f2r-v5320
26532 | Unknown | [*]Oc1ccccc1Oc1ccc2c(c1)C(=O)N(c1ccc(Oc3ccc(-c4ccc(Oc5ccc(N6C(=O)c7ccc([*])cc7C6=O)cc5C(F)(F)F)cc4)cc3)c(C(F)(F)F)c1)C2=O | [16 empty] | 481.15 | [21 empty] | Kunchapu S, Jablonka KM. PolyMetriX: An Ecosystem for Digital Polymer Chemistry. ChemRxiv. 2025; doi:10.26434/chemrxiv-2025-s2f2r-v5321
26533 | Unknown | [*]Oc1ccccc1Oc1ccc2c(c1)C(=O)N(c1ccc(Oc3ccc(C(c4ccc(Oc5ccc(N6C(=O)c7ccc([*])cc7C6=O)cc5C(F)(F)F)cc4)(C(F)(F)F)C(F)(F)F)cc3)c(C(F)(F)F)c1)C2=O | [16 empty] | 464.15 | [21 empty] | Kunchapu S, Jablonka KM. PolyMetriX: An Ecosystem for Digital Polymer Chemistry. ChemRxiv. 2025; doi:10.26434/chemrxiv-2025-s2f2r-v5322
26534 | Unknown | [*]Oc1ccccc1Oc1ccc2c(c1)C(=O)N(c1ccc(Oc3ccc(C4(c5ccc(Oc6ccc(N7C(=O)c8ccc([*])cc8C7=O)cc6C(F)(F)F)cc5)c5ccccc5-c5ccccc54)cc3)c(C(F)(F)F)c1)C2=O | [16 empty] | 514.15 | [21 empty] | Kunchapu S, Jablonka KM. PolyMetriX: An Ecosystem for Digital Polymer Chemistry. ChemRxiv. 2025; doi:10.26434/chemrxiv-2025-s2f2r-v5323
26535 | Unknown | [*]Oc1ccccc1Oc1ccc2c(c1)C(=O)N(c1ccc(Oc3ccc(N4C(=O)c5ccc([*])cc5C4=O)cc3)cc1)C2=O | [16 empty] | 485.15 | [21 empty] | Kunchapu S, Jablonka KM. PolyMetriX: An Ecosystem for Digital Polymer Chemistry. ChemRxiv. 2025; doi:10.26434/chemrxiv-2025-s2f2r-v5324
26536 | Unknown | [*]Oc1ccccc1Oc1ccc2c(c1)C(=O)N(c1ccc(Oc3ccc(Oc4ccc(N5C(=O)c6ccc([*])cc6C5=O)cc4)cc3)cc1)C2=O | [16 empty] | 475.15 | [21 empty] | Kunchapu S, Jablonka KM. PolyMetriX: An Ecosystem for Digital Polymer Chemistry. ChemRxiv. 2025; doi:10.26434/chemrxiv-2025-s2f2r-v5325
26537 | Unknown | [*]Oc1ccccc1Oc1ccc2c(c1)C(=O)N(c1ccc(Oc3ccc(Oc4ccc(N5C(=O)c6ccc([*])cc6C5=O)cc4C(F)(F)F)cc3)c(C(F)(F)F)c1)C2=O | [16 empty] | 470.15 | [21 empty] | Kunchapu S, Jablonka KM. PolyMetriX: An Ecosystem for Digital Polymer Chemistry. ChemRxiv. 2025; doi:10.26434/chemrxiv-2025-s2f2r-v5326
26538 | Unknown | [*]Oc1ccccc1Oc1ccc2c(c1)C(=O)N(c1ccc(Oc3ccccc3Oc3ccc(N4C(=O)c5ccc([*])cc5C4=O)cc3)cc1)C2=O | [16 empty] | 466.15 | [21 empty] | Kunchapu S, Jablonka KM. PolyMetriX: An Ecosystem for Digital Polymer Chemistry. ChemRxiv. 2025; doi:10.26434/chemrxiv-2025-s2f2r-v5327
26539 | Unknown | [*]Oc1ccccc1Oc1ccc2c(c1)C(=O)N(c1ccc(Oc3ccccc3Oc3ccc(N4C(=O)c5ccc([*])cc5C4=O)cc3C(F)(F)F)c(C(F)(F)F)c1)C2=O | [16 empty] | 458.15 | [21 empty] | Kunchapu S, Jablonka KM. PolyMetriX: An Ecosystem for Digital Polymer Chemistry. ChemRxiv. 2025; doi:10.26434/chemrxiv-2025-s2f2r-v5328
26540 | Unknown | [*]Oc1ccccc1Oc1ccc2c(c1)C(=O)N(c1cccc(N3C(=O)c4ccc([*])cc4C3=O)c1)C2=O | [16 empty] | 497.15 | [21 empty] | Kunchapu S, Jablonka KM. PolyMetriX: An Ecosystem for Digital Polymer Chemistry. ChemRxiv. 2025; doi:10.26434/chemrxiv-2025-s2f2r-v5329
26541 | Unknown | [*]SC(C)C([*])=O | [16 empty] | 285.15 | [21 empty] | Kunchapu S, Jablonka KM. PolyMetriX: An Ecosystem for Digital Polymer Chemistry. ChemRxiv. 2025; doi:10.26434/chemrxiv-2025-s2f2r-v5330
26542 | Unknown | [*]SC([*])(F)F | [16 empty] | 155.15 | [21 empty] | Kunchapu S, Jablonka KM. PolyMetriX: An Ecosystem for Digital Polymer Chemistry. ChemRxiv. 2025; doi:10.26434/chemrxiv-2025-s2f2r-v5331
26543 | Unknown | [*]SC1CCCC([*])C1 | [16 empty] | 221.15 | [21 empty] | Kunchapu S, Jablonka KM. PolyMetriX: An Ecosystem for Digital Polymer Chemistry. ChemRxiv. 2025; doi:10.26434/chemrxiv-2025-s2f2r-v5332
26544 | Unknown | [*]SC1CCCCC1[*] | [16 empty] | 230.15 | [21 empty] | Kunchapu S, Jablonka KM. PolyMetriX: An Ecosystem for Digital Polymer Chemistry. ChemRxiv. 2025; doi:10.26434/chemrxiv-2025-s2f2r-v5333
26545 | Unknown | [*]SCCCN(Cc1ccccc1)C([*])=O | [16 empty] | 300.15 | [21 empty] | Kunchapu S, Jablonka KM. PolyMetriX: An Ecosystem for Digital Polymer Chemistry. ChemRxiv. 2025; doi:10.26434/chemrxiv-2025-s2f2r-v5334
26546 | Unknown | [*]SCCN(Cc1ccccc1)C([*])=O | [16 empty] | 305.15 | [21 empty] | Kunchapu S, Jablonka KM. PolyMetriX: An Ecosystem for Digital Polymer Chemistry. ChemRxiv. 2025; doi:10.26434/chemrxiv-2025-s2f2r-v5335
26547 | Unknown | [*]SSc1ccc(N/C=N/c2ccc([*])cc2)cc1 | [16 empty] | 371.15 | [21 empty] | Kunchapu S, Jablonka KM. PolyMetriX: An Ecosystem for Digital Polymer Chemistry. ChemRxiv. 2025; doi:10.26434/chemrxiv-2025-s2f2r-v5336
26548 | Unknown | [*]SSc1ccc(Oc2ccc([*])cc2)cc1 | [16 empty] | 349.95 | [21 empty] | Kunchapu S, Jablonka KM. PolyMetriX: An Ecosystem for Digital Polymer Chemistry. ChemRxiv. 2025; doi:10.26434/chemrxiv-2025-s2f2r-v5337
26549 | Unknown | [*]Sc1c(C)cc([*])cc1C | [16 empty] | 471.15 | [21 empty] | Kunchapu S, Jablonka KM. PolyMetriX: An Ecosystem for Digital Polymer Chemistry. ChemRxiv. 2025; doi:10.26434/chemrxiv-2025-s2f2r-v5338
26550 | Unknown | [*]Sc1c(F)c(F)c(Oc2ccc(C(c3ccc(Oc4c(F)c(F)c([*])c(F)c4F)cc3)(C(F)(F)F)C(F)(F)F)cc2)c(F)c1F | [16 empty] | 414.65 | [21 empty] | Kunchapu S, Jablonka KM. PolyMetriX: An Ecosystem for Digital Polymer Chemistry. ChemRxiv. 2025; doi:10.26434/chemrxiv-2025-s2f2r-v5339
26551 | Unknown | [*]Sc1cc(C)c([*])cc1C | [16 empty] | 571.15 | [21 empty] | Kunchapu S, Jablonka KM. PolyMetriX: An Ecosystem for Digital Polymer Chemistry. ChemRxiv. 2025; doi:10.26434/chemrxiv-2025-s2f2r-v5340
26552 | Unknown | [*]Sc1ccc(Cc2ccc(SC([*])=O)cc2)cc1 | [16 empty] | 390.15 | [21 empty] | Kunchapu S, Jablonka KM. PolyMetriX: An Ecosystem for Digital Polymer Chemistry. ChemRxiv. 2025; doi:10.26434/chemrxiv-2025-s2f2r-v5341
26553 | Unknown | [*]Sc1ccc(N2C(=O)C3C4C=CC(C3C2=O)C2C(=O)N(c3ccc(Sc5cc6c(cc5[*])C(=O)N(CCN(C)C)C6=O)cc3)C(=O)C42)cc1 | [16 empty] | 583.15 | [21 empty] | Kunchapu S, Jablonka KM. PolyMetriX: An Ecosystem for Digital Polymer Chemistry. ChemRxiv. 2025; doi:10.26434/chemrxiv-2025-s2f2r-v5342
26554 | Unknown | [*]Sc1ccc(N2C(=O)C3C4C=CC(C3C2=O)C2C(=O)N(c3ccc(Sc5cc6c(cc5[*])C(=O)N(CCc5ccccc5)C6=O)cc3)C(=O)C42)cc1 | [16 empty] | 531.15 | [21 empty] | Kunchapu S, Jablonka KM. PolyMetriX: An Ecosystem for Digital Polymer Chemistry. ChemRxiv. 2025; doi:10.26434/chemrxiv-2025-s2f2r-v5343
26555 | Unknown | [*]Sc1ccc(N2C(=O)C3C4C=CC(C3C2=O)C2C(=O)N(c3ccc(Sc5cc6c(cc5[*])C(=O)N(c5ccc(CC)cc5)C6=O)cc3)C(=O)C42)cc1 | [16 empty] | 593.15 | [21 empty] | Kunchapu S, Jablonka KM. PolyMetriX: An Ecosystem for Digital Polymer Chemistry. ChemRxiv. 2025; doi:10.26434/chemrxiv-2025-s2f2r-v5344
26556 | Unknown | [*]Sc1ccc(N2C(=O)c3ccc(Oc4ccc5c(c4)C(=O)N(c4ccc(Sc6cc7c(cc6[*])C(=O)N(CCCCCCCCCCCCCCCC)C7=O)cc4)C5=O)cc3C2=O)cc1 | [16 empty] | 429.15 | [21 empty] | Kunchapu S, Jablonka KM. PolyMetriX: An Ecosystem for Digital Polymer Chemistry. ChemRxiv. 2025; doi:10.26434/chemrxiv-2025-s2f2r-v5345
26557 | Unknown | [*]Sc1ccc(N2C(=O)c3ccc(Oc4ccc5c(c4)C(=O)N(c4ccc(Sc6cc7c(cc6[*])C(=O)N(CCc6ccccc6)C7=O)cc4)C5=O)cc3C2=O)cc1 | [16 empty] | 491.15 | [21 empty] | Kunchapu S, Jablonka KM. PolyMetriX: An Ecosystem for Digital Polymer Chemistry. ChemRxiv. 2025; doi:10.26434/chemrxiv-2025-s2f2r-v5346
26558 | Unknown | [*]Sc1ccc(N2C(=O)c3ccc(Oc4ccc5c(c4)C(=O)N(c4ccc(Sc6cc7c(cc6[*])C(=O)N(c6ccc(CC)cc6)C7=O)cc4)C5=O)cc3C2=O)cc1 | [16 empty] | 544.15 | [21 empty] | Kunchapu S, Jablonka KM. PolyMetriX: An Ecosystem for Digital Polymer Chemistry. ChemRxiv. 2025; doi:10.26434/chemrxiv-2025-s2f2r-v5347
26559 | Unknown | [*]Sc1ccc(Nc2ccc([*])cc2)cc1 | [16 empty] | 418.15 | [21 empty] | Kunchapu S, Jablonka KM. PolyMetriX: An Ecosystem for Digital Polymer Chemistry. ChemRxiv. 2025; doi:10.26434/chemrxiv-2025-s2f2r-v5348
26560 | Unknown | [*]Sc1ccc(Oc2ccc(SC([*])=O)cc2)cc1 | [16 empty] | 390.15 | [21 empty] | Kunchapu S, Jablonka KM. PolyMetriX: An Ecosystem for Digital Polymer Chemistry. ChemRxiv. 2025; doi:10.26434/chemrxiv-2025-s2f2r-v5349
26561 | Unknown | [*]Sc1ccc(Sc2ccc(Sc3ccc(Oc4ccc([*])cc4)cc3)cc2)cc1 | [16 empty] | 357.15 | [21 empty] | Kunchapu S, Jablonka KM. PolyMetriX: An Ecosystem for Digital Polymer Chemistry. ChemRxiv. 2025; doi:10.26434/chemrxiv-2025-s2f2r-v5350
26562 | Unknown | [*]Sc1ccc(Sc2ccc(Sc3ccc4c(c3)C(=O)N(N3C(=O)c5ccc([*])cc5C3=O)C4=O)cc2)cc1 | [16 empty] | 496.65 | [21 empty] | Kunchapu S, Jablonka KM. PolyMetriX: An Ecosystem for Digital Polymer Chemistry. ChemRxiv. 2025; doi:10.26434/chemrxiv-2025-s2f2r-v5351
26563 | Unknown | [*]Sc1ccc(Sc2ccc(Sc3ccc4c(c3)C(=O)N(c3ccc(Sc5ccc(Sc6ccc(N7C(=O)c8ccc([*])cc8C7=O)cc6)cc5)cc3)C4=O)cc2)cc1 | [16 empty] | 463.9 | [21 empty] | Kunchapu S, Jablonka KM. PolyMetriX: An Ecosystem for Digital Polymer Chemistry. ChemRxiv. 2025; doi:10.26434/chemrxiv-2025-s2f2r-v5352
26564 | Unknown | [*]Sc1ccc(Sc2ccc(Sc3ccc4c(c3)C(=O)N(c3ccc(Sc5ccc(Sc6ccc(N7C(=O)c8ccc([*])cc8C7=O)cc6)s5)cc3)C4=O)cc2)cc1 | [16 empty] | 458.65 | [21 empty] | Kunchapu S, Jablonka KM. PolyMetriX: An Ecosystem for Digital Polymer Chemistry. ChemRxiv. 2025; doi:10.26434/chemrxiv-2025-s2f2r-v5353
26565 | Unknown | [*]Sc1ccc(Sc2ccc(Sc3ccc4c(c3)C(=O)N(c3ccc(Sc5ccc(Sc6ccc(Sc7ccc(N8C(=O)c9ccc([*])cc9C8=O)cc7)cc6)cc5)cc3)C4=O)cc2)cc1 | [16 empty] | 449.6 | [21 empty] | Kunchapu S, Jablonka KM. PolyMetriX: An Ecosystem for Digital Polymer Chemistry. ChemRxiv. 2025; doi:10.26434/chemrxiv-2025-s2f2r-v5354
26566 | Unknown | [*]Sc1ccc(Sc2ccc(Sc3ccc4c(c3)C(=O)N(c3ccc(Sc5ccc(Sc6ccc(Sc7ccc(Sc8ccc(N9C(=O)c%10ccc([*])cc%10C9=O)cc8)s7)s6)s5)cc3)C4=O)cc2)cc1 | [16 empty] | 450.15 | [21 empty] | Kunchapu S, Jablonka KM. PolyMetriX: An Ecosystem for Digital Polymer Chemistry. ChemRxiv. 2025; doi:10.26434/chemrxiv-2025-s2f2r-v5355
26567 | Unknown | [*]Sc1ccc(Sc2ccc(Sc3cccc([*])c3)cc2)cc1 | [16 empty] | 342.15 | [21 empty] | Kunchapu S, Jablonka KM. PolyMetriX: An Ecosystem for Digital Polymer Chemistry. ChemRxiv. 2025; doi:10.26434/chemrxiv-2025-s2f2r-v5356
26568 | Unknown | [*]Sc1ccc(Sc2ccc(Sc3cccc4c3C(=O)N(N3C(=O)c5ccc([*])cc5C3=O)C4=O)cc2)cc1 | [16 empty] | 515.15 | [21 empty] | Kunchapu S, Jablonka KM. PolyMetriX: An Ecosystem for Digital Polymer Chemistry. ChemRxiv. 2025; doi:10.26434/chemrxiv-2025-s2f2r-v5357
26569 | Unknown | [*]Sc1ccc(Sc2ccc(Sc3cccc4c3C(=O)N(N3C(=O)c5cccc([*])c5C3=O)C4=O)cc2)cc1 | [16 empty] | 539.15 | [21 empty] | Kunchapu S, Jablonka KM. PolyMetriX: An Ecosystem for Digital Polymer Chemistry. ChemRxiv. 2025; doi:10.26434/chemrxiv-2025-s2f2r-v5358
26570 | Unknown | [*]Sc1ccc2c(c1)C(=O)N(c1ccc(Cc3ccc(N4C(=O)c5ccc([*])cc5C4=O)cc3)cc1)C2=O | [16 empty] | 538.15 | [21 empty] | Kunchapu S, Jablonka KM. PolyMetriX: An Ecosystem for Digital Polymer Chemistry. ChemRxiv. 2025; doi:10.26434/chemrxiv-2025-s2f2r-v5359
26571 | Unknown | [*]Sc1ccc2c(c1)C(=O)N(c1ccc(Oc3ccc(N4C(=O)c5ccc([*])cc5C4=O)cc3)cc1)C2=O | [16 empty] | 531.15 | [21 empty] | Kunchapu S, Jablonka KM. PolyMetriX: An Ecosystem for Digital Polymer Chemistry. ChemRxiv. 2025; doi:10.26434/chemrxiv-2025-s2f2r-v5360
26572 | Unknown | [*]Sc1ccc2c(c1)C(=O)N(c1ccc(Oc3ccc4ccccc4c3-c3c(Oc4ccc(N5C(=O)c6ccc([*])cc6C5=O)cc4C(F)(F)F)ccc4ccccc34)c(C(F)(F)F)c1)C2=O | [16 empty] | 546.15 | [21 empty] | Kunchapu S, Jablonka KM. PolyMetriX: An Ecosystem for Digital Polymer Chemistry. ChemRxiv. 2025; doi:10.26434/chemrxiv-2025-s2f2r-v5361
26573 | Unknown | [*]Sc1ccc2c(c1)Sc1ccc(Sc3ccc(Sc4ccc([*])cc4)cc3)cc1S2 | [16 empty] | 427.15 | [21 empty] | Kunchapu S, Jablonka KM. PolyMetriX: An Ecosystem for Digital Polymer Chemistry. ChemRxiv. 2025; doi:10.26434/chemrxiv-2025-s2f2r-v5362
26574 | Unknown | [*]Sc1ccc2c(c1)Sc1ccc([*])cc1S2 | [16 empty] | 483.05 | [21 empty] | Kunchapu S, Jablonka KM. PolyMetriX: An Ecosystem for Digital Polymer Chemistry. ChemRxiv. 2025; doi:10.26434/chemrxiv-2025-s2f2r-v5363
26575 | Unknown | [*]Sc1cccc2c1C(=O)N(c1ccc(N3C(=O)c4cccc([*])c4C3=O)cc1)C2=O | [16 empty] | 603.15 | [21 empty] | Kunchapu S, Jablonka KM. PolyMetriX: An Ecosystem for Digital Polymer Chemistry. ChemRxiv. 2025; doi:10.26434/chemrxiv-2025-s2f2r-v5364
26576 | Unknown | [*]Sc1cccc2c1C(=O)N(c1ccc(Oc3ccc(Oc4ccc(N5C(=O)c6cccc([*])c6C5=O)cc4)cc3)cc1)C2=O | [16 empty] | 523.15 | [21 empty] | Kunchapu S, Jablonka KM. PolyMetriX: An Ecosystem for Digital Polymer Chemistry. ChemRxiv. 2025; doi:10.26434/chemrxiv-2025-s2f2r-v5365
26577 | Unknown | [*][Se]c1c(Cl)c(Cl)c([*])c(Cl)c1Cl | [16 empty] | 377.15 | [21 empty] | Kunchapu S, Jablonka KM. PolyMetriX: An Ecosystem for Digital Polymer Chemistry. ChemRxiv. 2025; doi:10.26434/chemrxiv-2025-s2f2r-v5366
26578 | Unknown | [*][Si]([*])(C)CCC(F)(F)F | [16 empty] | 270.15 | [21 empty] | Kunchapu S, Jablonka KM. PolyMetriX: An Ecosystem for Digital Polymer Chemistry. ChemRxiv. 2025; doi:10.26434/chemrxiv-2025-s2f2r-v5367
26579 | Unknown | [*][Si]([*])(C)CCCOCC1COC(C)(C)O1 | [16 empty] | 225.15 | [21 empty] | Kunchapu S, Jablonka KM. PolyMetriX: An Ecosystem for Digital Polymer Chemistry. ChemRxiv. 2025; doi:10.26434/chemrxiv-2025-s2f2r-v5368
26580 | Unknown | [*][Si]([*])(C)c1ccc(COCCN(CC)c2ccc(/N=N/c3ccc([N+](=O)[O-])cc3)cc2)cc1 | [16 empty] | 425.15 | [21 empty] | Kunchapu S, Jablonka KM. PolyMetriX: An Ecosystem for Digital Polymer Chemistry. ChemRxiv. 2025; doi:10.26434/chemrxiv-2025-s2f2r-v5369
26581 | Unknown | [*][Si]([*])(C)c1ccccc1 | [16 empty] | 361.15 | [21 empty] | Kunchapu S, Jablonka KM. PolyMetriX: An Ecosystem for Digital Polymer Chemistry. ChemRxiv. 2025; doi:10.26434/chemrxiv-2025-s2f2r-v5370
26582 | Unknown | [*][Si]([*])(CCCC)CCCC | [16 empty] | 232.65 | [21 empty] | Kunchapu S, Jablonka KM. PolyMetriX: An Ecosystem for Digital Polymer Chemistry. ChemRxiv. 2025; doi:10.26434/chemrxiv-2025-s2f2r-v5371
26583 | Unknown | [*][Si]([*])(CCCC)CCCCC | [16 empty] | 247.15 | [21 empty] | Kunchapu S, Jablonka KM. PolyMetriX: An Ecosystem for Digital Polymer Chemistry. ChemRxiv. 2025; doi:10.26434/chemrxiv-2025-s2f2r-v5372
26584 | Unknown | [*][Si]([*])(CCCC)CCCCCC | [16 empty] | 233.15 | [21 empty] | Kunchapu S, Jablonka KM. PolyMetriX: An Ecosystem for Digital Polymer Chemistry. ChemRxiv. 2025; doi:10.26434/chemrxiv-2025-s2f2r-v5373
26585 | Unknown | [*][Si]([*])(CCCCCC)c1ccccc1 | [16 empty] | 203.15 | [21 empty] | Kunchapu S, Jablonka KM. PolyMetriX: An Ecosystem for Digital Polymer Chemistry. ChemRxiv. 2025; doi:10.26434/chemrxiv-2025-s2f2r-v5374
26586 | Unknown | [*][Te]c1ccc(N=Nc2ccc([*])cc2)cc1 | [16 empty] | 573.15 | [21 empty] | Kunchapu S, Jablonka KM. PolyMetriX: An Ecosystem for Digital Polymer Chemistry. ChemRxiv. 2025; doi:10.26434/chemrxiv-2025-s2f2r-v5375
26587 | Unknown | [*]c1[nH]c([*])c(OC)c1OC | [16 empty] | 247.15 | [21 empty] | Kunchapu S, Jablonka KM. PolyMetriX: An Ecosystem for Digital Polymer Chemistry. ChemRxiv. 2025; doi:10.26434/chemrxiv-2025-s2f2r-v5376
26588 | Unknown | [*]c1[nH]c2ccccc2c1[*] | [16 empty] | 410.15 | [21 empty] | Kunchapu S, Jablonka KM. PolyMetriX: An Ecosystem for Digital Polymer Chemistry. ChemRxiv. 2025; doi:10.26434/chemrxiv-2025-s2f2r-v5377
26589 | Unknown | [*]c1c(Br)cc(OC(=O)Oc2cc(Br)c(C([*])(C)C)c(Br)c2)cc1Br | [16 empty] | 540.15 | [21 empty] | Kunchapu S, Jablonka KM. PolyMetriX: An Ecosystem for Digital Polymer Chemistry. ChemRxiv. 2025; doi:10.26434/chemrxiv-2025-s2f2r-v5378
26590 | Unknown | [*]c1c(C)c(C)c(N2C(=O)c3cc4c(cc3C2=O)C(c2ccccc2)(C(F)(F)F)c2cc3c(cc2O4)C(=O)N([*])C3=O)c(C)c1C | [16 empty] | 667.15 | [21 empty] | Kunchapu S, Jablonka KM. PolyMetriX: An Ecosystem for Digital Polymer Chemistry. ChemRxiv. 2025; doi:10.26434/chemrxiv-2025-s2f2r-v5379
26591 | Unknown | [*]c1c(C)c(C)c(N2C(=O)c3ccc(C(c4ccc5c(c4)C(=O)N([*])C5=O)(C(F)(F)F)C(F)(F)F)cc3C2=O)c(C)c1C | [16 empty] | 693.15 | [21 empty] | Kunchapu S, Jablonka KM. PolyMetriX: An Ecosystem for Digital Polymer Chemistry. ChemRxiv. 2025; doi:10.26434/chemrxiv-2025-s2f2r-v5380
26592 | Unknown | [*]c1c(C)cc(-c2cc(C)c(N3C(=O)c4ccc(C(=O)Nc5ccc(C(c6ccc(NC(=O)c7ccc8c(c7)C(=O)N([*])C8=O)cc6)(C(F)(F)F)C(F)(F)F)cc5)cc4C3=O)c3ccccc23)c2ccccc12 | [16 empty] | 523.15 | [21 empty] | Kunchapu S, Jablonka KM. PolyMetriX: An Ecosystem for Digital Polymer Chemistry. ChemRxiv. 2025; doi:10.26434/chemrxiv-2025-s2f2r-v5381
26593 | Unknown | [*]c1c(C)cc(C(c2ccccc2)(c2cc(C)c(N3C(=O)c4ccc(C(c5ccc6c(c5)C(=O)N([*])C6=O)(C(F)(F)F)C(F)(F)F)cc4C3=O)c(C(C)C)c2)C(F)(F)F)cc1C(C)C | [16 empty] | 562.15 | [21 empty] | Kunchapu S, Jablonka KM. PolyMetriX: An Ecosystem for Digital Polymer Chemistry. ChemRxiv. 2025; doi:10.26434/chemrxiv-2025-s2f2r-v5382
26594 | Unknown | [*]c1c(C)cc(C)c(-n2c(=O)c3cc4c(=O)n([*])c(=O)c4cc3c2=O)c1C | [16 empty] | 672.9 | [21 empty] | Kunchapu S, Jablonka KM. PolyMetriX: An Ecosystem for Digital Polymer Chemistry. ChemRxiv. 2025; doi:10.26434/chemrxiv-2025-s2f2r-v5383
26595 | Unknown | [*]c1c(C)cc(C)c(C(=O)c2cccc(N3C(=O)c4ccc(-c5ccc6c(c5)C(=O)N([*])C6=O)cc4C3=O)c2)c1C | [16 empty] | 593.15 | [21 empty] | Kunchapu S, Jablonka KM. PolyMetriX: An Ecosystem for Digital Polymer Chemistry. ChemRxiv. 2025; doi:10.26434/chemrxiv-2025-s2f2r-v5384
26596 | Unknown | [*]c1c(C)cc(C)c(C(=O)c2cccc(N3C(=O)c4ccc(C(=O)c5ccc6c(c5)C(=O)N([*])C6=O)cc4C3=O)c2)c1C | [16 empty] | 573.15 | [21 empty] | Kunchapu S, Jablonka KM. PolyMetriX: An Ecosystem for Digital Polymer Chemistry. ChemRxiv. 2025; doi:10.26434/chemrxiv-2025-s2f2r-v5385
26597 | Unknown | [*]c1c(C)cc(C)c(C(=O)c2cccc(N3C(=O)c4ccc(C(c5ccc6c(c5)C(=O)N([*])C6=O)(C(F)(F)F)C(F)(F)F)cc4C3=O)c2)c1C | [16 empty] | 553.15 | [21 empty] | Kunchapu S, Jablonka KM. PolyMetriX: An Ecosystem for Digital Polymer Chemistry. ChemRxiv. 2025; doi:10.26434/chemrxiv-2025-s2f2r-v5386
26598 | Unknown | [*]c1c(C)cc(C)c(N2C(=O)c3cc(Cl)c(C(=O)c4cc5c(cc4Cl)C(=O)N([*])C5=O)cc3C2=O)c1C | [16 empty] | 644.15 | [21 empty] | Kunchapu S, Jablonka KM. PolyMetriX: An Ecosystem for Digital Polymer Chemistry. ChemRxiv. 2025; doi:10.26434/chemrxiv-2025-s2f2r-v5387
26599 | Unknown | [*]c1c(C)cc(C)c(N2C(=O)c3ccc(-c4ccc5c(c4)C(=O)N([*])C5=O)cc3C2=O)c1C | [16 empty] | 658.15 | [21 empty] | Kunchapu S, Jablonka KM. PolyMetriX: An Ecosystem for Digital Polymer Chemistry. ChemRxiv. 2025; doi:10.26434/chemrxiv-2025-s2f2r-v5388
26600 | Unknown | [*]c1c(C)cc(C)c(N2C(=O)c3ccc(C(=O)Nc4ccc(-c5ccc(NC(=O)c6ccc7c(c6)C(=O)N([*])C7=O)cc5C(F)(F)F)c(C(F)(F)F)c4)cc3C2=O)c1C | [16 empty] | 540.15 | [21 empty] | Kunchapu S, Jablonka KM. PolyMetriX: An Ecosystem for Digital Polymer Chemistry. ChemRxiv. 2025; doi:10.26434/chemrxiv-2025-s2f2r-v5389
26601 | Unknown | [*]c1c(C)cc(C)c(N2C(=O)c3ccc(C(=O)Nc4ccc(C(c5ccc(NC(=O)c6ccc7c(c6)C(=O)N([*])C7=O)cc5)(C(F)(F)F)C(F)(F)F)cc4)cc3C2=O)c1C | [16 empty] | 523.15 | [21 empty] | Kunchapu S, Jablonka KM. PolyMetriX: An Ecosystem for Digital Polymer Chemistry. ChemRxiv. 2025; doi:10.26434/chemrxiv-2025-s2f2r-v5390
26602 | Unknown | [*]c1c(C)cc(C)c(N2C(=O)c3ccc(C(=O)Nc4ccc(NC(=O)c5ccc6c(c5)C(=O)N([*])C6=O)cc4)cc3C2=O)c1C | [16 empty] | 600.15 | [21 empty] | Kunchapu S, Jablonka KM. PolyMetriX: An Ecosystem for Digital Polymer Chemistry. ChemRxiv. 2025; doi:10.26434/chemrxiv-2025-s2f2r-v5391
26603 | Unknown | [*]c1c(C)cc(C)c(N2C(=O)c3ccc(C(c4ccc5c(c4)C(=O)N([*])C5=O)(C(F)(F)F)C(F)(F)F)cc3C2=O)c1C | [16 empty] | 650.15 | [21 empty] | Kunchapu S, Jablonka KM. PolyMetriX: An Ecosystem for Digital Polymer Chemistry. ChemRxiv. 2025; doi:10.26434/chemrxiv-2025-s2f2r-v5392
26604 | Unknown | [*]c1c(C)cc(C)c(N2C(=O)c3ccc(Oc4ccc(Oc5ccc6c(c5)C(=O)N([*])C6=O)cc4)cc3C2=O)c1C | [16 empty] | 618.15 | [21 empty] | Kunchapu S, Jablonka KM. PolyMetriX: An Ecosystem for Digital Polymer Chemistry. ChemRxiv. 2025; doi:10.26434/chemrxiv-2025-s2f2r-v5393
26605 | Unknown | [*]c1c(C)cc(C)c(N2C(=O)c3ccc(S(=O)(=O)c4ccc5c(c4)C(=O)N([*])C5=O)cc3C2=O)c1C | [16 empty] | 691.15 | [21 empty] | Kunchapu S, Jablonka KM. PolyMetriX: An Ecosystem for Digital Polymer Chemistry. ChemRxiv. 2025; doi:10.26434/chemrxiv-2025-s2f2r-v5394
26606 | Unknown | [*]c1c(C)cc(C)c(N2C(=O)c3ccc(Sc4ccc5c(c4)C(=O)N([*])C5=O)cc3C2=O)c1C | [16 empty] | 651.15 | [21 empty] | Kunchapu S, Jablonka KM. PolyMetriX: An Ecosystem for Digital Polymer Chemistry. ChemRxiv. 2025; doi:10.26434/chemrxiv-2025-s2f2r-v5395
26607 | Unknown | [*]c1c(C)cc(C2(c3cc(C)c(N4C(=O)c5ccc(C(c6ccc7c(c6)C(=O)N([*])C7=O)(C(F)(F)F)C(F)(F)F)cc5C4=O)c(C(C)C)c3)c3ccccc3-c3ccccc32)cc1C(C)C | [16 empty] | 608.15 | [21 empty] | Kunchapu S, Jablonka KM. PolyMetriX: An Ecosystem for Digital Polymer Chemistry. ChemRxiv. 2025; doi:10.26434/chemrxiv-2025-s2f2r-v5396
26608 | Unknown | [*]c1c(C)cc(Cc2cc(C)c(N3C(=O)c4ccc(C(c5ccc6c(c5)C(=O)N([*])C6=O)(C(F)(F)F)C(F)(F)F)cc4C3=O)c(C(C)C)c2)cc1C(C)C | [16 empty] | 549.15 | [21 empty] | Kunchapu S, Jablonka KM. PolyMetriX: An Ecosystem for Digital Polymer Chemistry. ChemRxiv. 2025; doi:10.26434/chemrxiv-2025-s2f2r-v5397
26609 | Unknown | [*]c1c(C)ccc(N2C(=O)c3ccc(C(=O)c4ccc5c(c4)C(=O)N([*])C5=O)cc3C2=O)c1C | [16 empty] | 657.15 | [21 empty] | Kunchapu S, Jablonka KM. PolyMetriX: An Ecosystem for Digital Polymer Chemistry. ChemRxiv. 2025; doi:10.26434/chemrxiv-2025-s2f2r-v5398
26610 | Unknown | [*]c1c(CC)cc(C)c(N2C(=O)c3ccc(C(=O)c4ccc5c(c4)C(=O)N([*])C5=O)cc3C2=O)c1CC | [16 empty] | 658.15 | [21 empty] | Kunchapu S, Jablonka KM. PolyMetriX: An Ecosystem for Digital Polymer Chemistry. ChemRxiv. 2025; doi:10.26434/chemrxiv-2025-s2f2r-v5399
26611 | Unknown | [*]c1c(CC)cc(Cc2cc(CC)c(N3C(=O)c4ccc(C(=O)c5ccc6c(c5)C(=O)N([*])C6=O)cc4C3=O)c(CC)c2Cl)c(Cl)c1CC | [16 empty] | 573.15 | [21 empty] | Kunchapu S, Jablonka KM. PolyMetriX: An Ecosystem for Digital Polymer Chemistry. ChemRxiv. 2025; doi:10.26434/chemrxiv-2025-s2f2r-v5400
26612 | Unknown | [*]c1c(Cl)cc(OC(=O)Oc2cc(Cl)c(C([*])(C)C)c(Cl)c2)cc1Cl | [16 empty] | 513.15 | [21 empty] | Kunchapu S, Jablonka KM. PolyMetriX: An Ecosystem for Digital Polymer Chemistry. ChemRxiv. 2025; doi:10.26434/chemrxiv-2025-s2f2r-v5401
26613 | Unknown | [*]c1c(F)c(F)c(Oc2ccc(C(c3ccc(Oc4c(F)c(F)c(S([*])(=O)=O)c(F)c4F)cc3)(C(F)(F)F)C(F)(F)F)cc2)c(F)c1F | [16 empty] | 455.15 | [21 empty] | Kunchapu S, Jablonka KM. PolyMetriX: An Ecosystem for Digital Polymer Chemistry. ChemRxiv. 2025; doi:10.26434/chemrxiv-2025-s2f2r-v5402
26614 | Unknown | [*]c1c(F)c(F)c(Oc2ccc(C(c3ccc(Oc4c(F)c(F)c([*])c(F)c4F)cc3)(C(F)(F)F)C(F)(F)F)cc2)c(F)c1F | [16 empty] | 440.15 | [21 empty] | Kunchapu S, Jablonka KM. PolyMetriX: An Ecosystem for Digital Polymer Chemistry. ChemRxiv. 2025; doi:10.26434/chemrxiv-2025-s2f2r-v5403
26615 | Unknown | [*]c1c([2H])c([2H])c(Oc2c([2H])c([2H])c(S(=O)(=O)c3c([2H])c([2H])c(Oc4c([2H])c([2H])c(C([*])(C([2H])([2H])[2H])C([2H])([2H])[2H])c([2H])c4[2H])c([2H])c3[2H])c([2H])c2[2H])c([2H])c1[2H] | [16 empty] | 448.15 | [21 empty] | Kunchapu S, Jablonka KM. PolyMetriX: An Ecosystem for Digital Polymer Chemistry. ChemRxiv. 2025; doi:10.26434/chemrxiv-2025-s2f2r-v5404
26616 | Unknown | [*]c1cc(-c2ccc(C(=C3C=C(C(C)(C)C)C(=O)C(C(C)(C)C)=C3)c3cc(C(C)(C)C)c(O)c(C(C)(C)C)c3)cc2)c([*])s1 | [16 empty] | 260.55 | [21 empty] | Kunchapu S, Jablonka KM. PolyMetriX: An Ecosystem for Digital Polymer Chemistry. ChemRxiv. 2025; doi:10.26434/chemrxiv-2025-s2f2r-v5405
26617 | Unknown | [*]c1cc(-c2ccc(C(=C3C=C(C(C)(C)C)C(=O)C(C(C)(C)C)=C3)c3cc(C(C)(C)C)c(OC(C)=O)c(C(C)(C)C)c3)cc2)c([*])s1 | [16 empty] | 268.85 | [21 empty] | Kunchapu S, Jablonka KM. PolyMetriX: An Ecosystem for Digital Polymer Chemistry. ChemRxiv. 2025; doi:10.26434/chemrxiv-2025-s2f2r-v5406
26618 | Unknown | [*]c1cc(-c2nc3ccc(Cc4ccc5nc([*])oc(=O)c5c4)cc3c(=O)o2)cc(N2C(=O)c3ccccc3C2=O)c1 | [16 empty] | 595.15 | [21 empty] | Kunchapu S, Jablonka KM. PolyMetriX: An Ecosystem for Digital Polymer Chemistry. ChemRxiv. 2025; doi:10.26434/chemrxiv-2025-s2f2r-v5407
26619 | Unknown | [*]c1cc(-c2nc3ccccc3[nH]2)cc(-n2c(=O)c3cc4c(=O)n([*])c(=O)c4cc3c2=O)c1 | [16 empty] | 453.15 | [21 empty] | Kunchapu S, Jablonka KM. PolyMetriX: An Ecosystem for Digital Polymer Chemistry. ChemRxiv. 2025; doi:10.26434/chemrxiv-2025-s2f2r-v5408
26620 | Unknown | [*]c1cc(-c2nc3ccccc3oc2=O)cc(-n2c(=O)c3cc4c(=O)n([*])c(=O)c4cc3c2=O)c1 | [16 empty] | 403.15 | [21 empty] | Kunchapu S, Jablonka KM. PolyMetriX: An Ecosystem for Digital Polymer Chemistry. ChemRxiv. 2025; doi:10.26434/chemrxiv-2025-s2f2r-v5409
26621 | Unknown | [*]c1cc(-c2nc3ccccc3oc2=O)cc(N2C(=O)c3ccc(C(=O)c4ccc5c(c4)C(=O)N([*])C5=O)cc3C2=O)c1 | [16 empty] | 368.15 | [21 empty] | Kunchapu S, Jablonka KM. PolyMetriX: An Ecosystem for Digital Polymer Chemistry. ChemRxiv. 2025; doi:10.26434/chemrxiv-2025-s2f2r-v5410
26622 | Unknown | [*]c1cc(-c2sc(-c3cc(CCCC)c([*])s3)cc2CCCC)c2cccccc1-2 | [16 empty] | 397.15 | [21 empty] | Kunchapu S, Jablonka KM. PolyMetriX: An Ecosystem for Digital Polymer Chemistry. ChemRxiv. 2025; doi:10.26434/chemrxiv-2025-s2f2r-v5411
26623 | Unknown | [*]c1cc(-c2sc(-c3cc(CCCCCCC)c([*])s3)cc2CCCCCCC)c2cccccc1-2 | [16 empty] | 329.15 | [21 empty] | Kunchapu S, Jablonka KM. PolyMetriX: An Ecosystem for Digital Polymer Chemistry. ChemRxiv. 2025; doi:10.26434/chemrxiv-2025-s2f2r-v5412
26624 | Unknown | [*]c1cc(-c2sc(-c3cc(CCCCCCCCCC)c([*])s3)cc2CCCCCCCCCC)c2cccccc1-2 | [16 empty] | 295.65 | [21 empty] | Kunchapu S, Jablonka KM. PolyMetriX: An Ecosystem for Digital Polymer Chemistry. ChemRxiv. 2025; doi:10.26434/chemrxiv-2025-s2f2r-v5413
26625 | Unknown | [*]c1cc(-c2sc(-c3cc(CCCCCCCCCCCCCC)c([*])s3)cc2CCCCCCCCCCCCCC)c2cccccc1-2 | [16 empty] | 263.15 | [21 empty] | Kunchapu S, Jablonka KM. PolyMetriX: An Ecosystem for Digital Polymer Chemistry. ChemRxiv. 2025; doi:10.26434/chemrxiv-2025-s2f2r-v5414
26626 | Unknown | [*]c1cc(-n2c(=O)c3cc4c(=O)n([*])c(=O)c4cc3c2=O)c(O)cc1O | [16 empty] | 635.15 | [21 empty] | Kunchapu S, Jablonka KM. PolyMetriX: An Ecosystem for Digital Polymer Chemistry. ChemRxiv. 2025; doi:10.26434/chemrxiv-2025-s2f2r-v5415
26627 | Unknown | [*]c1cc(-n2c(=O)c3cc4c(=O)n([*])c(=O)c4cc3c2=O)ccc1Oc1ccc(C(C)(C)c2ccccc2)cc1 | [16 empty] | 613.15 | [21 empty] | Kunchapu S, Jablonka KM. PolyMetriX: An Ecosystem for Digital Polymer Chemistry. ChemRxiv. 2025; doi:10.26434/chemrxiv-2025-s2f2r-v5416
26628 | Unknown | [*]c1cc(-n2c(=O)c3cc4c(=O)n([*])c(=O)c4cc3c2=O)ccc1Oc1ccc(S(=O)(=O)c2ccc(C)cc2)cc1 | [16 empty] | 593.15 | [21 empty] | Kunchapu S, Jablonka KM. PolyMetriX: An Ecosystem for Digital Polymer Chemistry. ChemRxiv. 2025; doi:10.26434/chemrxiv-2025-s2f2r-v5417
26629 | Unknown | [*]c1cc(/N=N/c2ccc(C#N)cc2)cc([*])c1O | [16 empty] | 449.15 | [21 empty] | Kunchapu S, Jablonka KM. PolyMetriX: An Ecosystem for Digital Polymer Chemistry. ChemRxiv. 2025; doi:10.26434/chemrxiv-2025-s2f2r-v5418
26630 | Unknown | [*]c1cc(/N=N/c2ccc(OC)cc2)cc([*])c1O | [16 empty] | 407.15 | [21 empty] | Kunchapu S, Jablonka KM. PolyMetriX: An Ecosystem for Digital Polymer Chemistry. ChemRxiv. 2025; doi:10.26434/chemrxiv-2025-s2f2r-v5419
26631 | Unknown | [*]c1cc(Br)c(-c2c(Br)cc(N3C(=O)c4ccc(-c5ccc6c(c5)C(=O)N([*])C6=O)cc4C3=O)cc2C(=O)OCCCC)c(C(=O)OCCCC)c1 | [16 empty] | 469.15 | [21 empty] | Kunchapu S, Jablonka KM. PolyMetriX: An Ecosystem for Digital Polymer Chemistry. ChemRxiv. 2025; doi:10.26434/chemrxiv-2025-s2f2r-v5420
26632 | Unknown | [*]c1cc(Br)c(-c2c(Br)cc(N3C(=O)c4ccc(-c5ccc6c(c5)C(=O)N([*])C6=O)cc4C3=O)cc2C(=O)OCCCCCC)c(C(=O)OCCCCCC)c1 | [16 empty] | 427.15 | [21 empty] | Kunchapu S, Jablonka KM. PolyMetriX: An Ecosystem for Digital Polymer Chemistry. ChemRxiv. 2025; doi:10.26434/chemrxiv-2025-s2f2r-v5421
26633 | Unknown | [*]c1cc(Br)c(-c2c(Br)cc(N3C(=O)c4ccc(-c5ccc6c(c5)C(=O)N([*])C6=O)cc4C3=O)cc2C(=O)OCCCCCCCC)c(C(=O)OCCCCCCCC)c1 | [16 empty] | 408.65 | [21 empty] | Kunchapu S, Jablonka KM. PolyMetriX: An Ecosystem for Digital Polymer Chemistry. ChemRxiv. 2025; doi:10.26434/chemrxiv-2025-s2f2r-v5422
26634 | Unknown | [*]c1cc(Br)c(-c2c(Br)cc(N3C(=O)c4ccc(-c5ccc6c(c5)C(=O)N([*])C6=O)cc4C3=O)cc2C(=O)OCCCCCCCCCC)c(C(=O)OCCCCCCCCCC)c1 | [16 empty] | 389.15 | [21 empty] | Kunchapu S, Jablonka KM. PolyMetriX: An Ecosystem for Digital Polymer Chemistry. ChemRxiv. 2025; doi:10.26434/chemrxiv-2025-s2f2r-v5423
26635 | Unknown | [*]c1cc(Br)c(-c2c(Br)cc(N3C(=O)c4ccc(-c5ccc6c(c5)C(=O)N([*])C6=O)cc4C3=O)cc2C(=O)OCCCCCCCCCCCC)c(C(=O)OCCCCCCCCCCCC)c1 | [16 empty] | 381.15 | [21 empty] | Kunchapu S, Jablonka KM. PolyMetriX: An Ecosystem for Digital Polymer Chemistry. ChemRxiv. 2025; doi:10.26434/chemrxiv-2025-s2f2r-v5424
26636 | Unknown | [*]c1cc(Br)c(-c2c(Br)cc(N3C(=O)c4ccc(-c5ccc6c(c5)C(=O)N([*])C6=O)cc4C3=O)cc2C(=O)OCCCCCCCCCCCCCC)c(C(=O)OCCCCCCCCCCCCCC)c1 | [16 empty] | 371.15 | [21 empty] | Kunchapu S, Jablonka KM. PolyMetriX: An Ecosystem for Digital Polymer Chemistry. ChemRxiv. 2025; doi:10.26434/chemrxiv-2025-s2f2r-v5425
26637 | Unknown | [*]c1cc(Br)c(-c2c(Br)cc(N3C(=O)c4ccc(-c5ccc6c(c5)C(=O)N([*])C6=O)cc4C3=O)cc2C(=O)OCCCCCCCCCCCCCCCC)c(C(=O)OCCCCCCCCCCCCCCCC)c1 | [16 empty] | 365.15 | [21 empty] | Kunchapu S, Jablonka KM. PolyMetriX: An Ecosystem for Digital Polymer Chemistry. ChemRxiv. 2025; doi:10.26434/chemrxiv-2025-s2f2r-v5426
26638 | Unknown | [*]c1cc(Br)c(-c2c(Br)cc(N3C(=O)c4ccc(-c5ccc6c(c5)C(=O)N([*])C6=O)cc4C3=O)cc2C(=O)OCCCCCCCCCCCCCCCCCC)c(C(=O)OCCCCCCCCCCCCCCCCCC)c1 | [16 empty] | 356.65 | [21 empty] | Kunchapu S, Jablonka KM. PolyMetriX: An Ecosystem for Digital Polymer Chemistry. ChemRxiv. 2025; doi:10.26434/chemrxiv-2025-s2f2r-v5427
26639 | Unknown | [*]c1cc(Br)c(OC(=O)Oc2c(Br)cc(C([*])(C)C)cc2Br)c(Br)c1 | [16 empty] | 501.65 | [21 empty] | Kunchapu S, Jablonka KM. PolyMetriX: An Ecosystem for Digital Polymer Chemistry. ChemRxiv. 2025; doi:10.26434/chemrxiv-2025-s2f2r-v5428
26640 | Unknown | [*]c1cc(Br)c(OC(=O)c2ccc(OCCCCCCCCCCOc3ccc(C(=O)Oc4c(Br)cc(C([*])(C)C)cc4Br)cc3)cc2)c(Br)c1 | [16 empty] | 401.15 | [21 empty] | Kunchapu S, Jablonka KM. PolyMetriX: An Ecosystem for Digital Polymer Chemistry. ChemRxiv. 2025; doi:10.26434/chemrxiv-2025-s2f2r-v5429
26641 | Unknown | [*]c1cc(Br)c(OC(=O)c2cccc(C(=O)Oc3c(Br)cc(C([*])(C)C)cc3Br)c2)c(Br)c1 | [16 empty] | 388.15 | [21 empty] | Kunchapu S, Jablonka KM. PolyMetriX: An Ecosystem for Digital Polymer Chemistry. ChemRxiv. 2025; doi:10.26434/chemrxiv-2025-s2f2r-v5430
26642 | Unknown | [*]c1cc(Br)c(OCCOC(=O)Nc2ccc3c(c2)C(=O)N(c2cccc(P(=O)(c4ccccc4)c4cccc(N5C(=O)c6ccc(NC(=O)OCCOc7c(Br)cc(C([*])(C)C)cc7Br)cc6C5=O)c4)c2)C3=O)c(Br)c1 | [16 empty] | 474.15 | [21 empty] | Kunchapu S, Jablonka KM. PolyMetriX: An Ecosystem for Digital Polymer Chemistry. ChemRxiv. 2025; doi:10.26434/chemrxiv-2025-s2f2r-v5431
26643 | Unknown | [*]c1cc(Br)c(OCCOC(=O)Nc2ccc3c(c2)C(=O)N(c2cccc(P(C)(=O)c4cccc(N5C(=O)c6ccc(NC(=O)OCCOc7c(Br)cc(C([*])(C)C)cc7Br)cc6C5=O)c4)c2)C3=O)c(Br)c1 | [16 empty] | 464.15 | [21 empty] | Kunchapu S, Jablonka KM. PolyMetriX: An Ecosystem for Digital Polymer Chemistry. ChemRxiv. 2025; doi:10.26434/chemrxiv-2025-s2f2r-v5432
26644 | Unknown | [*]c1cc(C(=O)NCCCC)cc(N2C(=O)c3ccc(-c4ccc5c(c4)C(=O)N([*])C5=O)cc3C2=O)c1 | [16 empty] | 564.15 | [21 empty] | Kunchapu S, Jablonka KM. PolyMetriX: An Ecosystem for Digital Polymer Chemistry. ChemRxiv. 2025; doi:10.26434/chemrxiv-2025-s2f2r-v5433
26645 | Unknown | [*]c1cc(C(=O)NCCCCCC)cc(N2C(=O)c3ccc(-c4ccc5c(c4)C(=O)N([*])C5=O)cc3C2=O)c1 | [16 empty] | 530.05 | [21 empty] | Kunchapu S, Jablonka KM. PolyMetriX: An Ecosystem for Digital Polymer Chemistry. ChemRxiv. 2025; doi:10.26434/chemrxiv-2025-s2f2r-v5434
26646 | Unknown | [*]c1cc(C(=O)NCCCCCCCC)cc(N2C(=O)c3ccc(-c4ccc5c(c4)C(=O)N([*])C5=O)cc3C2=O)c1 | [16 empty] | 518.65 | [21 empty] | Kunchapu S, Jablonka KM. PolyMetriX: An Ecosystem for Digital Polymer Chemistry. ChemRxiv. 2025; doi:10.26434/chemrxiv-2025-s2f2r-v5435
26647 | Unknown | [*]c1cc(C(=O)NCCCCCCCCCC)cc(N2C(=O)c3ccc(-c4ccc5c(c4)C(=O)N([*])C5=O)cc3C2=O)c1 | [16 empty] | 518.25 | [21 empty] | Kunchapu S, Jablonka KM. PolyMetriX: An Ecosystem for Digital Polymer Chemistry. ChemRxiv. 2025; doi:10.26434/chemrxiv-2025-s2f2r-v5436
26648 | Unknown | [*]c1cc(C(=O)NCCCCCCCCCCCC)cc(N2C(=O)c3ccc(-c4ccc5c(c4)C(=O)N([*])C5=O)cc3C2=O)c1 | [16 empty] | 516.25 | [21 empty] | Kunchapu S, Jablonka KM. PolyMetriX: An Ecosystem for Digital Polymer Chemistry. ChemRxiv. 2025; doi:10.26434/chemrxiv-2025-s2f2r-v5437
26649 | Unknown | [*]c1cc(C(=O)NCCCCCCCCCCCCCC)cc(N2C(=O)c3ccc(-c4ccc5c(c4)C(=O)N([*])C5=O)cc3C2=O)c1 | [16 empty] | 520.75 | [21 empty] | Kunchapu S, Jablonka KM. PolyMetriX: An Ecosystem for Digital Polymer Chemistry. ChemRxiv. 2025; doi:10.26434/chemrxiv-2025-s2f2r-v5438
26650 | Unknown | [*]c1cc(C(=O)Nc2ccc(OC(=O)c3cc(OCCCCCCCCCCCC)c(OCCCCCCCCCCCC)c(OCCCCCCCCCCCC)c3)cc2)cc(-c2cccc(N3C(=O)C4CC(C5CC(=O)N(c6cccc([*])c6)C5=O)C=C(C)C4C3=O)c2)c1 | [16 empty] | 543.15 | [21 empty] | Kunchapu S, Jablonka KM. PolyMetriX: An Ecosystem for Digital Polymer Chemistry. ChemRxiv. 2025; doi:10.26434/chemrxiv-2025-s2f2r-v5439
26651 | Unknown | [*]c1cc(C(=O)Nc2ccc(OC(=O)c3cc(OCCCCCCCCCCCC)c(OCCCCCCCCCCCC)c(OCCCCCCCCCCCC)c3)cc2)cc(-c2cccc(N3C(=O)c4ccc(S(=O)(=O)c5ccc6c(c5)C(=O)N(c5cccc([*])c5)C6=O)cc4C3=O)c2)c1 | [16 empty] | 541.15 | [21 empty] | Kunchapu S, Jablonka KM. PolyMetriX: An Ecosystem for Digital Polymer Chemistry. ChemRxiv. 2025; doi:10.26434/chemrxiv-2025-s2f2r-v5440
26652 | Unknown | [*]c1cc(C(=O)O)cc(N2C(=O)C3CC(C4CC(=O)N([*])C4=O)c4ccccc4C3C2=O)c1 | [16 empty] | 633.15 | [21 empty] | Kunchapu S, Jablonka KM. PolyMetriX: An Ecosystem for Digital Polymer Chemistry. ChemRxiv. 2025; doi:10.26434/chemrxiv-2025-s2f2r-v5441
26653 | Unknown | [*]c1cc(C(=O)O)cc(N2C(=O)c3cc(Cl)c(C(=O)c4cc5c(cc4Cl)C(=O)N([*])C5=O)cc3C2=O)c1 | [16 empty] | 641.15 | [21 empty] | Kunchapu S, Jablonka KM. PolyMetriX: An Ecosystem for Digital Polymer Chemistry. ChemRxiv. 2025; doi:10.26434/chemrxiv-2025-s2f2r-v5442
26654 | Unknown | [*]c1cc(C(=O)O)cc(N2C(=O)c3ccc(C(=O)c4ccc5c(c4)C(=O)N([*])C5=O)cc3C2=O)c1 | [16 empty] | 587.15 | [21 empty] | Kunchapu S, Jablonka KM. PolyMetriX: An Ecosystem for Digital Polymer Chemistry. ChemRxiv. 2025; doi:10.26434/chemrxiv-2025-s2f2r-v5443
26655 | Unknown | [*]c1cc(C(=O)O)cc(N2C(=O)c3ccc(C(c4ccc5c(c4)C(=O)N([*])C5=O)(C(F)(F)F)C(F)(F)F)cc3C2=O)c1 | [16 empty] | 639.65 | [21 empty] | Kunchapu S, Jablonka KM. PolyMetriX: An Ecosystem for Digital Polymer Chemistry. ChemRxiv. 2025; doi:10.26434/chemrxiv-2025-s2f2r-v5444
26656 | Unknown | [*]c1cc(C(=O)OC)cc(N2C(=O)C3c4ccccc4CC(C4CC(=O)N([*])C4=O)C3C2=O)c1 | [16 empty] | 531.15 | [21 empty] | Kunchapu S, Jablonka KM. PolyMetriX: An Ecosystem for Digital Polymer Chemistry. ChemRxiv. 2025; doi:10.26434/chemrxiv-2025-s2f2r-v5445
26657 | Unknown | [*]c1cc(C(=O)OC)cc(N2C(=O)c3cc(Cl)c(C(=O)c4cc5c(cc4Cl)C(=O)N([*])C5=O)cc3C2=O)c1 | [16 empty] | 594.15 | [21 empty] | Kunchapu S, Jablonka KM. PolyMetriX: An Ecosystem for Digital Polymer Chemistry. ChemRxiv. 2025; doi:10.26434/chemrxiv-2025-s2f2r-v5446
26658 | Unknown | [*]c1cc(C(=O)OCC(F)(F)C(F)(F)C(F)(F)F)c([*])s1 | [16 empty] | 402.15 | [21 empty] | Kunchapu S, Jablonka KM. PolyMetriX: An Ecosystem for Digital Polymer Chemistry. ChemRxiv. 2025; doi:10.26434/chemrxiv-2025-s2f2r-v5447
26659 | Unknown | [*]c1cc(C(=O)OCC)cc(N2C(=O)C3c4ccccc4CC(C4CC(=O)N([*])C4=O)C3C2=O)c1 | [16 empty] | 527.15 | [21 empty] | Kunchapu S, Jablonka KM. PolyMetriX: An Ecosystem for Digital Polymer Chemistry. ChemRxiv. 2025; doi:10.26434/chemrxiv-2025-s2f2r-v5448
26660 | Unknown | [*]c1cc(C(=O)OCCC)cc(N2C(=O)C3c4ccccc4CC(C4CC(=O)N([*])C4=O)C3C2=O)c1 | [16 empty] | 522.15 | [21 empty] | Kunchapu S, Jablonka KM. PolyMetriX: An Ecosystem for Digital Polymer Chemistry. ChemRxiv. 2025; doi:10.26434/chemrxiv-2025-s2f2r-v5449
26661 | Unknown | [*]c1cc(C(=O)OCCCC)cc(N2C(=O)C3c4ccccc4CC(C4CC(=O)N([*])C4=O)C3C2=O)c1 | [16 empty] | 492.15 | [21 empty] | Kunchapu S, Jablonka KM. PolyMetriX: An Ecosystem for Digital Polymer Chemistry. ChemRxiv. 2025; doi:10.26434/chemrxiv-2025-s2f2r-v5450
26662 | Unknown | [*]c1cc(C(=O)OCCCCC)cc(N2C(=O)C3c4ccccc4CC(C4CC(=O)N([*])C4=O)C3C2=O)c1 | [16 empty] | 492.15 | [21 empty] | Kunchapu S, Jablonka KM. PolyMetriX: An Ecosystem for Digital Polymer Chemistry. ChemRxiv. 2025; doi:10.26434/chemrxiv-2025-s2f2r-v5451
26663 | Unknown | [*]c1cc(C(=O)OCCCCCC)cc(N2C(=O)C3c4ccccc4CC(C4CC(=O)N([*])C4=O)C3C2=O)c1 | [16 empty] | 460.15 | [21 empty] | Kunchapu S, Jablonka KM. PolyMetriX: An Ecosystem for Digital Polymer Chemistry. ChemRxiv. 2025; doi:10.26434/chemrxiv-2025-s2f2r-v5452
26664 | Unknown | [*]c1cc(C(=O)OCCCCCCCCCCOc2ccc(-c3ccc(OC(=O)c4ccc(OCC(F)CCCCCC)cc4)cc3)cc2)c([*])s1 | [16 empty] | 424.15 | [21 empty] | Kunchapu S, Jablonka KM. PolyMetriX: An Ecosystem for Digital Polymer Chemistry. ChemRxiv. 2025; doi:10.26434/chemrxiv-2025-s2f2r-v5453
26665 | Unknown | [*]c1cc(C(=O)Oc2ccc(-c3ccc(O[Si](C)(C)C(C)(C)C)cc3)cc2)cc(N2C(=O)c3ccc(-c4ccc5c(c4)C(=O)N([*])C5=O)cc3C2=O)c1 | [16 empty] | 503.15 | [21 empty] | Kunchapu S, Jablonka KM. PolyMetriX: An Ecosystem for Digital Polymer Chemistry. ChemRxiv. 2025; doi:10.26434/chemrxiv-2025-s2f2r-v5454
26666 | Unknown | [*]c1cc(C(=O)Oc2cccc3cccnc23)c([*])s1 | [16 empty] | 427.15 | [21 empty] | Kunchapu S, Jablonka KM. PolyMetriX: An Ecosystem for Digital Polymer Chemistry. ChemRxiv. 2025; doi:10.26434/chemrxiv-2025-s2f2r-v5455
26667 | Unknown | [*]c1cc(C(=O)c2ccccc2)cc(N2C(=O)c3ccc(C(=O)c4ccc5c(c4)C(=O)N([*])C5=O)cc3C2=O)c1 | [16 empty] | 555.15 | [21 empty] | Kunchapu S, Jablonka KM. PolyMetriX: An Ecosystem for Digital Polymer Chemistry. ChemRxiv. 2025; doi:10.26434/chemrxiv-2025-s2f2r-v5456
26668 | Unknown | [*]c1cc(C(C(=O)OC)C(=O)OC)c([*])s1 | [16 empty] | 253.05 | [21 empty] | Kunchapu S, Jablonka KM. PolyMetriX: An Ecosystem for Digital Polymer Chemistry. ChemRxiv. 2025; doi:10.26434/chemrxiv-2025-s2f2r-v5457
26669 | Unknown | [*]c1cc(C(C)(C)c2ccc(O)cc2)cc([*])c1O | [16 empty] | 408.15 | [21 empty] | Kunchapu S, Jablonka KM. PolyMetriX: An Ecosystem for Digital Polymer Chemistry. ChemRxiv. 2025; doi:10.26434/chemrxiv-2025-s2f2r-v5458
26670 | Unknown | [*]c1cc(C(C)C)c(N2C(=O)c3ccc(C(c4ccc5c(c4)C(=O)N(c4c(C(C)C)cc(C([*])(c6ccccc6)C(F)(F)F)cc4C(C)C)C5=O)(C(F)(F)F)C(F)(F)F)cc3C2=O)c(C(C)C)c1 | [16 empty] | 547.15 | [21 empty] | Kunchapu S, Jablonka KM. PolyMetriX: An Ecosystem for Digital Polymer Chemistry. ChemRxiv. 2025; doi:10.26434/chemrxiv-2025-s2f2r-v5459
26671 | Unknown | [*]c1cc(C(C)C)c(Oc2ccc(S(=O)(=O)c3ccc(Oc4c(C(C)C)cc(C([*])(C)C)cc4C(C)C)cc3)cc2)c(C(C)C)c1 | [16 empty] | 448.15 | [21 empty] | Kunchapu S, Jablonka KM. PolyMetriX: An Ecosystem for Digital Polymer Chemistry. ChemRxiv. 2025; doi:10.26434/chemrxiv-2025-s2f2r-v5460
26672 | Unknown | [*]c1cc(C(c2ccc(O)c(-n3c(=O)c4cc5c(=O)n([*])c(=O)c5cc4c3=O)c2)(C(F)(F)F)C(F)(F)F)ccc1O | [16 empty] | 623.15 | [21 empty] | Kunchapu S, Jablonka KM. PolyMetriX: An Ecosystem for Digital Polymer Chemistry. ChemRxiv. 2025; doi:10.26434/chemrxiv-2025-s2f2r-v5461
26673 | Unknown | [*]c1cc(C)c(-c2c(C)cc(-n3c(=O)c4cc5c(=O)n([*])c(=O)c5cc4c3=O)cc2C)c(C)c1 | [16 empty] | 626.15 | [21 empty] | Kunchapu S, Jablonka KM. PolyMetriX: An Ecosystem for Digital Polymer Chemistry. ChemRxiv. 2025; doi:10.26434/chemrxiv-2025-s2f2r-v5462
26674 | Unknown | [*]c1cc(C)c(-c2c(C)cc(N3C(=O)c4ccc(-c5ccc6c(c5)C(=O)N([*])C6=O)cc4C3=O)cc2C)c(C)c1 | [16 empty] | 553.15 | [21 empty] | Kunchapu S, Jablonka KM. PolyMetriX: An Ecosystem for Digital Polymer Chemistry. ChemRxiv. 2025; doi:10.26434/chemrxiv-2025-s2f2r-v5463
26675 | Unknown | [*]c1cc(C)c(-c2c(C)cc(N3C(=O)c4ccc(C(c5ccc6c(c5)C(=O)N([*])C6=O)(C(F)(F)F)C(F)(F)F)cc4C3=O)cc2C)c(C)c1 | [16 empty] | 619.15 | [21 empty] | Kunchapu S, Jablonka KM. PolyMetriX: An Ecosystem for Digital Polymer Chemistry. ChemRxiv. 2025; doi:10.26434/chemrxiv-2025-s2f2r-v5464
26676 | Unknown | [*]c1cc(C)c(-n2c(=O)c3cc4c(=O)n(-c5c(C)cc([*])cc5C)c(=O)c4cc3c2=O)c(C)c1 | [16 empty] | 613.15 | [21 empty] | Kunchapu S, Jablonka KM. PolyMetriX: An Ecosystem for Digital Polymer Chemistry. ChemRxiv. 2025; doi:10.26434/chemrxiv-2025-s2f2r-v5465
26677 | Unknown | [*]c1cc(C)c(/N=C/c2ccc(OCc3ccc(COc4ccc(/C=N/c5cc(C)c(N6C(=O)c7ccc8c9ccc%10c%11c(ccc(c%12ccc(c7c8%12)C6=O)c%119)C(=O)N([*])C%10=O)cc5C)cc4)cc3)cc2)cc1C | [16 empty] | 403.15 | [21 empty] | Kunchapu S, Jablonka KM. PolyMetriX: An Ecosystem for Digital Polymer Chemistry. ChemRxiv. 2025; doi:10.26434/chemrxiv-2025-s2f2r-v5466
26678 | Unknown | [*]c1cc(C)c(/N=C/c2ccc(OCc3ccccc3COc3ccc(/C=N/c4cc(C)c(N5C(=O)c6ccc7c8ccc9c%10c(ccc(c%11ccc(c6c7%11)C5=O)c%108)C(=O)N([*])C9=O)cc4C)cc3)cc2)cc1C | [16 empty] | 401.15 | [21 empty] | Kunchapu S, Jablonka KM. PolyMetriX: An Ecosystem for Digital Polymer Chemistry. ChemRxiv. 2025; doi:10.26434/chemrxiv-2025-s2f2r-v5467
26679 | Unknown | [*]c1cc(C)c(C)c(NC(=O)c2ccc3c(c2)C(=O)N(c2cccc4c(N5C(=O)c6ccc(C(=O)Nc7cc(C([*])(C(F)(F)F)C(F)(F)F)cc(C)c7C)cc6C5=O)cccc24)C3=O)c1 | [16 empty] | 523.15 | [21 empty] | Kunchapu S, Jablonka KM. PolyMetriX: An Ecosystem for Digital Polymer Chemistry. ChemRxiv. 2025; doi:10.26434/chemrxiv-2025-s2f2r-v5468
26680 | Unknown | [*]c1cc(C)c(Cc2cc(C)c(N3C(=O)c4ccc(Oc5ccc(Oc6ccc7c(c6)C(=O)N([*])C7=O)cc5)cc4C3=O)cc2C)cc1C | [16 empty] | 551.15 | [21 empty] | Kunchapu S, Jablonka KM. PolyMetriX: An Ecosystem for Digital Polymer Chemistry. ChemRxiv. 2025; doi:10.26434/chemrxiv-2025-s2f2r-v5469
26681 | Unknown | [*]c1cc(C)c(N2C(=O)CC(Nc3ccc(Cc4ccc(NC5CC(=O)N(c6c(C)cc(C([*])c7cccnc7)cc6C)C5=O)cc4)cc3)C2=O)c(C)c1 | [16 empty] | 492.15 | [21 empty] | Kunchapu S, Jablonka KM. PolyMetriX: An Ecosystem for Digital Polymer Chemistry. ChemRxiv. 2025; doi:10.26434/chemrxiv-2025-s2f2r-v5470
26682 | Unknown | [*]c1cc(C)c(N2C(=O)CC(Nc3ccc(NC4CC(=O)N(c5c(C)cc(C([*])c6cccnc6)cc5C)C4=O)cc3)C2=O)c(C)c1 | [16 empty] | 504.15 | [21 empty] | Kunchapu S, Jablonka KM. PolyMetriX: An Ecosystem for Digital Polymer Chemistry. ChemRxiv. 2025; doi:10.26434/chemrxiv-2025-s2f2r-v5471
26683 | Unknown | [*]c1cc(C)c(N2C(=O)CC(Nc3cccc(NC4CC(=O)N(c5c(C)cc(C([*])c6cccnc6)cc5C)C4=O)c3)C2=O)c(C)c1 | [16 empty] | 497.15 | [21 empty] | Kunchapu S, Jablonka KM. PolyMetriX: An Ecosystem for Digital Polymer Chemistry. ChemRxiv. 2025; doi:10.26434/chemrxiv-2025-s2f2r-v5472
26684 | Unknown | [*]c1cc(C)c(N2C(=O)c3ccc(-c4ccc5c(c4)C(=O)N(c4c(C)cc(C([*])c6cc(C(F)(F)F)cc(C(F)(F)F)c6)cc4C)C5=O)cc3C2=O)c(C)c1 | [16 empty] | 590.55 | [21 empty] | Kunchapu S, Jablonka KM. PolyMetriX: An Ecosystem for Digital Polymer Chemistry. ChemRxiv. 2025; doi:10.26434/chemrxiv-2025-s2f2r-v5473
26685 | Unknown | [*]c1cc(C)c(N2C(=O)c3ccc(-c4ccc5c(c4)C(=O)N(c4c(C)cc(C([*])c6cccc(C(F)(F)F)c6)cc4C)C5=O)cc3C2=O)c(C)c1 | [16 empty] | 586.05 | [21 empty] | Kunchapu S, Jablonka KM. PolyMetriX: An Ecosystem for Digital Polymer Chemistry. ChemRxiv. 2025; doi:10.26434/chemrxiv-2025-s2f2r-v5474
26686 | Unknown | [*]c1cc(C)c(N2C(=O)c3ccc(-c4ccc5c(c4)C(=O)N(c4c(C)cc(C([*])c6cccc7ccccc67)cc4C)C5=O)cc3C2=O)c(C)c1 | [16 empty] | 599.15 | [21 empty] | Kunchapu S, Jablonka KM. PolyMetriX: An Ecosystem for Digital Polymer Chemistry. ChemRxiv. 2025; doi:10.26434/chemrxiv-2025-s2f2r-v5475
26687 | Unknown | [*]c1cc(C)c(N2C(=O)c3ccc(-c4ccc5c(c4)C(=O)N(c4c(C)cc([*])cc4C)C5=O)cc3C2=O)c(C)c1 | [16 empty] | 558.15 | [21 empty] | Kunchapu S, Jablonka KM. PolyMetriX: An Ecosystem for Digital Polymer Chemistry. ChemRxiv. 2025; doi:10.26434/chemrxiv-2025-s2f2r-v5476
26688 | Unknown | [*]c1cc(C)c(N2C(=O)c3ccc(C(=O)Nc4ccc(/N=N/c5ccc([N+](=O)[O-])cc5)c(NC(=O)c5ccc6c(c5)C(=O)N(c5c(C)cc([*])cc5C)C6=O)c4)cc3C2=O)c(C)c1 | [16 empty] | 551.15 | [21 empty] | Kunchapu S, Jablonka KM. PolyMetriX: An Ecosystem for Digital Polymer Chemistry. ChemRxiv. 2025; doi:10.26434/chemrxiv-2025-s2f2r-v5477
26689 | Unknown | [*]c1cc(C)c(N2C(=O)c3ccc(C(=O)Nc4ccc(C(c5ccc(NC(=O)c6ccc7c(c6)C(=O)N(c6c(C)cc([*])cc6C)C7=O)cc5)(C(F)(F)F)C(F)(F)F)cc4)cc3C2=O)c(C)c1 | [16 empty] | 591.15 | [21 empty] | Kunchapu S, Jablonka KM. PolyMetriX: An Ecosystem for Digital Polymer Chemistry. ChemRxiv. 2025; doi:10.26434/chemrxiv-2025-s2f2r-v5478
26690 | Unknown | [*]c1cc(C)c(N2C(=O)c3ccc(C(=O)Nc4ccc(Cc5ccc(NC(=O)c6ccc7c(c6)C(=O)N(c6c(C)cc([*])cc6C)C7=O)c(C)c5)cc4C)cc3C2=O)c(C)c1 | [16 empty] | 602.15 | [21 empty] | Kunchapu S, Jablonka KM. PolyMetriX: An Ecosystem for Digital Polymer Chemistry. ChemRxiv. 2025; doi:10.26434/chemrxiv-2025-s2f2r-v5479
26691 | Unknown | [*]c1cc(C)c(N2C(=O)c3ccc(C(=O)Oc4ccc(C(c5ccc(OC(=O)c6ccc7c(c6)C(=O)N(c6c(C)cc([*])cc6C)C7=O)cc5)(C(F)(F)F)C(F)(F)F)cc4)cc3C2=O)c(C)c1 | [16 empty] | 608.15 | [21 empty] | Kunchapu S, Jablonka KM. PolyMetriX: An Ecosystem for Digital Polymer Chemistry. ChemRxiv. 2025; doi:10.26434/chemrxiv-2025-s2f2r-v5480
26692 | Unknown | [*]c1cc(C)c(N2C(=O)c3ccc(C(=O)c4ccc5c(c4)C(=O)N(c4c(C)cc(C([*])c6cc(C(F)(F)F)cc(C(F)(F)F)c6)cc4C)C5=O)cc3C2=O)c(C)c1 | [16 empty] | 574.25 | [21 empty] | Kunchapu S, Jablonka KM. PolyMetriX: An Ecosystem for Digital Polymer Chemistry. ChemRxiv. 2025; doi:10.26434/chemrxiv-2025-s2f2r-v5481
26693 | Unknown | [*]c1cc(C)c(N2C(=O)c3ccc(C(=O)c4ccc5c(c4)C(=O)N(c4c(C)cc(C([*])c6cccc(C(F)(F)F)c6)cc4C)C5=O)cc3C2=O)c(C)c1 | [16 empty] | 558.15 | [21 empty] | Kunchapu S, Jablonka KM. PolyMetriX: An Ecosystem for Digital Polymer Chemistry. ChemRxiv. 2025; doi:10.26434/chemrxiv-2025-s2f2r-v5482
26694 | Unknown | [*]c1cc(C)c(N2C(=O)c3ccc(C(=O)c4ccc5c(c4)C(=O)N(c4c(C)cc(C([*])c6cccc7ccccc67)cc4C)C5=O)cc3C2=O)c(C)c1 | [16 empty] | 591.15 | [21 empty] | Kunchapu S, Jablonka KM. PolyMetriX: An Ecosystem for Digital Polymer Chemistry. ChemRxiv. 2025; doi:10.26434/chemrxiv-2025-s2f2r-v5483
26695 | Unknown | [*]c1cc(C)c(N2C(=O)c3ccc(C(=O)c4ccc5c(c4)C(=O)N(c4c(C)cc([*])cc4C)C5=O)cc3C2=O)c(C)c1 | [16 empty] | 583.15 | [21 empty] | Kunchapu S, Jablonka KM. PolyMetriX: An Ecosystem for Digital Polymer Chemistry. ChemRxiv. 2025; doi:10.26434/chemrxiv-2025-s2f2r-v5484
26696 | Unknown | [*]c1cc(C)c(N2C(=O)c3ccc(C(c4ccc5c(c4)C(=O)N(c4c(C)cc(-c6cc(C)c([*])cc6C)cc4C)C5=O)(C(F)(F)F)C(F)(F)F)cc3C2=O)c(C)c1 | [16 empty] | 634.15 | [21 empty] | Kunchapu S, Jablonka KM. PolyMetriX: An Ecosystem for Digital Polymer Chemistry. ChemRxiv. 2025; doi:10.26434/chemrxiv-2025-s2f2r-v5485
26697 | Unknown | [*]c1cc(C)c(N2C(=O)c3ccc(C(c4ccc5c(c4)C(=O)N(c4c(C)cc(C([*])c6cc(C(F)(F)F)cc(C(F)(F)F)c6)cc4C)C5=O)(C(F)(F)F)C(F)(F)F)cc3C2=O)c(C)c1 | [16 empty] | 561.15 | [21 empty] | Kunchapu S, Jablonka KM. PolyMetriX: An Ecosystem for Digital Polymer Chemistry. ChemRxiv. 2025; doi:10.26434/chemrxiv-2025-s2f2r-v5486
26698 | Unknown | [*]c1cc(C)c(N2C(=O)c3ccc(C(c4ccc5c(c4)C(=O)N(c4c(C)cc(C([*])c6cccc(C(F)(F)F)c6)cc4C)C5=O)(C(F)(F)F)C(F)(F)F)cc3C2=O)c(C)c1 | [16 empty] | 559.25 | [21 empty] | Kunchapu S, Jablonka KM. PolyMetriX: An Ecosystem for Digital Polymer Chemistry. ChemRxiv. 2025; doi:10.26434/chemrxiv-2025-s2f2r-v5487
26699 | Unknown | [*]c1cc(C)c(N2C(=O)c3ccc(C(c4ccc5c(c4)C(=O)N(c4c(C)cc(C([*])c6cccc7ccccc67)cc4C)C5=O)(C(F)(F)F)C(F)(F)F)cc3C2=O)c(C)c1 | [16 empty] | 587.15 | [21 empty] | Kunchapu S, Jablonka KM. PolyMetriX: An Ecosystem for Digital Polymer Chemistry. ChemRxiv. 2025; doi:10.26434/chemrxiv-2025-s2f2r-v5488
26700 | Unknown | [*]c1cc(C)c(N2C(=O)c3ccc(C(c4ccc5c(c4)C(=O)N(c4c(C)cc(C6([*])c7ccccc7-c7ccccc76)cc4C)C5=O)(C(F)(F)F)C(F)(F)F)cc3C2=O)c(C)c1 | [16 empty] | 634.15 | [21 empty] | Kunchapu S, Jablonka KM. PolyMetriX: An Ecosystem for Digital Polymer Chemistry. ChemRxiv. 2025; doi:10.26434/chemrxiv-2025-s2f2r-v5489
26701 | Unknown | [*]c1cc(C)c(N2C(=O)c3ccc(C(c4ccc5c(c4)C(=O)N(c4c(C)cc([*])c6ccccc46)C5=O)(C(F)(F)F)C(F)(F)F)cc3C2=O)c2ccccc12 | [16 empty] | 676.15 | [21 empty] | Kunchapu S, Jablonka KM. PolyMetriX: An Ecosystem for Digital Polymer Chemistry. ChemRxiv. 2025; doi:10.26434/chemrxiv-2025-s2f2r-v5490
26702 | Unknown | [*]c1cc(C)c(N2C(=O)c3ccc(C(c4ccc5c(c4)C(=O)N(c4c(C)cc([*])cc4C)C5=O)(C(F)(F)F)C(F)(F)F)cc3C2=O)c(C)c1 | [16 empty] | 643.65 | [21 empty] | Kunchapu S, Jablonka KM. PolyMetriX: An Ecosystem for Digital Polymer Chemistry. ChemRxiv. 2025; doi:10.26434/chemrxiv-2025-s2f2r-v5491
26703 | Unknown | [*]c1cc(C)c(N2C(=O)c3ccc(Oc4cc5ccccc5cc4Oc4ccc5c(c4)C(=O)N(c4c(C)cc([*])cc4C)C5=O)cc3C2=O)c(C)c1 | [16 empty] | 581.15 | [21 empty] | Kunchapu S, Jablonka KM. PolyMetriX: An Ecosystem for Digital Polymer Chemistry. ChemRxiv. 2025; doi:10.26434/chemrxiv-2025-s2f2r-v5492
26704 | Unknown | [*]c1cc(C)c(N2C(=O)c3ccc(Oc4ccc(C(C)(C)c5ccc(Oc6ccc7c(c6)C(=O)N(c6c(C)cc([*])cc6C)C7=O)cc5)cc4)cc3C2=O)c(C)c1 | [16 empty] | 553.15 | [21 empty] | Kunchapu S, Jablonka KM. PolyMetriX: An Ecosystem for Digital Polymer Chemistry. ChemRxiv. 2025; doi:10.26434/chemrxiv-2025-s2f2r-v5493
26705 | Unknown | [*]c1cc(C)c(N2C(=O)c3ccc(Oc4ccc5c(c4)C(=O)N(c4c(C)cc(C([*])c6cc(C(F)(F)F)cc(C(F)(F)F)c6)cc4C)C5=O)cc3C2=O)c(C)c1 | [16 empty] | 555.05 | [21 empty] | Kunchapu S, Jablonka KM. PolyMetriX: An Ecosystem for Digital Polymer Chemistry. ChemRxiv. 2025; doi:10.26434/chemrxiv-2025-s2f2r-v5494
26706 | Unknown | [*]c1cc(C)c(N2C(=O)c3ccc(Oc4ccc5c(c4)C(=O)N(c4c(C)cc(C([*])c6cccc(C(F)(F)F)c6)cc4C)C5=O)cc3C2=O)c(C)c1 | [16 empty] | 537.25 | [21 empty] | Kunchapu S, Jablonka KM. PolyMetriX: An Ecosystem for Digital Polymer Chemistry. ChemRxiv. 2025; doi:10.26434/chemrxiv-2025-s2f2r-v5495
26707 | Unknown | [*]c1cc(C)c(N2C(=O)c3ccc(S(=O)(=O)c4ccc5c(c4)C(=O)N(c4c(C)cc([*])cc4C)C5=O)cc3C2=O)c(C)c1 | [16 empty] | 563.15 | [21 empty] | Kunchapu S, Jablonka KM. PolyMetriX: An Ecosystem for Digital Polymer Chemistry. ChemRxiv. 2025; doi:10.26434/chemrxiv-2025-s2f2r-v5496
26708 | Unknown | [*]c1cc(C)c(N2C(=O)c3cccc(Oc4ccc(C(C)(C)c5ccc(Oc6cccc7c6C(=O)N(c6c(C)cc([*])cc6C)C7=O)cc5)cc4)c3C2=O)c(C)c1 | [16 empty] | 538.15 | [21 empty] | Kunchapu S, Jablonka KM. PolyMetriX: An Ecosystem for Digital Polymer Chemistry. ChemRxiv. 2025; doi:10.26434/chemrxiv-2025-s2f2r-v5497
26709 | Unknown | [*]c1cc(C)c(NC(=O)c2ccc(Oc3cc(C(C)(C)C)c(Oc4ccc(C(=O)Nc5c(C)cc(C([*])(C)C)cc5C)cc4)cc3C(C)(C)C)cc2)c(C)c1 | [16 empty] | 568.15 | [21 empty] | Kunchapu S, Jablonka KM. PolyMetriX: An Ecosystem for Digital Polymer Chemistry. ChemRxiv. 2025; doi:10.26434/chemrxiv-2025-s2f2r-v5498
26710 | Unknown | [*]c1cc(C)c(OC(=O)CCCCC(=O)Oc2c(C)cc(C([*])(C)C)cc2C)c(C)c1 | [16 empty] | 366.15 | [21 empty] | Kunchapu S, Jablonka KM. PolyMetriX: An Ecosystem for Digital Polymer Chemistry. ChemRxiv. 2025; doi:10.26434/chemrxiv-2025-s2f2r-v5499
26711 | Unknown | [*]c1cc(C)c(OC(=O)CCCCC(=O)Oc2c(C)cc([*])cc2C)c(C)c1 | [16 empty] | 381.15 | [21 empty] | Kunchapu S, Jablonka KM. PolyMetriX: An Ecosystem for Digital Polymer Chemistry. ChemRxiv. 2025; doi:10.26434/chemrxiv-2025-s2f2r-v5500
26712 | Unknown | [*]c1cc(C)c(OC(=O)CCCCCC(=O)Oc2c(C)cc(C([*])(C)C)cc2C)c(C)c1 | [16 empty] | 357.15 | [21 empty] | Kunchapu S, Jablonka KM. PolyMetriX: An Ecosystem for Digital Polymer Chemistry. ChemRxiv. 2025; doi:10.26434/chemrxiv-2025-s2f2r-v5501
26713 | Unknown | [*]c1cc(C)c(OC(=O)CCCCCC(=O)Oc2c(C)cc([*])cc2C)c(C)c1 | [16 empty] | 369.15 | [21 empty] | Kunchapu S, Jablonka KM. PolyMetriX: An Ecosystem for Digital Polymer Chemistry. ChemRxiv. 2025; doi:10.26434/chemrxiv-2025-s2f2r-v5502
26714 | Unknown | [*]c1cc(C)c(OC(=O)CCCCCCCCC(=O)Oc2c(C)cc(C([*])(C)C)cc2C)c(C)c1 | [16 empty] | 318.15 | [21 empty] | Kunchapu S, Jablonka KM. PolyMetriX: An Ecosystem for Digital Polymer Chemistry. ChemRxiv. 2025; doi:10.26434/chemrxiv-2025-s2f2r-v5503
26715 | Unknown | [*]c1cc(C)c(OC(=O)CCCCCCCCC(=O)Oc2c(C)cc([*])cc2C)c(C)c1 | [16 empty] | 330.15 | [21 empty] | Kunchapu S, Jablonka KM. PolyMetriX: An Ecosystem for Digital Polymer Chemistry. ChemRxiv. 2025; doi:10.26434/chemrxiv-2025-s2f2r-v5504
26716 | Unknown | [*]c1cc(C)c(OC(=O)Oc2c(C)cc(C([*])(C(F)(F)F)C(F)(F)F)cc2C)c(C)c1 | [16 empty] | 481.15 | [21 empty] | Kunchapu S, Jablonka KM. PolyMetriX: An Ecosystem for Digital Polymer Chemistry. ChemRxiv. 2025; doi:10.26434/chemrxiv-2025-s2f2r-v5505
26717 | Unknown | [*]c1cc(C)c(OC(=O)Oc2c(C)cc(C([*])(C)C)cc2C)c(C)c1 | [16 empty] | 466.15 | [21 empty] | Kunchapu S, Jablonka KM. PolyMetriX: An Ecosystem for Digital Polymer Chemistry. ChemRxiv. 2025; doi:10.26434/chemrxiv-2025-s2f2r-v5506
26718 | Unknown | [*]c1cc(C)c(OC(=O)c2ccc(C(=O)Oc3c(C)cc(C([*])(C)C)cc3C)cc2)c(C)c1 | [16 empty] | 512.15 | [21 empty] | Kunchapu S, Jablonka KM. PolyMetriX: An Ecosystem for Digital Polymer Chemistry. ChemRxiv. 2025; doi:10.26434/chemrxiv-2025-s2f2r-v5507
26719 | Unknown | [*]c1cc(C)c(OC(=O)c2ccc(C(=O)Oc3c(C)cc(C4([*])CCC5CCCCC5C4)cc3C)cc2)c(C)c1 | [16 empty] | 560.15 | [21 empty] | Kunchapu S, Jablonka KM. PolyMetriX: An Ecosystem for Digital Polymer Chemistry. ChemRxiv. 2025; doi:10.26434/chemrxiv-2025-s2f2r-v5508
26720 | Unknown | [*]c1cc(C)c(OC(=O)c2ccc(N3C(=O)CC(Nc4ccc(Cc5ccc(NC6CC(=O)N(c7ccc(C(=O)Oc8c(C)cc(C([*])c9cccnc9)cc8C)cc7)C6=O)cc5)cc4)C3=O)cc2)c(C)c1 | [16 empty] | 459.15 | [21 empty] | Kunchapu S, Jablonka KM. PolyMetriX: An Ecosystem for Digital Polymer Chemistry. ChemRxiv. 2025; doi:10.26434/chemrxiv-2025-s2f2r-v5509
26721 | Unknown | [*]c1cc(C)c(OC(=O)c2ccc(N3C(=O)CC(Nc4ccc(NC5CC(=O)N(c6ccc(C(=O)Oc7c(C)cc(C([*])c8cccnc8)cc7C)cc6)C5=O)cc4)C3=O)cc2)c(C)c1 | [16 empty] | 485.15 | [21 empty] | Kunchapu S, Jablonka KM. PolyMetriX: An Ecosystem for Digital Polymer Chemistry. ChemRxiv. 2025; doi:10.26434/chemrxiv-2025-s2f2r-v5510
26722 | Unknown | [*]c1cc(C)c(OC(=O)c2ccc(N3C(=O)CC(Nc4cccc(NC5CC(=O)N(c6ccc(C(=O)Oc7c(C)cc(C([*])c8cccnc8)cc7C)cc6)C5=O)c4)C3=O)cc2)c(C)c1 | [16 empty] | 467.15 | [21 empty] | Kunchapu S, Jablonka KM. PolyMetriX: An Ecosystem for Digital Polymer Chemistry. ChemRxiv. 2025; doi:10.26434/chemrxiv-2025-s2f2r-v5511
26723 | Unknown | [*]c1cc(C)c(OC(=O)c2ccc(Oc3ccc(C4(c5ccc(Oc6ccc(C(=O)Oc7c(C)cc(C([*])(C)C)cc7C)cc6)cc5)CCC(C(C)(C)C)CC4)cc3)cc2)c(C)c1 | [16 empty] | 449.15 | [21 empty] | Kunchapu S, Jablonka KM. PolyMetriX: An Ecosystem for Digital Polymer Chemistry. ChemRxiv. 2025; doi:10.26434/chemrxiv-2025-s2f2r-v5512
26724 | Unknown | [*]c1cc(C)c(OC(=O)c2ccc3c(c2)C(=O)N(c2c(C)cc(-c4cc(C)c(N5C(=O)c6ccc(C(=O)Oc7c(C)cc(C([*])(C(F)(F)F)C(F)(F)F)cc7C)cc6C5=O)c(C)c4)cc2C)C3=O)c(C)c1 | [16 empty] | 600.15 | [21 empty] | Kunchapu S, Jablonka KM. PolyMetriX: An Ecosystem for Digital Polymer Chemistry. ChemRxiv. 2025; doi:10.26434/chemrxiv-2025-s2f2r-v5513
26725 | Unknown | [*]c1cc(C)c(OC(=O)c2cccc(C(=O)Oc3c(C)cc(C([*])(C)C)cc3C)c2)c(C)c1 | [16 empty] | 460.15 | [21 empty] | Kunchapu S, Jablonka KM. PolyMetriX: An Ecosystem for Digital Polymer Chemistry. ChemRxiv. 2025; doi:10.26434/chemrxiv-2025-s2f2r-v5514
26726 | Unknown | [*]c1cc(C)c(OC(=O)c2cccc(C(=O)Oc3c(C)cc(C4([*])CCC5CCCCC5C4)cc3C)c2)c(C)c1 | [16 empty] | 534.15 | [21 empty] | Kunchapu S, Jablonka KM. PolyMetriX: An Ecosystem for Digital Polymer Chemistry. ChemRxiv. 2025; doi:10.26434/chemrxiv-2025-s2f2r-v5515
26727 | Unknown | [*]c1cc(C)c(OC(=O)c2cccc(C(=O)Oc3c(C)cc(C4([*])c5ccccc5-c5ccccc54)cc3C)c2)c(C)c1 | [16 empty] | 588.15 | [21 empty] | Kunchapu S, Jablonka KM. PolyMetriX: An Ecosystem for Digital Polymer Chemistry. ChemRxiv. 2025; doi:10.26434/chemrxiv-2025-s2f2r-v5516
26728 | Unknown | [*]c1cc(C)c(OCC(O)COc2c(C)cc(C([*])(C)C)cc2C)c(C)c1 | [16 empty] | 403.15 | [21 empty] | Kunchapu S, Jablonka KM. PolyMetriX: An Ecosystem for Digital Polymer Chemistry. ChemRxiv. 2025; doi:10.26434/chemrxiv-2025-s2f2r-v5517
26729 | Unknown | [*]c1cc(C)c(OCC(O)COc2c(C)cc(S(=O)(=O)c3cc(C)c(OCC(O)COc4c(C)cc(C([*])(C)C)cc4C)c(C)c3)cc2C)c(C)c1 | [16 empty] | 418.15 | [21 empty] | Kunchapu S, Jablonka KM. PolyMetriX: An Ecosystem for Digital Polymer Chemistry. ChemRxiv. 2025; doi:10.26434/chemrxiv-2025-s2f2r-v5518
26730 | Unknown | [*]c1cc(C)c(OCC(O)COc2c(C)cc(S([*])(=O)=O)cc2C)c(C)c1 | [16 empty] | 425.65 | [21 empty] | Kunchapu S, Jablonka KM. PolyMetriX: An Ecosystem for Digital Polymer Chemistry. ChemRxiv. 2025; doi:10.26434/chemrxiv-2025-s2f2r-v5519
26731 | Unknown | [*]c1cc(C)c(OCC(O)COc2ccc(C(C)(C)c3ccc(OCC(O)COc4c(C)cc(C([*])(C)C)cc4C)cc3)cc2)c(C)c1 | [16 empty] | 373.15 | [21 empty] | Kunchapu S, Jablonka KM. PolyMetriX: An Ecosystem for Digital Polymer Chemistry. ChemRxiv. 2025; doi:10.26434/chemrxiv-2025-s2f2r-v5520
26732 | Unknown | [*]c1cc(C)c(OCC(O)COc2ccc(C(C)(C)c3ccc(OCC(O)COc4c(C)cc(S([*])(=O)=O)cc4C)cc3)cc2)c(C)c1 | [16 empty] | 410.65 | [21 empty] | Kunchapu S, Jablonka KM. PolyMetriX: An Ecosystem for Digital Polymer Chemistry. ChemRxiv. 2025; doi:10.26434/chemrxiv-2025-s2f2r-v5521
26733 | Unknown | [*]c1cc(C)c(OCC(O)COc2ccc(S(=O)(=O)c3ccc(OCC(O)COc4c(C)cc(C([*])(C)C)cc4C)cc3)cc2)c(C)c1 | [16 empty] | 418.15 | [21 empty] | Kunchapu S, Jablonka KM. PolyMetriX: An Ecosystem for Digital Polymer Chemistry. ChemRxiv. 2025; doi:10.26434/chemrxiv-2025-s2f2r-v5522
26734 | Unknown | [*]c1cc(C)c(OCC(O)COc2ccc(S(=O)(=O)c3ccc(OCC(O)COc4c(C)cc(S([*])(=O)=O)cc4C)cc3)cc2)c(C)c1 | [16 empty] | 418.15 | [21 empty] | Kunchapu S, Jablonka KM. PolyMetriX: An Ecosystem for Digital Polymer Chemistry. ChemRxiv. 2025; doi:10.26434/chemrxiv-2025-s2f2r-v5523
26735 | Unknown | [*]c1cc(C)c(ON2C(=O)c3ccc(Oc4ccc(C5(c6ccc(Oc7ccc8c(c7)C(=O)N(Oc7c(C)cc(C([*])(C)C)cc7C)C8=O)cc6)CCC(C(C)(C)C)CC5)cc4)cc3C2=O)c(C)c1 | [16 empty] | 521.15 | [21 empty] | Kunchapu S, Jablonka KM. PolyMetriX: An Ecosystem for Digital Polymer Chemistry. ChemRxiv. 2025; doi:10.26434/chemrxiv-2025-s2f2r-v5524
26736 | Unknown | [*]c1cc(C)c(OP(=O)(Oc2ccc(Br)cc2)Oc2c(C)cc(S([*])(=O)=O)cc2C)c(C)c1 | [16 empty] | 435.15 | [21 empty] | Kunchapu S, Jablonka KM. PolyMetriX: An Ecosystem for Digital Polymer Chemistry. ChemRxiv. 2025; doi:10.26434/chemrxiv-2025-s2f2r-v5525
26737 | Unknown | [*]c1cc(C)c(OP(=O)(Oc2ccc([N+](=O)[O-])cc2)Oc2c(C)cc(S([*])(=O)=O)cc2C)c(C)c1 | [16 empty] | 446.15 | [21 empty] | Kunchapu S, Jablonka KM. PolyMetriX: An Ecosystem for Digital Polymer Chemistry. ChemRxiv. 2025; doi:10.26434/chemrxiv-2025-s2f2r-v5526
26738 | Unknown | [*]c1cc(C)c(OP(=O)(Oc2ccccc2)Oc2c(C)cc(S([*])(=O)=O)cc2C)c(C)c1 | [16 empty] | 415.15 | [21 empty] | Kunchapu S, Jablonka KM. PolyMetriX: An Ecosystem for Digital Polymer Chemistry. ChemRxiv. 2025; doi:10.26434/chemrxiv-2025-s2f2r-v5527
26739 | Unknown | [*]c1cc(C)c(OS([*])(=O)=O)c(C)c1 | [16 empty] | 426.15 | [21 empty] | Kunchapu S, Jablonka KM. PolyMetriX: An Ecosystem for Digital Polymer Chemistry. ChemRxiv. 2025; doi:10.26434/chemrxiv-2025-s2f2r-v5528
26740 | Unknown | [*]c1cc(C)c(O[Si](C)(C)CC[Si](C)(C)Oc2c(C)cc([*])cc2C)c(C)c1 | [16 empty] | 328.15 | [21 empty] | Kunchapu S, Jablonka KM. PolyMetriX: An Ecosystem for Digital Polymer Chemistry. ChemRxiv. 2025; doi:10.26434/chemrxiv-2025-s2f2r-v5529
26741 | Unknown | [*]c1cc(C)c(O[Si](C)(C)O[Si](C)(C)O[Si](C)(C)O[Si](C)(C)Oc2c(C)cc([*])cc2C)c(C)c1 | [16 empty] | 257.15 | [21 empty] | Kunchapu S, Jablonka KM. PolyMetriX: An Ecosystem for Digital Polymer Chemistry. ChemRxiv. 2025; doi:10.26434/chemrxiv-2025-s2f2r-v5530
26742 | Unknown | [*]c1cc(C)c(O[Si](C)(C)O[Si](C)(C)O[Si](C)(C)Oc2c(C)cc([*])cc2C)c(C)c1 | [16 empty] | 287.15 | [21 empty] | Kunchapu S, Jablonka KM. PolyMetriX: An Ecosystem for Digital Polymer Chemistry. ChemRxiv. 2025; doi:10.26434/chemrxiv-2025-s2f2r-v5531
26743 | Unknown | [*]c1cc(C)c(O[Si](C)(C)O[Si](C)(C)Oc2c(C)cc([*])cc2C)c(C)c1 | [16 empty] | 328.15 | [21 empty] | Kunchapu S, Jablonka KM. PolyMetriX: An Ecosystem for Digital Polymer Chemistry. ChemRxiv. 2025; doi:10.26434/chemrxiv-2025-s2f2r-v5532
26744 | Unknown | [*]c1cc(C)c(O[Si](C)(C)c2ccc([Si](C)(C)Oc3c(C)cc([*])cc3C)cc2)c(C)c1 | [16 empty] | 340.15 | [21 empty] | Kunchapu S, Jablonka KM. PolyMetriX: An Ecosystem for Digital Polymer Chemistry. ChemRxiv. 2025; doi:10.26434/chemrxiv-2025-s2f2r-v5533
26745 | Unknown | [*]c1cc(C)c(Oc2cc(N3C(=O)c4ccc(-c5ccc6c(c5)C(=O)N(c5cc(Oc7c(C)cc([*])cc7C)cc(C(F)(F)F)c5)C6=O)cc4C3=O)cc(C(F)(F)F)c2)c(C)c1 | [16 empty] | 554.25 | [21 empty] | Kunchapu S, Jablonka KM. PolyMetriX: An Ecosystem for Digital Polymer Chemistry. ChemRxiv. 2025; doi:10.26434/chemrxiv-2025-s2f2r-v5534
26746 | Unknown | [*]c1cc(C)c(Oc2cc(N3C(=O)c4ccc(C(=O)c5ccc6c(c5)C(=O)N(c5cc(Oc7c(C)cc([*])cc7C)cc(C(F)(F)F)c5)C6=O)cc4C3=O)cc(C(F)(F)F)c2)c(C)c1 | [16 empty] | 538.55 | [21 empty] | Kunchapu S, Jablonka KM. PolyMetriX: An Ecosystem for Digital Polymer Chemistry. ChemRxiv. 2025; doi:10.26434/chemrxiv-2025-s2f2r-v5535
26747 | Unknown | [*]c1cc(C)c(Oc2cc(N3C(=O)c4ccc(C(c5ccc6c(c5)C(=O)N(c5cc(Oc7c(C)cc([*])cc7C)cc(C(F)(F)F)c5)C6=O)(C(F)(F)F)C(F)(F)F)cc4C3=O)cc(C(F)(F)F)c2)c(C)c1 | [16 empty] | 537.95 | [21 empty] | Kunchapu S, Jablonka KM. PolyMetriX: An Ecosystem for Digital Polymer Chemistry. ChemRxiv. 2025; doi:10.26434/chemrxiv-2025-s2f2r-v5536
26748 | Unknown | [*]c1cc(C)c(Oc2cc(N3C(=O)c4ccc(Oc5ccc6c(c5)C(=O)N(c5cc(Oc7c(C)cc([*])cc7C)cc(C(F)(F)F)c5)C6=O)cc4C3=O)cc(C(F)(F)F)c2)c(C)c1 | [16 empty] | 525.35 | [21 empty] | Kunchapu S, Jablonka KM. PolyMetriX: An Ecosystem for Digital Polymer Chemistry. ChemRxiv. 2025; doi:10.26434/chemrxiv-2025-s2f2r-v5537
26749 | Unknown | [*]c1cc(C)c(Oc2ccc(-n3c(=O)c4cc5c(=O)n(-c6ccc(Oc7c(C)cc(C([*])c8cccc9ccccc89)cc7C)cc6)c(=O)c5cc4c3=O)cc2)c(C)c1 | [16 empty] | 588.15 | [21 empty] | Kunchapu S, Jablonka KM. PolyMetriX: An Ecosystem for Digital Polymer Chemistry. ChemRxiv. 2025; doi:10.26434/chemrxiv-2025-s2f2r-v5538
26750 | Unknown | [*]c1cc(C)c(Oc2ccc(C(=O)c3ccc(Oc4c(C)cc(C5([*])CCC6CCCCC6C5)cc4C)cc3)cc2)c(C)c1 | [16 empty] | 524.15 | [21 empty] | Kunchapu S, Jablonka KM. PolyMetriX: An Ecosystem for Digital Polymer Chemistry. ChemRxiv. 2025; doi:10.26434/chemrxiv-2025-s2f2r-v5539
26751 | Unknown | [*]c1cc(C)c(Oc2ccc(C(=O)c3ccc(Oc4c(C)cc([*])cc4C)cc3)cc2)c(C)c1 | [16 empty] | 519.785 | [21 empty] | Kunchapu S, Jablonka KM. PolyMetriX: An Ecosystem for Digital Polymer Chemistry. ChemRxiv. 2025; doi:10.26434/chemrxiv-2025-s2f2r-v5540
26752 | Unknown | [*]c1cc(C)c(Oc2ccc(C(=O)c3ccc4cc(C(=O)c5ccc(Oc6c(C)cc([*])cc6C)cc5)ccc4c3)cc2)c(C)c1 | [16 empty] | 543.15 | [21 empty] | Kunchapu S, Jablonka KM. PolyMetriX: An Ecosystem for Digital Polymer Chemistry. ChemRxiv. 2025; doi:10.26434/chemrxiv-2025-s2f2r-v5541
26753 | Unknown | [*]c1cc(C)c(Oc2ccc(C(=O)c3ccc4nc(C(=O)c5ccc(Oc6c(C)cc([*])cc6C)cc5)ccc4c3)cc2)c(C)c1 | [16 empty] | 453.15 | [21 empty] | Kunchapu S, Jablonka KM. PolyMetriX: An Ecosystem for Digital Polymer Chemistry. ChemRxiv. 2025; doi:10.26434/chemrxiv-2025-s2f2r-v5542
26754 | Unknown | [*]c1cc(C)c(Oc2ccc(C(=O)c3cccc(C(=O)c4ccc(Oc5c(C)cc(C6([*])CCC7CCCCC7C6)cc5C)cc4)c3)cc2)c(C)c1 | [16 empty] | 497.15 | [21 empty] | Kunchapu S, Jablonka KM. PolyMetriX: An Ecosystem for Digital Polymer Chemistry. ChemRxiv. 2025; doi:10.26434/chemrxiv-2025-s2f2r-v5543
26755 | Unknown | [*]c1cc(C)c(Oc2ccc(C(=O)c3cccc(C(=O)c4ccc(Oc5c(C)cc(C6([*])c7ccccc7-c7ccccc76)cc5C)cc4)c3)cc2)c(C)c1 | [16 empty] | 502.15 | [21 empty] | Kunchapu S, Jablonka KM. PolyMetriX: An Ecosystem for Digital Polymer Chemistry. ChemRxiv. 2025; doi:10.26434/chemrxiv-2025-s2f2r-v5544
26756 | Unknown | [*]c1cc(C)c(Oc2ccc(C(=O)c3ccccc3-c3ccccc3C(=O)c3ccc(Oc4c(C)cc([*])cc4C)cc3)cc2)c(C)c1 | [16 empty] | 506.15 | [21 empty] | Kunchapu S, Jablonka KM. PolyMetriX: An Ecosystem for Digital Polymer Chemistry. ChemRxiv. 2025; doi:10.26434/chemrxiv-2025-s2f2r-v5545
26757 | Unknown | [*]c1cc(C)c(Oc2ccc(N3C(=O)CC(Nc4ccc(Cc5ccc(NC6CC(=O)N(c7ccc(Oc8c(C)cc(C([*])c9cccnc9)cc8C)cc7)C6=O)cc5)cc4)C3=O)cc2)c(C)c1 | [16 empty] | 474.15 | [21 empty] | Kunchapu S, Jablonka KM. PolyMetriX: An Ecosystem for Digital Polymer Chemistry. ChemRxiv. 2025; doi:10.26434/chemrxiv-2025-s2f2r-v5546
26758 | Unknown | [*]c1cc(C)c(Oc2ccc(N3C(=O)CC(Nc4ccc(NC5CC(=O)N(c6ccc(Oc7c(C)cc(C([*])c8cccnc8)cc7C)cc6)C5=O)cc4)C3=O)cc2)c(C)c1 | [16 empty] | 502.15 | [21 empty] | Kunchapu S, Jablonka KM. PolyMetriX: An Ecosystem for Digital Polymer Chemistry. ChemRxiv. 2025; doi:10.26434/chemrxiv-2025-s2f2r-v5547
26759 | Unknown | [*]c1cc(C)c(Oc2ccc(N3C(=O)CC(Nc4cccc(NC5CC(=O)N(c6ccc(Oc7c(C)cc(C([*])c8cccnc8)cc7C)cc6)C5=O)c4)C3=O)cc2)c(C)c1 | [16 empty] | 490.15 | [21 empty] | Kunchapu S, Jablonka KM. PolyMetriX: An Ecosystem for Digital Polymer Chemistry. ChemRxiv. 2025; doi:10.26434/chemrxiv-2025-s2f2r-v5548
26760 | Unknown | [*]c1cc(C)c(Oc2ccc(N3C(=O)c4ccc(-c5ccc6c(c5)C(=O)N(c5ccc(Oc7c(C)cc(C([*])c8cccc9ccccc89)cc7C)cc5)C6=O)cc4C3=O)cc2)c(C)c1 | [16 empty] | 562.65 | [21 empty] | Kunchapu S, Jablonka KM. PolyMetriX: An Ecosystem for Digital Polymer Chemistry. ChemRxiv. 2025; doi:10.26434/chemrxiv-2025-s2f2r-v5549
26761 | Unknown | [*]c1cc(C)c(Oc2ccc(N3C(=O)c4ccc(C(=O)c5ccc6c(c5)C(=O)N(c5ccc(Oc7c(C)cc(C([*])c8cccc9ccccc89)cc7C)cc5)C6=O)cc4C3=O)cc2)c(C)c1 | [16 empty] | 545.15 | [21 empty] | Kunchapu S, Jablonka KM. PolyMetriX: An Ecosystem for Digital Polymer Chemistry. ChemRxiv. 2025; doi:10.26434/chemrxiv-2025-s2f2r-v5550
26762 | Unknown | [*]c1cc(C)c(Oc2ccc(N3C(=O)c4ccc(C(c5ccc6c(c5)C(=O)N(c5ccc(Oc7c(C)cc(C([*])c8cccc9ccccc89)cc7C)cc5)C6=O)(C(F)(F)F)C(F)(F)F)cc4C3=O)cc2)c(C)c1 | [16 empty] | 581.15 | [21 empty] | Kunchapu S, Jablonka KM. PolyMetriX: An Ecosystem for Digital Polymer Chemistry. ChemRxiv. 2025; doi:10.26434/chemrxiv-2025-s2f2r-v5551
26763 | Unknown | [*]c1cc(C)c(Oc2ccc(N3C(=O)c4ccc(Oc5ccc(C6(c7ccc(Oc8ccc9c(c8)C(=O)N(c8ccc(Oc%10c(C)cc(C([*])(C)C)cc%10C)cc8)C9=O)cc7)CCC(c7ccccc7)CC6)cc5)cc4C3=O)cc2)c(C)c1 | [16 empty] | 505.15 | [21 empty] | Kunchapu S, Jablonka KM. PolyMetriX: An Ecosystem for Digital Polymer Chemistry. ChemRxiv. 2025; doi:10.26434/chemrxiv-2025-s2f2r-v5552
26764 | Unknown | [*]c1cc(C)c(Oc2ccc(N3C(=O)c4ccc(Oc5ccccc5Oc5ccc6c(c5)C(=O)N(c5ccc(Oc7c(C)cc([*])cc7C)c(C(F)(F)F)c5)C6=O)cc4C3=O)cc2C(F)(F)F)c(C)c1 | [16 empty] | 543.15 | [21 empty] | Kunchapu S, Jablonka KM. PolyMetriX: An Ecosystem for Digital Polymer Chemistry. ChemRxiv. 2025; doi:10.26434/chemrxiv-2025-s2f2r-v5553
26765 | Unknown | [*]c1cc(C)c(Oc2ccc(NC(=O)c3ccc4c(c3)C(=O)N(c3ccc(Oc5ccc(C6(c7ccc(Oc8ccc(N9C(=O)c%10ccc(C(=O)Nc%11ccc(Oc%12c(C)cc(C([*])(C)C)cc%12C)cc%11)cc%10C9=O)cc8)cc7)CC7CC6C6CCCC76)cc5)cc3)C4=O)cc2)c(C)c1 | [16 empty] | 549.15 | [21 empty] | Kunchapu S, Jablonka KM. PolyMetriX: An Ecosystem for Digital Polymer Chemistry. ChemRxiv. 2025; doi:10.26434/chemrxiv-2025-s2f2r-v5554
26766 | Unknown | [*]c1cc(C)c(Oc2ccc(S(=O)(=O)c3ccc(Oc4c(C)cc(C([*])(C(F)(F)F)C(F)(F)F)cc4C)c(Br)c3)cc2Br)c(C)c1 | [16 empty] | 503.95 | [21 empty] | Kunchapu S, Jablonka KM. PolyMetriX: An Ecosystem for Digital Polymer Chemistry. ChemRxiv. 2025; doi:10.26434/chemrxiv-2025-s2f2r-v5555
26767 | Unknown | [*]c1cc(C)c(Oc2ccc(S(=O)(=O)c3ccc(Oc4c(C)cc(C([*])(C(F)(F)F)C(F)(F)F)cc4C)cc3)cc2)c(C)c1 | [16 empty] | 521.15 | [21 empty] | Kunchapu S, Jablonka KM. PolyMetriX: An Ecosystem for Digital Polymer Chemistry. ChemRxiv. 2025; doi:10.26434/chemrxiv-2025-s2f2r-v5556
26768 | Unknown | [*]c1cc(C)c(Oc2ccc(S(=O)(=O)c3ccc(Oc4c(C)cc(C([*])(C(F)(F)F)C(F)(F)F)cc4C)cc3C(O)(C(F)(F)F)C(F)(F)F)c(C(O)(C(F)(F)F)C(F)(F)F)c2)c(C)c1 | [16 empty] | 469.15 | [21 empty] | Kunchapu S, Jablonka KM. PolyMetriX: An Ecosystem for Digital Polymer Chemistry. ChemRxiv. 2025; doi:10.26434/chemrxiv-2025-s2f2r-v5557
26769 | Unknown | [*]c1cc(C)c(Oc2ccc(S(=O)(=O)c3ccc(Oc4c(C)cc(C([*])(C(F)(F)F)C(F)(F)F)cc4C)cc3[Si](C)(C)C)c([Si](C)(C)C)c2)c(C)c1 | [16 empty] | 470.15 | [21 empty] | Kunchapu S, Jablonka KM. PolyMetriX: An Ecosystem for Digital Polymer Chemistry. ChemRxiv. 2025; doi:10.26434/chemrxiv-2025-s2f2r-v5558
26770 | Unknown | [*]c1cc(C)c(Oc2ccc(S(=O)(=O)c3ccc(Oc4c(C)cc(C([*])(C)C)cc4C)cc3)cc2)c(C)c1 | [16 empty] | 504.45 | [21 empty] | Kunchapu S, Jablonka KM. PolyMetriX: An Ecosystem for Digital Polymer Chemistry. ChemRxiv. 2025; doi:10.26434/chemrxiv-2025-s2f2r-v5559
26771 | Unknown | [*]c1cc(C)c(Oc2ccc(S(=O)(=O)c3ccc(Oc4c(C)cc(C([*])(C)C)cc4C)cc3C(O)(C(F)(F)F)C(F)(F)F)c(C(O)(C(F)(F)F)C(F)(F)F)c2)c(C)c1 | [16 empty] | 460.15 | [21 empty] | Kunchapu S, Jablonka KM. PolyMetriX: An Ecosystem for Digital Polymer Chemistry. ChemRxiv. 2025; doi:10.26434/chemrxiv-2025-s2f2r-v5560
26772 | Unknown | [*]c1cc(C)c(Oc2ccc(S(=O)(=O)c3ccc(Oc4c(C)cc([*])cc4C)cc3)cc2)c(C)c1 | [16 empty] | 553.35 | [21 empty] | Kunchapu S, Jablonka KM. PolyMetriX: An Ecosystem for Digital Polymer Chemistry. ChemRxiv. 2025; doi:10.26434/chemrxiv-2025-s2f2r-v5561
26773 | Unknown | [*]c1cc(C)c(Oc2ccc(S(=O)(=O)c3ccc(Oc4cc(C)c(C5([*])OC(=O)c6ccccc65)cc4C)cc3)cc2)cc1C | [16 empty] | 542.15 | [21 empty] | Kunchapu S, Jablonka KM. PolyMetriX: An Ecosystem for Digital Polymer Chemistry. ChemRxiv. 2025; doi:10.26434/chemrxiv-2025-s2f2r-v5562
26774 | Unknown | [*]c1cc(C)c(Oc2ccc(S(=O)(=O)c3ccc4cc(S(=O)(=O)c5ccc(Oc6c(C)cc([*])cc6C)cc5)ccc4c3)cc2)c(C)c1 | [16 empty] | 553.15 | [21 empty] | Kunchapu S, Jablonka KM. PolyMetriX: An Ecosystem for Digital Polymer Chemistry. ChemRxiv. 2025; doi:10.26434/chemrxiv-2025-s2f2r-v5563
26775 | Unknown | [*]c1cc(C)c(Oc2ccc(S(=O)(=O)c3cccc4c(S(=O)(=O)c5ccc(Oc6c(C)cc([*])cc6C)cc5)cccc34)cc2)c(C)c1 | [16 empty] | 535.15 | [21 empty] | Kunchapu S, Jablonka KM. PolyMetriX: An Ecosystem for Digital Polymer Chemistry. ChemRxiv. 2025; doi:10.26434/chemrxiv-2025-s2f2r-v5564
26776 | Unknown | [*]c1cc(C)c(Oc2ccc3c(c2)C(=O)N(c2c(C)cc(Cc4cc(C)c(N5C(=O)c6ccc(Oc7c(C)cc([*])cc7C)cc6C5=O)c(C)c4)cc2C)C3=O)c(C)c1 | [16 empty] | 693.15 | [21 empty] | Kunchapu S, Jablonka KM. PolyMetriX: An Ecosystem for Digital Polymer Chemistry. ChemRxiv. 2025; doi:10.26434/chemrxiv-2025-s2f2r-v5565
26777 | Unknown | [*]c1cc(C)c(Oc2ccc3c(c2)C(=O)N(c2ccc(-c4ccc(N5C(=O)c6ccc(Oc7c(C)cc(C([*])(C)C)cc7C)cc6C5=O)cc4C(F)(F)F)c(C(F)(F)F)c2)C3=O)c(C)c1 | [16 empty] | 535.15 | [21 empty] | Kunchapu S, Jablonka KM. PolyMetriX: An Ecosystem for Digital Polymer Chemistry. ChemRxiv. 2025; doi:10.26434/chemrxiv-2025-s2f2r-v5566
26778 | Unknown | [*]c1cc(C)c(Oc2ccc3c(c2)C(=O)N(c2ccc(Oc4ccc(C(c5ccc(Oc6ccc(N7C(=O)c8ccc(Oc9c(C)cc(C([*])(C)C)cc9C)cc8C7=O)cc6)cc5)(C(F)(F)F)C(F)(F)F)cc4)cc2)C3=O)c(C)c1 | [16 empty] | 517.15 | [21 empty] | Kunchapu S, Jablonka KM. PolyMetriX: An Ecosystem for Digital Polymer Chemistry. ChemRxiv. 2025; doi:10.26434/chemrxiv-2025-s2f2r-v5567
26779 | Unknown | [*]c1cc(C)c(Oc2ccc3c(c2)C(=O)N(c2ccc(Oc4ccc(C5(c6ccc(Oc7ccc(N8C(=O)c9ccc(Oc%10c(C)cc(C([*])(C)C)cc%10C)cc9C8=O)cc7)cc6)C6CC7CC(C6)CC5C7)cc4)cc2)C3=O)c(C)c1 | [16 empty] | 555.15 | [21 empty] | Kunchapu S, Jablonka KM. PolyMetriX: An Ecosystem for Digital Polymer Chemistry. ChemRxiv. 2025; doi:10.26434/chemrxiv-2025-s2f2r-v5568
26780 | Unknown | [*]c1cc(C)c(Oc2ccc3c(c2)C(=O)N(c2ccc(Oc4ccc(C5(c6ccc(Oc7ccc(N8C(=O)c9ccc(Oc%10c(C)cc(C([*])(C)C)cc%10C)cc9C8=O)cc7)cc6)CC6CC5C5CCCC65)cc4)cc2)C3=O)c(C)c1 | [16 empty] | 535.15 | [21 empty] | Kunchapu S, Jablonka KM. PolyMetriX: An Ecosystem for Digital Polymer Chemistry. ChemRxiv. 2025; doi:10.26434/chemrxiv-2025-s2f2r-v5569
26781 | Unknown | [*]c1cc(C)c(Oc2ccc3c(c2)C(=O)N(c2ccc(Oc4ccc(C5(c6ccc(Oc7ccc(N8C(=O)c9ccc(Oc%10c(C)cc(C([*])(C)C)cc%10C)cc9C8=O)cc7)cc6)CC6CCC5C6)cc4)cc2)C3=O)c(C)c1 | [16 empty] | 538.15 | [21 empty] | Kunchapu S, Jablonka KM. PolyMetriX: An Ecosystem for Digital Polymer Chemistry. ChemRxiv. 2025; doi:10.26434/chemrxiv-2025-s2f2r-v5570
26782 | Unknown | [*]c1cc(C)c(Oc2ccc3c(c2)C(=O)N(c2ccc(Oc4ccc(N5C(=O)c6ccc(Oc7c(C)cc([*])cc7C)cc6C5=O)cc4)cc2)C3=O)c(C)c1 | [16 empty] | 572.15 | [21 empty] | Kunchapu S, Jablonka KM. PolyMetriX: An Ecosystem for Digital Polymer Chemistry. ChemRxiv. 2025; doi:10.26434/chemrxiv-2025-s2f2r-v5571
26783 | Unknown | [*]c1cc(C)c(Oc2ccc3c(c2)C(=O)N(c2ccc(Oc4ccc(Oc5ccc(N6C(=O)c7ccc(Oc8c(C)cc(C([*])(C)C)cc8C)cc7C6=O)cc5)cc4C(C)(C)C)cc2)C3=O)c(C)c1 | [16 empty] | 517.15 | [21 empty] | Kunchapu S, Jablonka KM. PolyMetriX: An Ecosystem for Digital Polymer Chemistry. ChemRxiv. 2025; doi:10.26434/chemrxiv-2025-s2f2r-v5572
26784 | Unknown | [*]c1cc(C)c(Oc2ccc3c(c2)C(=O)N(c2cccc(N4C(=O)c5ccc(Oc6c(C)cc([*])cc6C)cc5C4=O)c2)C3=O)c(C)c1 | [16 empty] | 568.15 | [21 empty] | Kunchapu S, Jablonka KM. PolyMetriX: An Ecosystem for Digital Polymer Chemistry. ChemRxiv. 2025; doi:10.26434/chemrxiv-2025-s2f2r-v5573
26785 | Unknown | [*]c1cc(C)c(Oc2cccc3c2C(=O)N(c2c(C)cc(-c4cc(C)c(N5C(=O)c6cccc(Oc7c(C)cc([*])cc7C)c6C5=O)c(C)c4)cc2C)C3=O)c(C)c1 | [16 empty] | 600.15 | [21 empty] | Kunchapu S, Jablonka KM. PolyMetriX: An Ecosystem for Digital Polymer Chemistry. ChemRxiv. 2025; doi:10.26434/chemrxiv-2025-s2f2r-v5574
26786 | Unknown | [*]c1cc(C)c(Oc2cccc3c2C(=O)N(c2c(C)cc(C)c(N4C(=O)c5cccc(Oc6c(C)cc([*])cc6C)c5C4=O)c2C)C3=O)c(C)c1 | [16 empty] | 598.15 | [21 empty] | Kunchapu S, Jablonka KM. PolyMetriX: An Ecosystem for Digital Polymer Chemistry. ChemRxiv. 2025; doi:10.26434/chemrxiv-2025-s2f2r-v5575
26787 | Unknown | [*]c1cc(C)c(Oc2cccc3c2C(=O)N(c2c(C)cc(Cc4cc(C)c(N5C(=O)c6cccc(Oc7c(C)cc([*])cc7C)c6C5=O)c(C)c4)cc2C)C3=O)c(C)c1 | [16 empty] | 562.15 | [21 empty] | Kunchapu S, Jablonka KM. PolyMetriX: An Ecosystem for Digital Polymer Chemistry. ChemRxiv. 2025; doi:10.26434/chemrxiv-2025-s2f2r-v5576
26788 | Unknown | [*]c1cc(C)c(Oc2cccc3c2C(=O)N(c2ccc(Oc4ccc(-c5ccc(Oc6ccc(N7C(=O)c8cccc(Oc9c(C)cc([*])cc9C)c8C7=O)cc6)cc5)cc4)cc2)C3=O)c(C)c1 | [16 empty] | 563.15 | [21 empty] | Kunchapu S, Jablonka KM. PolyMetriX: An Ecosystem for Digital Polymer Chemistry. ChemRxiv. 2025; doi:10.26434/chemrxiv-2025-s2f2r-v5577
26789 | Unknown | [*]c1cc(C)c(Oc2cccc3c2C(=O)N(c2ccc(Oc4ccc(N5C(=O)c6cccc(Oc7c(C)cc([*])cc7C)c6C5=O)cc4)cc2)C3=O)c(C)c1 | [16 empty] | 571.15 | [21 empty] | Kunchapu S, Jablonka KM. PolyMetriX: An Ecosystem for Digital Polymer Chemistry. ChemRxiv. 2025; doi:10.26434/chemrxiv-2025-s2f2r-v5578
26790 | Unknown | [*]c1cc(C)c(Oc2cccc3c2C(=O)N(c2cccc(N4C(=O)c5cccc(Oc6c(C)cc([*])cc6C)c5C4=O)c2)C3=O)c(C)c1 | [16 empty] | 584.15 | [21 empty] | Kunchapu S, Jablonka KM. PolyMetriX: An Ecosystem for Digital Polymer Chemistry. ChemRxiv. 2025; doi:10.26434/chemrxiv-2025-s2f2r-v5579
26791 | Unknown | [*]c1cc(C)c(S(=O)(=O)c2c(C)cc(C([*])(C)C)cc2C)c(C)c1 | [16 empty] | 503.15 | [21 empty] | Kunchapu S, Jablonka KM. PolyMetriX: An Ecosystem for Digital Polymer Chemistry. ChemRxiv. 2025; doi:10.26434/chemrxiv-2025-s2f2r-v5580
26792 | Unknown | [*]c1cc(C)c([*])s1 | [16 empty] | 387.35 | [21 empty] | Kunchapu S, Jablonka KM. PolyMetriX: An Ecosystem for Digital Polymer Chemistry. ChemRxiv. 2025; doi:10.26434/chemrxiv-2025-s2f2r-v5581
26793 | Unknown | [*]c1cc(CC(=O)OCC)c([*])s1 | [16 empty] | 329.85 | [21 empty] | Kunchapu S, Jablonka KM. PolyMetriX: An Ecosystem for Digital Polymer Chemistry. ChemRxiv. 2025; doi:10.26434/chemrxiv-2025-s2f2r-v5582
26794 | Unknown | [*]c1cc(CC(=O)OCCCCCCOc2ccc(/N=N/c3ccc(C#N)cc3)cc2)c([*])s1 | [16 empty] | 337.15 | [21 empty] | Kunchapu S, Jablonka KM. PolyMetriX: An Ecosystem for Digital Polymer Chemistry. ChemRxiv. 2025; doi:10.26434/chemrxiv-2025-s2f2r-v5583
26795 | Unknown | [*]c1cc(CC(=O)OCCN(CC)c2ccc(/N=N/c3ccc([N+](=O)[O-])cc3)cc2)c([*])s1 | [16 empty] | 375.15 | [21 empty] | Kunchapu S, Jablonka KM. PolyMetriX: An Ecosystem for Digital Polymer Chemistry. ChemRxiv. 2025; doi:10.26434/chemrxiv-2025-s2f2r-v5584
26796 | Unknown | [*]c1cc(CCCCBr)c([*])s1 | [16 empty] | 292.15 | [21 empty] | Kunchapu S, Jablonka KM. PolyMetriX: An Ecosystem for Digital Polymer Chemistry. ChemRxiv. 2025; doi:10.26434/chemrxiv-2025-s2f2r-v5585
26797 | Unknown | [*]c1cc(CCCCCCCC)c(-c2ccc(C(=O)OCC(COc3ccc(/N=N/c4ccc(C#N)cc4)cc3)OC(=O)c3ccc([*])c(F)c3F)c(F)c2F)cc1CCCCCCCC | [16 empty] | 334.15 | [21 empty] | Kunchapu S, Jablonka KM. PolyMetriX: An Ecosystem for Digital Polymer Chemistry. ChemRxiv. 2025; doi:10.26434/chemrxiv-2025-s2f2r-v5586
26798 | Unknown | [*]c1cc(CCCCCCOC(=O)COC)c([*])s1 | [16 empty] | 310.15 | [21 empty] | Kunchapu S, Jablonka KM. PolyMetriX: An Ecosystem for Digital Polymer Chemistry. ChemRxiv. 2025; doi:10.26434/chemrxiv-2025-s2f2r-v5587
26799 | Unknown | [*]c1cc(CCCCCCOC(=O)COc2ccccc2)c([*])s1 | [16 empty] | 323.15 | [21 empty] | Kunchapu S, Jablonka KM. PolyMetriX: An Ecosystem for Digital Polymer Chemistry. ChemRxiv. 2025; doi:10.26434/chemrxiv-2025-s2f2r-v5588
26800 | Unknown | [*]c1cc(CCCCCCOC(=O)Cc2ccccc2)c([*])s1 | [16 empty] | 318.15 | [21 empty] | Kunchapu S, Jablonka KM. PolyMetriX: An Ecosystem for Digital Polymer Chemistry. ChemRxiv. 2025; doi:10.26434/chemrxiv-2025-s2f2r-v5589
26801 | Unknown | [*]c1cc(CCCCCCO[Si](C)(C)C)c([*])s1 | [16 empty] | 283.15 | [21 empty] | Kunchapu S, Jablonka KM. PolyMetriX: An Ecosystem for Digital Polymer Chemistry. ChemRxiv. 2025; doi:10.26434/chemrxiv-2025-s2f2r-v5590
26802 | Unknown | [*]c1cc(CCOC(=O)C(C)Br)c([*])s1 | [16 empty] | 322.15 | [21 empty] | Kunchapu S, Jablonka KM. PolyMetriX: An Ecosystem for Digital Polymer Chemistry. ChemRxiv. 2025; doi:10.26434/chemrxiv-2025-s2f2r-v5591
26803 | Unknown | [*]c1cc(CCOC(=O)NCCCC)c([*])s1 | [16 empty] | 340.65 | [21 empty] | Kunchapu S, Jablonka KM. PolyMetriX: An Ecosystem for Digital Polymer Chemistry. ChemRxiv. 2025; doi:10.26434/chemrxiv-2025-s2f2r-v5592
26804 | Unknown | [*]c1cc(CCOCCOC)c([*])[nH]1 | [16 empty] | 230.15 | [21 empty] | Kunchapu S, Jablonka KM. PolyMetriX: An Ecosystem for Digital Polymer Chemistry. ChemRxiv. 2025; doi:10.26434/chemrxiv-2025-s2f2r-v5593
26805 | Unknown | [*]c1cc(CCOc2ccc(/N=N/c3ccc(C#N)cc3)cc2)c([*])s1 | [16 empty] | 346.15 | [21 empty] | Kunchapu S, Jablonka KM. PolyMetriX: An Ecosystem for Digital Polymer Chemistry. ChemRxiv. 2025; doi:10.26434/chemrxiv-2025-s2f2r-v5594
26806 | Unknown | [*]c1cc(Cl)c(OC(=O)CCCCC(=O)Oc2c(Cl)cc(C([*])(C)C)cc2Cl)c(Cl)c1 | [16 empty] | 373.15 | [21 empty] | Kunchapu S, Jablonka KM. PolyMetriX: An Ecosystem for Digital Polymer Chemistry. ChemRxiv. 2025; doi:10.26434/chemrxiv-2025-s2f2r-v5595
26807 | Unknown | [*]c1cc(Cl)c(OC(=O)Oc2c(Cl)cc(C([*])(C)C)cc2Cl)c(Cl)c1 | [16 empty] | 500.15 | [21 empty] | Kunchapu S, Jablonka KM. PolyMetriX: An Ecosystem for Digital Polymer Chemistry. ChemRxiv. 2025; doi:10.26434/chemrxiv-2025-s2f2r-v5596
26808 | Unknown | [*]c1cc(Cl)c(OC(=O)c2ccc(OCCCCCCCCCCOc3ccc(C(=O)Oc4c(Cl)cc(C([*])(C)C)cc4Cl)cc3)cc2)c(Cl)c1 | [16 empty] | 413.15 | [21 empty] | Kunchapu S, Jablonka KM. PolyMetriX: An Ecosystem for Digital Polymer Chemistry. ChemRxiv. 2025; doi:10.26434/chemrxiv-2025-s2f2r-v5597
26809 | Unknown | [*]c1cc(Cl)c(OC2=C(Cl)C(=O)N(c3ccc(Cc4ccc(N5C(=O)C(Cl)=C(c6c(Cl)cc(C([*])(C)C)cc6Cl)C5=O)cc4)cc3)C2=O)c(Cl)c1 | [16 empty] | 473.15 | [21 empty] | Kunchapu S, Jablonka KM. PolyMetriX: An Ecosystem for Digital Polymer Chemistry. ChemRxiv. 2025; doi:10.26434/chemrxiv-2025-s2f2r-v5598
26810 | Unknown | [*]c1cc(Cl)c(OCC(O)COc2c(Cl)cc(C([*])(C)C)cc2Cl)c(Cl)c1 | [16 empty] | 408.15 | [21 empty] | Kunchapu S, Jablonka KM. PolyMetriX: An Ecosystem for Digital Polymer Chemistry. ChemRxiv. 2025; doi:10.26434/chemrxiv-2025-s2f2r-v5599
26811 | Unknown | [*]c1cc(N2C(=O)C(=O)N(c3ccc(CCc4ccccc4N4C(=O)C(=O)N([*])C4=O)cc3)C2=O)ccc1C | [16 empty] | 528.15 | [21 empty] | Kunchapu S, Jablonka KM. PolyMetriX: An Ecosystem for Digital Polymer Chemistry. ChemRxiv. 2025; doi:10.26434/chemrxiv-2025-s2f2r-v5600
26812 | Unknown | [*]c1cc(N2C(=O)c3cc(Cl)c(C(=O)c4cc5c(cc4Cl)C(=O)N([*])C5=O)cc3C2=O)cc(C(C)(C)C)c1 | [16 empty] | 563.15 | [21 empty] | Kunchapu S, Jablonka KM. PolyMetriX: An Ecosystem for Digital Polymer Chemistry. ChemRxiv. 2025; doi:10.26434/chemrxiv-2025-s2f2r-v5601
26813 | Unknown | [*]c1cc(N2C(=O)c3ccc(C(=O)Nc4ccc(Cc5ccc(NC(=O)c6ccc7c(c6)C(=O)N([*])C7=O)c(C)c5)cc4C)cc3C2=O)ccc1/N=N/c1ccc(C)cc1 | [16 empty] | 530.15 | [21 empty] | Kunchapu S, Jablonka KM. PolyMetriX: An Ecosystem for Digital Polymer Chemistry. ChemRxiv. 2025; doi:10.26434/chemrxiv-2025-s2f2r-v5602
26814 | Unknown | [*]c1cc(N2C(=O)c3ccc(C(=O)Nc4ccc(Cc5ccc(NC(=O)c6ccc7c(c6)C(=O)N([*])C7=O)cc5)cc4)cc3C2=O)ccc1/N=N/c1ccc(C)cc1 | [16 empty] | 541.15 | [21 empty] | Kunchapu S, Jablonka KM. PolyMetriX: An Ecosystem for Digital Polymer Chemistry. ChemRxiv. 2025; doi:10.26434/chemrxiv-2025-s2f2r-v5603
26815 | Unknown | [*]c1cc(N2C(=O)c3ccc(C(=O)Nc4ccc(Oc5ccc(C6(c7ccc(Oc8ccc(NC(=O)c9ccc%10c(c9)C(=O)N([*])C%10=O)cc8)cc7)NC(=O)c7ccccc76)cc5)cc4)cc3C2=O)ccc1C | [16 empty] | 588.15 | [21 empty] | Kunchapu S, Jablonka KM. PolyMetriX: An Ecosystem for Digital Polymer Chemistry. ChemRxiv. 2025; doi:10.26434/chemrxiv-2025-s2f2r-v5604
26816 | Unknown | [*]c1cc(N2C(=O)c3ccc(C(=O)c4ccc5c(c4)C(=O)N([*])C5=O)cc3C2=O)c(C)cc1C | [16 empty] | 578.15 | [21 empty] | Kunchapu S, Jablonka KM. PolyMetriX: An Ecosystem for Digital Polymer Chemistry. ChemRxiv. 2025; doi:10.26434/chemrxiv-2025-s2f2r-v5605
26817 | Unknown | [*]c1cc(N2C(=O)c3ccc(C(=O)c4ccc5c(c4)C(=O)N([*])C5=O)cc3C2=O)ccc1CP(=O)(OCC)OCC | [16 empty] | 491.15 | [21 empty] | Kunchapu S, Jablonka KM. PolyMetriX: An Ecosystem for Digital Polymer Chemistry. ChemRxiv. 2025; doi:10.26434/chemrxiv-2025-s2f2r-v5606
26818 | Unknown | [*]c1cc(OC)c(OC(=O)CCCCCCCCC(=O)Oc2c(OC)cc([*])cc2OC)c(OC)c1 | [16 empty] | 367.15 | [21 empty] | Kunchapu S, Jablonka KM. PolyMetriX: An Ecosystem for Digital Polymer Chemistry. ChemRxiv. 2025; doi:10.26434/chemrxiv-2025-s2f2r-v5607
26819 | Unknown | [*]c1cc(OC)c(OC(=O)c2cccc(C(=O)Oc3c(OC)cc([*])cc3OC)c2)c(OC)c1 | [16 empty] | 525.15 | [21 empty] | Kunchapu S, Jablonka KM. PolyMetriX: An Ecosystem for Digital Polymer Chemistry. ChemRxiv. 2025; doi:10.26434/chemrxiv-2025-s2f2r-v5608
26820 | Unknown | [*]c1cc(OCCCC)c([*])cc1OCCCC | [16 empty] | 310.15 | [21 empty] | Kunchapu S, Jablonka KM. PolyMetriX: An Ecosystem for Digital Polymer Chemistry. ChemRxiv. 2025; doi:10.26434/chemrxiv-2025-s2f2r-v5609
26821 | Unknown | [*]c1cc(OCCCC)cc(N2C(=O)c3ccc(C(=O)c4ccc5c(c4)C(=O)N([*])C5=O)cc3C2=O)c1 | [16 empty] | 517.15 | [21 empty] | Kunchapu S, Jablonka KM. PolyMetriX: An Ecosystem for Digital Polymer Chemistry. ChemRxiv. 2025; doi:10.26434/chemrxiv-2025-s2f2r-v5610
26822 | Unknown | [*]c1cc(OCCCC)cc(N2C(=O)c3ccc(C(c4ccc5c(c4)C(=O)N([*])C5=O)(C(F)(F)F)C(F)(F)F)cc3C2=O)c1 | [16 empty] | 519.15 | [21 empty] | Kunchapu S, Jablonka KM. PolyMetriX: An Ecosystem for Digital Polymer Chemistry. ChemRxiv. 2025; doi:10.26434/chemrxiv-2025-s2f2r-v5611
26823 | Unknown | [*]c1cc(OCCCC)cc(N2C(=O)c3ccc(Oc4ccc5c(c4)C(=O)N([*])C5=O)cc3C2=O)c1 | [16 empty] | 510.15 | [21 empty] | Kunchapu S, Jablonka KM. PolyMetriX: An Ecosystem for Digital Polymer Chemistry. ChemRxiv. 2025; doi:10.26434/chemrxiv-2025-s2f2r-v5612
26824 | Unknown | [*]c1cc(OCCCCCCCC)cc(N2C(=O)c3ccc(C(=O)c4ccc5c(c4)C(=O)N([*])C5=O)cc3C2=O)c1 | [16 empty] | 468.15 | [21 empty] | Kunchapu S, Jablonka KM. PolyMetriX: An Ecosystem for Digital Polymer Chemistry. ChemRxiv. 2025; doi:10.26434/chemrxiv-2025-s2f2r-v5613
26825 | Unknown | [*]c1cc(OCCCCCCCC)cc(N2C(=O)c3ccc(C(c4ccc5c(c4)C(=O)N([*])C5=O)(C(F)(F)F)C(F)(F)F)cc3C2=O)c1 | [16 empty] | 468.15 | [21 empty] | Kunchapu S, Jablonka KM. PolyMetriX: An Ecosystem for Digital Polymer Chemistry. ChemRxiv. 2025; doi:10.26434/chemrxiv-2025-s2f2r-v5614
26826 | Unknown | [*]c1cc(OCCCCCCCC)cc(N2C(=O)c3ccc(Oc4ccc5c(c4)C(=O)N([*])C5=O)cc3C2=O)c1 | [16 empty] | 458.15 | [21 empty] | Kunchapu S, Jablonka KM. PolyMetriX: An Ecosystem for Digital Polymer Chemistry. ChemRxiv. 2025; doi:10.26434/chemrxiv-2025-s2f2r-v5615
26827 | Unknown | [*]c1cc(OCCCCCCCCCCCC)cc(N2C(=O)c3ccc(C(=O)c4ccc5c(c4)C(=O)N([*])C5=O)cc3C2=O)c1 | [16 empty] | 455.15 | [21 empty] | Kunchapu S, Jablonka KM. PolyMetriX: An Ecosystem for Digital Polymer Chemistry. ChemRxiv. 2025; doi:10.26434/chemrxiv-2025-s2f2r-v5616
26828 | Unknown | [*]c1cc(OCCCCCCCCCCCC)cc(N2C(=O)c3ccc(C(c4ccc5c(c4)C(=O)N([*])C5=O)(C(F)(F)F)C(F)(F)F)cc3C2=O)c1 | [16 empty] | 438.15 | [21 empty] | Kunchapu S, Jablonka KM. PolyMetriX: An Ecosystem for Digital Polymer Chemistry. ChemRxiv. 2025; doi:10.26434/chemrxiv-2025-s2f2r-v5617
26829 | Unknown | [*]c1cc(OCCCCCCCCCCCC)cc(N2C(=O)c3ccc(Oc4ccc5c(c4)C(=O)N([*])C5=O)cc3C2=O)c1 | [16 empty] | 435.15 | [21 empty] | Kunchapu S, Jablonka KM. PolyMetriX: An Ecosystem for Digital Polymer Chemistry. ChemRxiv. 2025; doi:10.26434/chemrxiv-2025-s2f2r-v5618
26830 | Unknown | [*]c1cc(OCCCCCCCCCCCCCCCC)cc(N2C(=O)c3ccc(C(=O)c4ccc5c(c4)C(=O)N([*])C5=O)cc3C2=O)c1 | [16 empty] | 452.15 | [21 empty] | Kunchapu S, Jablonka KM. PolyMetriX: An Ecosystem for Digital Polymer Chemistry. ChemRxiv. 2025; doi:10.26434/chemrxiv-2025-s2f2r-v5619
26831 | Unknown | [*]c1cc(OCCCCCCCCCCCCCCCC)cc(N2C(=O)c3ccc(C(c4ccc5c(c4)C(=O)N([*])C5=O)(C(F)(F)F)C(F)(F)F)cc3C2=O)c1 | [16 empty] | 434.15 | [21 empty] | Kunchapu S, Jablonka KM. PolyMetriX: An Ecosystem for Digital Polymer Chemistry. ChemRxiv. 2025; doi:10.26434/chemrxiv-2025-s2f2r-v5620
26832 | Unknown | [*]c1cc(OCCCCCCCCCCCCCCCC)cc(N2C(=O)c3ccc(Oc4ccc5c(c4)C(=O)N([*])C5=O)cc3C2=O)c1 | [16 empty] | 432.15 | [21 empty] | Kunchapu S, Jablonka KM. PolyMetriX: An Ecosystem for Digital Polymer Chemistry. ChemRxiv. 2025; doi:10.26434/chemrxiv-2025-s2f2r-v5621
26833 | Unknown | [*]c1cc(OCCN(CC)c2ccc(/N=N/c3ccc([N+](=O)[O-])cc3)cc2)cc(N2C(=O)c3ccc(C(c4ccc5c(c4)C(=O)N([*])C5=O)(C(F)(F)F)C(F)(F)F)cc3C2=O)c1 | [16 empty] | 483.15 | [21 empty] | Kunchapu S, Jablonka KM. PolyMetriX: An Ecosystem for Digital Polymer Chemistry. ChemRxiv. 2025; doi:10.26434/chemrxiv-2025-s2f2r-v5622
26834 | Unknown | [*]c1cc(SCCCCCC)c([*])s1 | [16 empty] | 305.15 | [21 empty] | Kunchapu S, Jablonka KM. PolyMetriX: An Ecosystem for Digital Polymer Chemistry. ChemRxiv. 2025; doi:10.26434/chemrxiv-2025-s2f2r-v5623
26835 | Unknown | [*]c1cc(SCCCCCCCCCCCC)c([*])s1 | [16 empty] | 306.15 | [21 empty] | Kunchapu S, Jablonka KM. PolyMetriX: An Ecosystem for Digital Polymer Chemistry. ChemRxiv. 2025; doi:10.26434/chemrxiv-2025-s2f2r-v5624
26836 | Unknown | [*]c1cc([*])cc(-c2nc3ccccc3o2)c1 | [16 empty] | 523.15 | [21 empty] | Kunchapu S, Jablonka KM. PolyMetriX: An Ecosystem for Digital Polymer Chemistry. ChemRxiv. 2025; doi:10.26434/chemrxiv-2025-s2f2r-v5625
26837 | Unknown | [*]c1cc2c(OCC(CC)CCCC)c3sc(-c4sc([*])c5c(F)c(C(=O)OCC(CC)CCCC)sc45)cc3c(OCC(CC)CCCC)c2s1 | [16 empty] | 313.15 | [21 empty] | Kunchapu S, Jablonka KM. PolyMetriX: An Ecosystem for Digital Polymer Chemistry. ChemRxiv. 2025; doi:10.26434/chemrxiv-2025-s2f2r-v5626
26838 | Unknown | [*]c1cc2c(cc1-c1ccc(C(C)(C)C)cc1)C(=O)N(c1ccc(C(c3ccc(N4C(=O)c5cc([*])c(-c6ccc(C(C)(C)C)cc6)cc5C4=O)cc3)(C(F)(F)F)C(F)(F)F)cc1)C2=O | [16 empty] | 654.15 | [21 empty] | Kunchapu S, Jablonka KM. PolyMetriX: An Ecosystem for Digital Polymer Chemistry. ChemRxiv. 2025; doi:10.26434/chemrxiv-2025-s2f2r-v5627
26839 | Unknown | [*]c1cc2c(cc1-c1ccc(C(C)(C)C)cc1)C(=O)N(c1ccc(Cc3ccc(N4C(=O)c5cc([*])c(-c6ccc(C(C)(C)C)cc6)cc5C4=O)cc3)cc1)C2=O | [16 empty] | 633.15 | [21 empty] | Kunchapu S, Jablonka KM. PolyMetriX: An Ecosystem for Digital Polymer Chemistry. ChemRxiv. 2025; doi:10.26434/chemrxiv-2025-s2f2r-v5628
26840 | Unknown | [*]c1cc2c(cc1-c1ccc(C(C)(C)C)cc1)C(=O)N(c1ccc(Oc3ccc(N4C(=O)c5cc([*])c(-c6ccc(C(C)(C)C)cc6)cc5C4=O)cc3)cc1)C2=O | [16 empty] | 643.15 | [21 empty] | Kunchapu S, Jablonka KM. PolyMetriX: An Ecosystem for Digital Polymer Chemistry. ChemRxiv. 2025; doi:10.26434/chemrxiv-2025-s2f2r-v5629
26841 | Unknown | [*]c1cc2c(cc1-c1ccc([Si](C)(C)C)cc1)C(=O)N(c1ccc(C(c3ccc(N4C(=O)c5cc([*])c(-c6ccc([Si](C)(C)C)cc6)cc5C4=O)cc3)(C(F)(F)F)C(F)(F)F)cc1)C2=O | [16 empty] | 638.15 | [21 empty] | Kunchapu S, Jablonka KM. PolyMetriX: An Ecosystem for Digital Polymer Chemistry. ChemRxiv. 2025; doi:10.26434/chemrxiv-2025-s2f2r-v5630
26842 | Unknown | [*]c1cc2c(cc1-c1ccc([Si](C)(C)C)cc1)C(=O)N(c1ccc(Cc3ccc(N4C(=O)c5cc([*])c(-c6ccc([Si](C)(C)C)cc6)cc5C4=O)cc3)cc1)C2=O | [16 empty] | 621.15 | [21 empty] | Kunchapu S, Jablonka KM. PolyMetriX: An Ecosystem for Digital Polymer Chemistry. ChemRxiv. 2025; doi:10.26434/chemrxiv-2025-s2f2r-v5631
26843 | Unknown | [*]c1cc2c(cc1-c1ccc([Si](C)(C)C)cc1)C(=O)N(c1ccc(Oc3ccc(N4C(=O)c5cc([*])c(-c6ccc([Si](C)(C)C)cc6)cc5C4=O)cc3)cc1)C2=O | [16 empty] | 621.15 | [21 empty] | Kunchapu S, Jablonka KM. PolyMetriX: An Ecosystem for Digital Polymer Chemistry. ChemRxiv. 2025; doi:10.26434/chemrxiv-2025-s2f2r-v5632
26844 | Unknown | [*]c1cc2c(cc1C)-c1cc(C)c(N3C(=O)c4ccc(-c5ccc6c(c5)C(=O)N([*])C6=O)cc4C3=O)cc1S2(=O)=O | [16 empty] | 763.15 | [21 empty] | Kunchapu S, Jablonka KM. PolyMetriX: An Ecosystem for Digital Polymer Chemistry. ChemRxiv. 2025; doi:10.26434/chemrxiv-2025-s2f2r-v5633
26845 | Unknown | [*]c1cc2c(s1)c1sc(-c3sc(-c4ccc(-c5cc(CCCCCC)c([*])s5)c5nsnc45)cc3CCCCCC)cc1n2CC(CC)CCCC | [16 empty] | 363.15 | [21 empty] | Kunchapu S, Jablonka KM. PolyMetriX: An Ecosystem for Digital Polymer Chemistry. ChemRxiv. 2025; doi:10.26434/chemrxiv-2025-s2f2r-v5634
26846 | Unknown | [*]c1ccc(-c2c(-c3ccc(-c4ccccc4)cc3)cc(-c3ccc(OCCCCCCCCCCOc4ccc(-c5cc(-c6ccc(-c7ccccc7)cc6)c(-c6ccc(-n7c(=O)c8cc9c(=O)n([*])c(=O)c9cc8c7=O)cc6)c(-c6ccc(-c7ccccc7)cc6)c5)cc4)cc3)cc2-c2ccc(-c3ccccc3)cc2)cc1 | [16 empty] | 394.15 | [21 empty] | Kunchapu S, Jablonka KM. PolyMetriX: An Ecosystem for Digital Polymer Chemistry. ChemRxiv. 2025; doi:10.26434/chemrxiv-2025-s2f2r-v5635
26847 | Unknown | [*]c1ccc(-c2c(-c3ccc(-c4ccccc4)cc3)cc(-c3ccc(OCCCCCCOc4ccc(-c5cc(-c6ccc(-c7ccccc7)cc6)c(-c6ccc(-n7c(=O)c8cc9c(=O)n([*])c(=O)c9cc8c7=O)cc6)c(-c6ccc(-c7ccccc7)cc6)c5)cc4)cc3)cc2-c2ccc(-c3ccccc3)cc2)cc1 | [16 empty] | 401.65 | [21 empty] | Kunchapu S, Jablonka KM. PolyMetriX: An Ecosystem for Digital Polymer Chemistry. ChemRxiv. 2025; doi:10.26434/chemrxiv-2025-s2f2r-v5636
26848 | Unknown | [*]c1ccc(-c2c(-c3ccccc3)nc3ccc(-c4ccc5nc(-c6ccccc6)c([*])c(-c6ccccc6)c5c4)cc3c2-c2ccccc2)cc1 | [16 empty] | 643.15 | [21 empty] | Kunchapu S, Jablonka KM. PolyMetriX: An Ecosystem for Digital Polymer Chemistry. ChemRxiv. 2025; doi:10.26434/chemrxiv-2025-s2f2r-v5637
26849 | Unknown | [*]c1ccc(-c2c(-c3ccccc3)nc3ccc(Oc4ccc5nc(-c6ccccc6)c([*])c(-c6ccccc6)c5c4)cc3c2-c2ccccc2)cc1 | [16 empty] | 584.15 | [21 empty] | Kunchapu S, Jablonka KM. PolyMetriX: An Ecosystem for Digital Polymer Chemistry. ChemRxiv. 2025; doi:10.26434/chemrxiv-2025-s2f2r-v5638
26850 | Unknown | [*]c1ccc(-c2cc(-c3ccc(OCC(CC)CCCC)cc3)cc(-c3ccc(-c4ccc5c(c4)C(CCCCCC)(CCCCCC)c4cc([*])ccc4-5)cc3)c2-c2ccc(OCC(CC)CCCC)cc2)cc1 | [16 empty] | 383.15 | [21 empty] | Kunchapu S, Jablonka KM. PolyMetriX: An Ecosystem for Digital Polymer Chemistry. ChemRxiv. 2025; doi:10.26434/chemrxiv-2025-s2f2r-v5639
26851 | Unknown | [*]c1ccc(-c2cc(-c3ccccc3)c(/N=C/c3ccc(C=Nc4c(-c5ccccc5)cc([*])cc4-c4ccccc4)cc3)c(-c3ccccc3)c2)cc1 | [16 empty] | 573.15 | [21 empty] | Kunchapu S, Jablonka KM. PolyMetriX: An Ecosystem for Digital Polymer Chemistry. ChemRxiv. 2025; doi:10.26434/chemrxiv-2025-s2f2r-v5640
26852 | Unknown | [*]c1ccc(-c2cc(-c3ccccc3)c3cc(-c4ccc5nc(-c6ccc(C7([*])c8ccccc8C(=O)c8ccccc87)cc6)cc(-c6ccccc6)c5c4)ccc3n2)cc1 | [16 empty] | 690.15 | [21 empty] | Kunchapu S, Jablonka KM. PolyMetriX: An Ecosystem for Digital Polymer Chemistry. ChemRxiv. 2025; doi:10.26434/chemrxiv-2025-s2f2r-v5641
26853 | Unknown | [*]c1ccc(-c2cc(-c3ccccc3)c3cc(-c4ccc5nc([*])cc(-c6ccccc6)c5c4)ccc3n2)cc1 | [16 empty] | 668.15 | [21 empty] | Kunchapu S, Jablonka KM. PolyMetriX: An Ecosystem for Digital Polymer Chemistry. ChemRxiv. 2025; doi:10.26434/chemrxiv-2025-s2f2r-v5642
26854 | Unknown | [*]c1ccc(-c2cc(-c3ccccc3)c3cc(C4(c5ccc6nc(-c7ccc(C8([*])c9ccccc9C(=O)c9ccccc98)cc7)cc(-c7ccccc7)c6c5)c5ccccc5-c5ccccc54)ccc3n2)cc1 | [16 empty] | 658.15 | [21 empty] | Kunchapu S, Jablonka KM. PolyMetriX: An Ecosystem for Digital Polymer Chemistry. ChemRxiv. 2025; doi:10.26434/chemrxiv-2025-s2f2r-v5643
26855 | Unknown | [*]c1ccc(-c2cc(-c3ccccc3)c3cc(C4(c5ccc6nc(-c7ccc(C8([*])c9ccccc9C(=O)c9ccccc98)cc7)cc(-c7ccccc7)c6c5)c5ccccc5C(=O)c5ccccc54)ccc3n2)cc1 | [16 empty] | 663.15 | [21 empty] | Kunchapu S, Jablonka KM. PolyMetriX: An Ecosystem for Digital Polymer Chemistry. ChemRxiv. 2025; doi:10.26434/chemrxiv-2025-s2f2r-v5644
26856 | Unknown | [*]c1ccc(-c2cc(-c3ccccc3)c3cc(Oc4ccc5nc(-c6ccc(C([*])(C(F)(F)F)C(F)(F)F)cc6)cc(-c6ccccc6)c5c4)ccc3n2)cc1 | [16 empty] | 533.15 | [21 empty] | Kunchapu S, Jablonka KM. PolyMetriX: An Ecosystem for Digital Polymer Chemistry. ChemRxiv. 2025; doi:10.26434/chemrxiv-2025-s2f2r-v5645
26857 | Unknown | [*]c1ccc(-c2cc(-c3ccccc3)c3cc(Oc4ccc5nc(-c6ccc(C7([*])c8ccccc8C(=O)c8ccccc87)cc6)cc(-c6ccccc6)c5c4)ccc3n2)cc1 | [16 empty] | 613.15 | [21 empty] | Kunchapu S, Jablonka KM. PolyMetriX: An Ecosystem for Digital Polymer Chemistry. ChemRxiv. 2025; doi:10.26434/chemrxiv-2025-s2f2r-v5646
26858 | Unknown | [*]c1ccc(-c2cc(CCCCCCBr)c([*])s2)s1 | [16 empty] | 324.15 | [21 empty] | Kunchapu S, Jablonka KM. PolyMetriX: An Ecosystem for Digital Polymer Chemistry. ChemRxiv. 2025; doi:10.26434/chemrxiv-2025-s2f2r-v5647
26859 | Unknown | [*]c1ccc(-c2cc(CCCCCCOC(=O)COc3ccccc3)c([*])s2)s1 | [16 empty] | 352.15 | [21 empty] | Kunchapu S, Jablonka KM. PolyMetriX: An Ecosystem for Digital Polymer Chemistry. ChemRxiv. 2025; doi:10.26434/chemrxiv-2025-s2f2r-v5648
26860 | Unknown | [*]c1ccc(-c2cc3ccc4ccccc4c3cc2-c2ccc(N([*])c3ccc(C)cc3)cc2)cc1 | [16 empty] | 399.15 | [21 empty] | Kunchapu S, Jablonka KM. PolyMetriX: An Ecosystem for Digital Polymer Chemistry. ChemRxiv. 2025; doi:10.26434/chemrxiv-2025-s2f2r-v5649
26861 | Unknown | [*]c1ccc(-c2ccc(-c3c(-c4ccccc4)nc4ccc(Oc5ccc6nc(-c7ccccc7)c([*])c(-c7ccccc7)c6c5)cc4c3-c3ccccc3)cc2)cc1 | [16 empty] | 603.15 | [21 empty] | Kunchapu S, Jablonka KM. PolyMetriX: An Ecosystem for Digital Polymer Chemistry. ChemRxiv. 2025; doi:10.26434/chemrxiv-2025-s2f2r-v5650
26862 | Unknown | [*]c1ccc(-c2ccc(-c3cc(-c4ccc(Oc5ccc(-c6cc([*])nc7ccccc67)cc5)cc4)c4ccccc4n3)cc2)cc1 | [16 empty] | 599.15 | [21 empty] | Kunchapu S, Jablonka KM. PolyMetriX: An Ecosystem for Digital Polymer Chemistry. ChemRxiv. 2025; doi:10.26434/chemrxiv-2025-s2f2r-v5651
26863 | Unknown | [*]c1ccc(-c2ccc(-c3cc(-c4ccccc4)c4cc(-c5ccc6nc([*])cc(-c7ccccc7)c6c5)ccc4n3)cc2)cc1 | [16 empty] | 633.15 | [21 empty] | Kunchapu S, Jablonka KM. PolyMetriX: An Ecosystem for Digital Polymer Chemistry. ChemRxiv. 2025; doi:10.26434/chemrxiv-2025-s2f2r-v5652
26864 | Unknown | [*]c1ccc(-c2ccc(-c3cc(-c4ccccc4)c4cc(C5(c6ccc7nc([*])cc(-c8ccccc8)c7c6)c6ccccc6-c6ccccc65)ccc4n3)cc2)cc1 | [16 empty] | 653.15 | [21 empty] | Kunchapu S, Jablonka KM. PolyMetriX: An Ecosystem for Digital Polymer Chemistry. ChemRxiv. 2025; doi:10.26434/chemrxiv-2025-s2f2r-v5653
26865 | Unknown | [*]c1ccc(-c2ccc(-c3cc(-c4ccccc4)c4cc5c(-c6ccccc6)cc([*])nc5cc4n3)cc2)cc1 | [16 empty] | 665.15 | [21 empty] | Kunchapu S, Jablonka KM. PolyMetriX: An Ecosystem for Digital Polymer Chemistry. ChemRxiv. 2025; doi:10.26434/chemrxiv-2025-s2f2r-v5654
26866 | Unknown | [*]c1ccc(-c2ccc(-c3cc(-c4ccccc4)c4cc5nc([*])cc(-c6ccccc6)c5cc4n3)cc2)cc1 | [16 empty] | 656.15 | [21 empty] | Kunchapu S, Jablonka KM. PolyMetriX: An Ecosystem for Digital Polymer Chemistry. ChemRxiv. 2025; doi:10.26434/chemrxiv-2025-s2f2r-v5655
26867 | Unknown | [*]c1ccc(-c2ccc(-c3cc4c5c(c([*])cc6c5c3C(=O)N(CC(CCCCCCCC)CCCCCCCCCC)C6=O)C(=O)N(CC(CCCCCCCC)CCCCCCCCCC)C4=O)s2)s1 | [16 empty] | 347.15 | [21 empty] | Kunchapu S, Jablonka KM. PolyMetriX: An Ecosystem for Digital Polymer Chemistry. ChemRxiv. 2025; doi:10.26434/chemrxiv-2025-s2f2r-v5656
26868 | Unknown | [*]c1ccc(-c2ccc(-c3ccc(-c4cc(-c5ccccc5)c5cc(-c6ccc7nc([*])cc(-c8ccccc8)c7c6)ccc5n4)cc3)cc2)cc1 | [16 empty] | 633.15 | [21 empty] | Kunchapu S, Jablonka KM. PolyMetriX: An Ecosystem for Digital Polymer Chemistry. ChemRxiv. 2025; doi:10.26434/chemrxiv-2025-s2f2r-v5657
26869 | Unknown | [*]c1ccc(-c2ccc(-c3ccc(-c4cc(-c5ccccc5)c5cc(Oc6ccc7nc([*])cc(-c8ccccc8)c7c6)ccc5n4)cc3)cc2)cc1 | [16 empty] | 573.15 | [21 empty] | Kunchapu S, Jablonka KM. PolyMetriX: An Ecosystem for Digital Polymer Chemistry. ChemRxiv. 2025; doi:10.26434/chemrxiv-2025-s2f2r-v5658
26870 | Unknown | [*]c1ccc(-c2ccc(-c3ccc(-c4ccc(-c5cc(-c6ccccc6)c6cc(-c7ccc8nc([*])cc(-c9ccccc9)c8c7)ccc6n5)cc4)cc3)cc2)cc1 | [16 empty] | 628.15 | [21 empty] | Kunchapu S, Jablonka KM. PolyMetriX: An Ecosystem for Digital Polymer Chemistry. ChemRxiv. 2025; doi:10.26434/chemrxiv-2025-s2f2r-v5659
26871 | Unknown | [*]c1ccc(-c2ccc(-c3ccc(-c4ccc(-c5cc(-c6ccccc6)c6cc(Oc7ccc8nc([*])cc(-c9ccccc9)c8c7)ccc6n5)cc4)cc3)cc2)cc1 | [16 empty] | 583.15 | [21 empty] | Kunchapu S, Jablonka KM. PolyMetriX: An Ecosystem for Digital Polymer Chemistry. ChemRxiv. 2025; doi:10.26434/chemrxiv-2025-s2f2r-v5660
26872 | Unknown | [*]c1ccc(-c2ccc(-c3ccc(-c4ccc(-c5ccc([*])n5CCCCCCCCCCCC)s4)s3)s2)s1 | [16 empty] | 327.15 | [21 empty] | Kunchapu S, Jablonka KM. PolyMetriX: An Ecosystem for Digital Polymer Chemistry. ChemRxiv. 2025; doi:10.26434/chemrxiv-2025-s2f2r-v5661
26873 | Unknown | [*]c1ccc(-c2ccc(-c3ccc(-c4ccc(-c5ccc6c(c5)C(=O)N(c5ccc(Cc7ccc(N8C(=O)c9ccc([*])cc9C8=O)cc7)cc5)C6=O)cc4)cc3)cc2)cc1 | [16 empty] | 517.15 | [21 empty] | Kunchapu S, Jablonka KM. PolyMetriX: An Ecosystem for Digital Polymer Chemistry. ChemRxiv. 2025; doi:10.26434/chemrxiv-2025-s2f2r-v5662
26874 | Unknown | [*]c1ccc(-c2ccc(-c3ccc(-c4ccc(-c5ccc6c(c5)C(=O)N(c5ccc(Oc7ccc(N8C(=O)c9ccc([*])cc9C8=O)cc7)cc5)C6=O)cc4)cc3)cc2)cc1 | [16 empty] | 517.15 | [21 empty] | Kunchapu S, Jablonka KM. PolyMetriX: An Ecosystem for Digital Polymer Chemistry. ChemRxiv. 2025; doi:10.26434/chemrxiv-2025-s2f2r-v5663
26875 | Unknown | [*]c1ccc(-c2ccc(-c3ccc(-c4ccc(-c5ccc6c(c5)C(=O)N(c5cccc(N7C(=O)c8ccc([*])cc8C7=O)c5)C6=O)cc4)cc3)cc2)cc1 | [16 empty] | 510.15 | [21 empty] | Kunchapu S, Jablonka KM. PolyMetriX: An Ecosystem for Digital Polymer Chemistry. ChemRxiv. 2025; doi:10.26434/chemrxiv-2025-s2f2r-v5664
26876 | Unknown | [*]c1ccc(-c2ccc(-c3ccc(-c4ccc(N([*])c5ccc(C)cc5)cc4)c4c(C)ccc(C)c34)c3c(C)ccc(C)c23)cc1 | [16 empty] | 421.15 | [21 empty] | Kunchapu S, Jablonka KM. PolyMetriX: An Ecosystem for Digital Polymer Chemistry. ChemRxiv. 2025; doi:10.26434/chemrxiv-2025-s2f2r-v5665
26877 | Unknown | [*]c1ccc(-c2ccc(-c3ccc(-c4ccc([*])n4CCCCCCCCCCCC)s3)s2)s1 | [16 empty] | 325.15 | [21 empty] | Kunchapu S, Jablonka KM. PolyMetriX: An Ecosystem for Digital Polymer Chemistry. ChemRxiv. 2025; doi:10.26434/chemrxiv-2025-s2f2r-v5666
26878 | Unknown | [*]c1ccc(-c2ccc(-c3ccc(-c4ccc([Si](CCCC)(CCCC)[Si]([*])(CCCC)CCCC)s4)s3)s2)s1 | [16 empty] | 272.15 | [21 empty] | Kunchapu S, Jablonka KM. PolyMetriX: An Ecosystem for Digital Polymer Chemistry. ChemRxiv. 2025; doi:10.26434/chemrxiv-2025-s2f2r-v5667
26879 | Unknown | [*]c1ccc(-c2ccc(-c3ccc(-c4ccc([Si]([*])(CCCC)CCCC)s4)s3)s2)s1 | [16 empty] | 274.15 | [21 empty] | Kunchapu S, Jablonka KM. PolyMetriX: An Ecosystem for Digital Polymer Chemistry. ChemRxiv. 2025; doi:10.26434/chemrxiv-2025-s2f2r-v5668
26880 | Unknown | [*]c1ccc(-c2ccc(-c3ccc(-n4c(=O)c5c(C(F)(F)F)c6c(=O)n([*])c(=O)c6c(C(F)(F)F)c5c4=O)cc3)cc2)cc1 | [16 empty] | 637.15 | [21 empty] | Kunchapu S, Jablonka KM. PolyMetriX: An Ecosystem for Digital Polymer Chemistry. ChemRxiv. 2025; doi:10.26434/chemrxiv-2025-s2f2r-v5669
26881 | Unknown | [*]c1ccc(-c2ccc(-c3ccc(-n4c(=O)c5cc6c(=O)n([*])c(=O)c6c(C(F)(F)F)c5c4=O)cc3)cc2)cc1 | [16 empty] | 637.15 | [21 empty] | Kunchapu S, Jablonka KM. PolyMetriX: An Ecosystem for Digital Polymer Chemistry. ChemRxiv. 2025; doi:10.26434/chemrxiv-2025-s2f2r-v5670
26882 | Unknown | [*]c1ccc(-c2ccc(-c3ccc(Oc4ccc(Sc5ccc(Oc6ccc([*])cc6C(F)(F)F)cc5)cc4)c(C(F)(F)F)c3)cc2)cc1 | [16 empty] | 449.65 | [21 empty] | Kunchapu S, Jablonka KM. PolyMetriX: An Ecosystem for Digital Polymer Chemistry. ChemRxiv. 2025; doi:10.26434/chemrxiv-2025-s2f2r-v5671
26883 | Unknown | [*]c1ccc(-c2ccc(-c3ccc([Si](C)(C)[Si]([*])(C)C)s3)s2)s1 | [16 empty] | 318.15 | [21 empty] | Kunchapu S, Jablonka KM. PolyMetriX: An Ecosystem for Digital Polymer Chemistry. ChemRxiv. 2025; doi:10.26434/chemrxiv-2025-s2f2r-v5672
26884 | Unknown | [*]c1ccc(-c2ccc(-c3ccc([Si](CCCC)(CCCC)[Si]([*])(CCCC)CCCC)s3)s2)s1 | [16 empty] | 268.15 | [21 empty] | Kunchapu S, Jablonka KM. PolyMetriX: An Ecosystem for Digital Polymer Chemistry. ChemRxiv. 2025; doi:10.26434/chemrxiv-2025-s2f2r-v5673
26885 | Unknown | [*]c1ccc(-c2ccc(-c3ccc([Si]([*])(C)C)s3)s2)s1 | [16 empty] | 318.15 | [21 empty] | Kunchapu S, Jablonka KM. PolyMetriX: An Ecosystem for Digital Polymer Chemistry. ChemRxiv. 2025; doi:10.26434/chemrxiv-2025-s2f2r-v5674
26886 | Unknown | [*]c1ccc(-c2ccc(-c3ccc([Si]([*])(CCCC)CCCC)s3)s2)s1 | [16 empty] | 303.15 | [21 empty] | Kunchapu S, Jablonka KM. PolyMetriX: An Ecosystem for Digital Polymer Chemistry. ChemRxiv. 2025; doi:10.26434/chemrxiv-2025-s2f2r-v5675
26887 | Unknown | [*]c1ccc(-c2ccc(-c3cnc4cc(-c5ccc6nc([*])cnc6c5)ccc4n3)cc2)cc1 | [16 empty] | 618.65 | [21 empty] | Kunchapu S, Jablonka KM. PolyMetriX: An Ecosystem for Digital Polymer Chemistry. ChemRxiv. 2025; doi:10.26434/chemrxiv-2025-s2f2r-v5676
26888 | Unknown | [*]c1ccc(-c2ccc(-c3cnc4cc(Oc5ccc6nc([*])cnc6c5)ccc4n3)cc2)cc1 | [16 empty] | 663.15 | [21 empty] | Kunchapu S, Jablonka KM. PolyMetriX: An Ecosystem for Digital Polymer Chemistry. ChemRxiv. 2025; doi:10.26434/chemrxiv-2025-s2f2r-v5677
26889 | Unknown | [*]c1ccc(-c2ccc(-c3cnc4ccc(-c5ccc6ncc(-c7ccc([*])cc7)nc6c5)cc4n3)cc2)cc1 | [16 empty] | 578.15 | [21 empty] | Kunchapu S, Jablonka KM. PolyMetriX: An Ecosystem for Digital Polymer Chemistry. ChemRxiv. 2025; doi:10.26434/chemrxiv-2025-s2f2r-v5678
26890 | Unknown | [*]c1ccc(-c2ccc(-c3nc4ccc(-c5ccc6nc([*])c(-c7ccccc7)c(-c7ccccc7)c6c5)cc4c(-c4ccccc4)c3-c3ccccc3)cc2)cc1 | [16 empty] | 693.15 | [21 empty] | Kunchapu S, Jablonka KM. PolyMetriX: An Ecosystem for Digital Polymer Chemistry. ChemRxiv. 2025; doi:10.26434/chemrxiv-2025-s2f2r-v5679
26891 | Unknown | [*]c1ccc(-c2ccc(-c3nc4ccccc4c(-c4ccc(Oc5ccc(-c6c(-c7ccccc7)c([*])nc7ccccc67)cc5)cc4)c3-c3ccccc3)cc2)cc1 | [16 empty] | 618.15 | [21 empty] | Kunchapu S, Jablonka KM. PolyMetriX: An Ecosystem for Digital Polymer Chemistry. ChemRxiv. 2025; doi:10.26434/chemrxiv-2025-s2f2r-v5680
26892 | Unknown | [*]c1ccc(-c2ccc(-c3sc(-c4c(F)c(F)c(-c5cc(CC(CCCCCCCC)CCCCCCCCCC)c([*])s5)c5nsnc45)cc3CC(CCCCCCCC)CCCCCCCCCC)s2)s1 | [16 empty] | 301.15 | [21 empty] | Kunchapu S, Jablonka KM. PolyMetriX: An Ecosystem for Digital Polymer Chemistry. ChemRxiv. 2025; doi:10.26434/chemrxiv-2025-s2f2r-v5681
26893 | Unknown | [*]c1ccc(-c2ccc(-c3sc(-c4ccc([Si](C)(C)[Si](C)(C)[Si](C)(C)[Si](C)(C)[Si](C)(C)[Si](C)(C)[Si](C)(C)[Si](C)(C)c5ccc(-c6cc(CCCCCCCC)c([*])s6)s5)s4)cc3CCCCCCCC)s2)s1 | [16 empty] | 286.15 | [21 empty] | Kunchapu S, Jablonka KM. PolyMetriX: An Ecosystem for Digital Polymer Chemistry. ChemRxiv. 2025; doi:10.26434/chemrxiv-2025-s2f2r-v5682
26894 | Unknown | [*]c1ccc(-c2ccc(-c3sc(-c4ccc([Si](C)(C)[Si](C)(C)[Si](C)(C)[Si](C)(C)c5ccc(-c6cc(CCCCCCCC)c([*])s6)s5)s4)cc3CCCCCCCC)s2)s1 | [16 empty] | 279.15 | [21 empty] | Kunchapu S, Jablonka KM. PolyMetriX: An Ecosystem for Digital Polymer Chemistry. ChemRxiv. 2025; doi:10.26434/chemrxiv-2025-s2f2r-v5683
26895 | Unknown | [*]c1ccc(-c2ccc(-c3sc(-c4ccc([Si](C)(C)[Si](C)(C)c5ccc(-c6cc(CCCCCCCC)c([*])s6)s5)s4)cc3CCCCCCCC)s2)s1 | [16 empty] | 285.15 | [21 empty] | Kunchapu S, Jablonka KM. PolyMetriX: An Ecosystem for Digital Polymer Chemistry. ChemRxiv. 2025; doi:10.26434/chemrxiv-2025-s2f2r-v5684
26896 | Unknown | [*]c1ccc(-c2ccc(-c3sc(-c4ccc([Si](C)(C)c5ccc(-c6cc(CCCCCCCC)c([*])s6)s5)s4)cc3CCCCCCCC)s2)s1 | [16 empty] | 304.15 | [21 empty] | Kunchapu S, Jablonka KM. PolyMetriX: An Ecosystem for Digital Polymer Chemistry. ChemRxiv. 2025; doi:10.26434/chemrxiv-2025-s2f2r-v5685
26897 | Unknown | [*]c1ccc(-c2ccc(-c3sc(-c4ccc([Si](CCCC)(CCCC)[Si](CCCC)(CCCC)c5ccc(-c6cc(CCCCCCCC)c([*])s6)s5)s4)cc3CCCCCCCC)s2)s1 | [16 empty] | 263.15 | [21 empty] | Kunchapu S, Jablonka KM. PolyMetriX: An Ecosystem for Digital Polymer Chemistry. ChemRxiv. 2025; doi:10.26434/chemrxiv-2025-s2f2r-v5686
26898 | Unknown | [*]c1ccc(-c2ccc(-c3sc(-c4ccc([Si](CCCC)(CCCC)c5ccc(-c6cc(CCCCCCCC)c([*])s6)s5)s4)cc3CCCCCCCC)s2)s1 | [16 empty] | 272.15 | [21 empty] | Kunchapu S, Jablonka KM. PolyMetriX: An Ecosystem for Digital Polymer Chemistry. ChemRxiv. 2025; doi:10.26434/chemrxiv-2025-s2f2r-v5687
26899 | Unknown | [*]c1ccc(-c2ccc(-n3c(=O)c4c(C(F)(F)F)c5c(=O)n([*])c(=O)c5c(C(F)(F)F)c4c3=O)cc2C(F)(F)F)c(C(F)(F)F)c1 | [16 empty] | 577.15 | [21 empty] | Kunchapu S, Jablonka KM. PolyMetriX: An Ecosystem for Digital Polymer Chemistry. ChemRxiv. 2025; doi:10.26434/chemrxiv-2025-s2f2r-v5688
26900 | Unknown | [*]c1ccc(-c2ccc(-n3c(=O)c4c(C(F)(F)F)c5c(=O)n([*])c(=O)c5c(C(F)(F)F)c4c3=O)cc2C)c(C)c1 | [16 empty] | 658.15 | [21 empty] | Kunchapu S, Jablonka KM. PolyMetriX: An Ecosystem for Digital Polymer Chemistry. ChemRxiv. 2025; doi:10.26434/chemrxiv-2025-s2f2r-v5689
26901 | Unknown | [*]c1ccc(-c2ccc(-n3c(=O)c4cc5c(=O)n([*])c(=O)c5c(C(F)(F)F)c4c3=O)cc2C(F)(F)F)c(C(F)(F)F)c1 | [16 empty] | 646.15 | [21 empty] | Kunchapu S, Jablonka KM. PolyMetriX: An Ecosystem for Digital Polymer Chemistry. ChemRxiv. 2025; doi:10.26434/chemrxiv-2025-s2f2r-v5690
26902 | Unknown | [*]c1ccc(-c2ccc(-n3c(=O)c4cc5c(=O)n([*])c(=O)c5c(C(F)(F)F)c4c3=O)cc2C)c(C)c1 | [16 empty] | 646.15 | [21 empty] | Kunchapu S, Jablonka KM. PolyMetriX: An Ecosystem for Digital Polymer Chemistry. ChemRxiv. 2025; doi:10.26434/chemrxiv-2025-s2f2r-v5691
26903 | Unknown | [*]c1ccc(-c2ccc(-n3c(=O)c4cc5c(=O)n([*])c(=O)c5cc4c3=O)cc2F)c(F)c1 | [16 empty] | 671.15 | [21 empty] | Kunchapu S, Jablonka KM. PolyMetriX: An Ecosystem for Digital Polymer Chemistry. ChemRxiv. 2025; doi:10.26434/chemrxiv-2025-s2f2r-v5692
26904 | Unknown | [*]c1ccc(-c2ccc(-n3c(=O)c4cc5c(=O)n([*])c(=O)c5cc4c3=O)cc2OC)c(OC)c1 | [16 empty] | 601.15 | [21 empty] | Kunchapu S, Jablonka KM. PolyMetriX: An Ecosystem for Digital Polymer Chemistry. ChemRxiv. 2025; doi:10.26434/chemrxiv-2025-s2f2r-v5693
26905 | Unknown | [*]c1ccc(-c2ccc(C(=O)c3ccc4c(c3)C(=O)N(c3ccc(Cc5ccc(N6C(=O)c7ccc(C(=O)c8ccc(-c9ccc(C([*])(C)C)cc9)cc8)cc7C6=O)cc5)cc3)C4=O)cc2)cc1 | [16 empty] | 489.15 | [21 empty] | Kunchapu S, Jablonka KM. PolyMetriX: An Ecosystem for Digital Polymer Chemistry. ChemRxiv. 2025; doi:10.26434/chemrxiv-2025-s2f2r-v5694
26906 | Unknown | [*]c1ccc(-c2ccc(C([*])(C(F)(F)F)C(F)(F)F)cc2)cc1 | [16 empty] | 537.15 | [21 empty] | Kunchapu S, Jablonka KM. PolyMetriX: An Ecosystem for Digital Polymer Chemistry. ChemRxiv. 2025; doi:10.26434/chemrxiv-2025-s2f2r-v5695
26907 | Unknown | [*]c1ccc(-c2ccc(C3([*])CCCCC3)cc2)cc1 | [16 empty] | 560.15 | [21 empty] | Kunchapu S, Jablonka KM. PolyMetriX: An Ecosystem for Digital Polymer Chemistry. ChemRxiv. 2025; doi:10.26434/chemrxiv-2025-s2f2r-v5696
26908 | Unknown | [*]c1ccc(-c2ccc(C3([*])c4ccccc4-c4ccccc43)cc2)cc1 | [16 empty] | 570.15 | [21 empty] | Kunchapu S, Jablonka KM. PolyMetriX: An Ecosystem for Digital Polymer Chemistry. ChemRxiv. 2025; doi:10.26434/chemrxiv-2025-s2f2r-v5697
26909 | Unknown | [*]c1ccc(-c2ccc(N([*])c3cc(C(F)(F)F)cc(C(F)(F)F)c3)cc2)cc1 | [16 empty] | 482.15 | [21 empty] | Kunchapu S, Jablonka KM. PolyMetriX: An Ecosystem for Digital Polymer Chemistry. ChemRxiv. 2025; doi:10.26434/chemrxiv-2025-s2f2r-v5698
26910 | Unknown | [*]c1ccc(-c2ccc(N([*])c3ccc(C(F)(F)F)cc3)cc2)cc1 | [16 empty] | 498.15 | [21 empty] | Kunchapu S, Jablonka KM. PolyMetriX: An Ecosystem for Digital Polymer Chemistry. ChemRxiv. 2025; doi:10.26434/chemrxiv-2025-s2f2r-v5699
26911 | Unknown | [*]c1ccc(-c2ccc(N([*])c3ccc(C)cc3)cc2)cc1 | [16 empty] | 358.15 | [21 empty] | Kunchapu S, Jablonka KM. PolyMetriX: An Ecosystem for Digital Polymer Chemistry. ChemRxiv. 2025; doi:10.26434/chemrxiv-2025-s2f2r-v5700
26912 | Unknown | [*]c1ccc(-c2ccc(N([*])c3ccc(CCCC)cc3)cc2)cc1 | [16 empty] | 453.15 | [21 empty] | Kunchapu S, Jablonka KM. PolyMetriX: An Ecosystem for Digital Polymer Chemistry. ChemRxiv. 2025; doi:10.26434/chemrxiv-2025-s2f2r-v5701
26913 | Unknown | [*]c1ccc(-c2ccc(N(c3ccc(C)cc3)c3ccc(C(c4ccccc4)c4ccc(N([*])c5ccc(C)cc5)cc4)cc3)cc2)cc1 | [16 empty] | 512.15 | [21 empty] | Kunchapu S, Jablonka KM. PolyMetriX: An Ecosystem for Digital Polymer Chemistry. ChemRxiv. 2025; doi:10.26434/chemrxiv-2025-s2f2r-v5702
26914 | Unknown | [*]c1ccc(-c2ccc(N(c3ccc(OC)cc3)c3ccc4ccc(N([*])c5ccc(OC)cc5)cc4c3)cc2)cc1 | [16 empty] | 505.15 | [21 empty] | Kunchapu S, Jablonka KM. PolyMetriX: An Ecosystem for Digital Polymer Chemistry. ChemRxiv. 2025; doi:10.26434/chemrxiv-2025-s2f2r-v5703
26915 | Unknown | [*]c1ccc(-c2ccc(N(c3ccccc3)c3ccc(-c4ccc(N(c5ccccc5)c5ccc(-c6ccc(-n7c(=O)c8cc9c(=O)n([*])c(=O)c9cc8c7=O)cc6)cc5)cc4)cc3)cc2)cc1 | [16 empty] | 493.15 | [21 empty] | Kunchapu S, Jablonka KM. PolyMetriX: An Ecosystem for Digital Polymer Chemistry. ChemRxiv. 2025; doi:10.26434/chemrxiv-2025-s2f2r-v5704
26916 | Unknown | [*]c1ccc(-c2ccc(N3C(=O)c4c(c(-c5ccccc5)c(-c5ccc(Oc6ccc(-c7c(-c8ccccc8)c8c(c(-c9ccccc9)c7-c7ccccc7)C(=O)N([*])C8=O)cc6)cc5)c(-c5ccccc5)c4-c4ccccc4)C3=O)cc2)cc1 | [16 empty] | 672.15 | [21 empty] | Kunchapu S, Jablonka KM. PolyMetriX: An Ecosystem for Digital Polymer Chemistry. ChemRxiv. 2025; doi:10.26434/chemrxiv-2025-s2f2r-v5705
26917 | Unknown | [*]c1ccc(-c2ccc(N3C(=O)c4cc5c(cc4C3=O)C(C(F)(F)F)(C(F)(F)F)c3cc4c(cc3O5)C(=O)N([*])C4=O)cc2C(F)(F)F)c(C(F)(F)F)c1 | [16 empty] | 693.15 | [21 empty] | Kunchapu S, Jablonka KM. PolyMetriX: An Ecosystem for Digital Polymer Chemistry. ChemRxiv. 2025; doi:10.26434/chemrxiv-2025-s2f2r-v5706
26918 | Unknown | [*]c1ccc(-c2ccc(N3C(=O)c4cc5c(cc4C3=O)C(C(F)(F)F)(C(F)(F)F)c3cc4c(cc3O5)C(=O)N([*])C4=O)cc2OC(C)(F)F)c(OC(C)(F)F)c1 | [16 empty] | 636.15 | [21 empty] | Kunchapu S, Jablonka KM. PolyMetriX: An Ecosystem for Digital Polymer Chemistry. ChemRxiv. 2025; doi:10.26434/chemrxiv-2025-s2f2r-v5707
26919 | Unknown | [*]c1ccc(-c2ccc(N3C(=O)c4cc5c(cc4C3=O)C(C(F)(F)F)(C(F)(F)F)c3cc4c(cc3O5)C(=O)N([*])C4=O)cc2OC(F)(F)F)c(OC(F)(F)F)c1 | [16 empty] | 648.15 | [21 empty] | Kunchapu S, Jablonka KM. PolyMetriX: An Ecosystem for Digital Polymer Chemistry. ChemRxiv. 2025; doi:10.26434/chemrxiv-2025-s2f2r-v5708
26920 | Unknown | [*]c1ccc(-c2ccc(N3C(=O)c4cc5c(cc4C3=O)C(c3ccccc3)(C(F)(F)F)c3cc4c(cc3O5)C(=O)N([*])C4=O)cc2C(F)(F)F)c(C(F)(F)F)c1 | [16 empty] | 673.15 | [21 empty] | Kunchapu S, Jablonka KM. PolyMetriX: An Ecosystem for Digital Polymer Chemistry. ChemRxiv. 2025; doi:10.26434/chemrxiv-2025-s2f2r-v5709
26921 | Unknown | [*]c1ccc(-c2ccc(N3C(=O)c4cc5c(cc4C3=O)C(c3ccccc3)(C(F)(F)F)c3cc4c(cc3O5)C(=O)N([*])C4=O)cc2OC(F)(F)F)c(OC(F)(F)F)c1 | [16 empty] | 673.15 | [21 empty] | Kunchapu S, Jablonka KM. PolyMetriX: An Ecosystem for Digital Polymer Chemistry. ChemRxiv. 2025; doi:10.26434/chemrxiv-2025-s2f2r-v5710
26922 | Unknown | [*]c1ccc(-c2ccc(N3C(=O)c4ccc(C(=O)Oc5c(C)cc(C(C)(C)c6cc(C)c(OC(=O)c7ccc8c(c7)C(=O)N([*])C8=O)c(C)c6)cc5C)cc4C3=O)cc2C)c(C)c1 | [16 empty] | 455.15 | [21 empty] | Kunchapu S, Jablonka KM. PolyMetriX: An Ecosystem for Digital Polymer Chemistry. ChemRxiv. 2025; doi:10.26434/chemrxiv-2025-s2f2r-v5711
26923 | Unknown | [*]c1ccc(-c2ccc(N3C(=O)c4ccc(C(=O)Oc5cc(OC(=O)c6ccc7c(c6)C(=O)N([*])C7=O)ccc5C56CC7CC(CC(C7)C5)C6)cc4C3=O)cc2C)c(C)c1 | [16 empty] | 498.15 | [21 empty] | Kunchapu S, Jablonka KM. PolyMetriX: An Ecosystem for Digital Polymer Chemistry. ChemRxiv. 2025; doi:10.26434/chemrxiv-2025-s2f2r-v5712
26924 | Unknown | [*]c1ccc(-c2ccc(N3C(=O)c4ccc(C(=O)Oc5ccc(C(C)(C)c6ccc(OC(=O)c7ccc8c(c7)C(=O)N([*])C8=O)cc6)cc5)cc4C3=O)cc2C)c(C)c1 | [16 empty] | 439.15 | [21 empty] | Kunchapu S, Jablonka KM. PolyMetriX: An Ecosystem for Digital Polymer Chemistry. ChemRxiv. 2025; doi:10.26434/chemrxiv-2025-s2f2r-v5713
26925 | Unknown | [*]c1ccc(-c2ccc(N3C(=O)c4ccc(C(=O)Oc5ccc(C6(c7ccc(OC(=O)c8ccc9c(c8)C(=O)N([*])C9=O)cc7)C7CC8CC(C7)CC6C8)cc5)cc4C3=O)cc2C)c(C)c1 | [16 empty] | 495.15 | [21 empty] | Kunchapu S, Jablonka KM. PolyMetriX: An Ecosystem for Digital Polymer Chemistry. ChemRxiv. 2025; doi:10.26434/chemrxiv-2025-s2f2r-v5714
26926 | Unknown | [*]c1ccc(-c2ccc(N3C(=O)c4ccc(C(=O)Oc5ccc(C6(c7ccc(OC(=O)c8ccc9c(c8)C(=O)N([*])C9=O)cc7)CC7CC6C6CCCC76)cc5)cc4C3=O)cc2C)c(C)c1 | [16 empty] | 499.15 | [21 empty] | Kunchapu S, Jablonka KM. PolyMetriX: An Ecosystem for Digital Polymer Chemistry. ChemRxiv. 2025; doi:10.26434/chemrxiv-2025-s2f2r-v5715
26927 | Unknown | [*]c1ccc(-c2ccc(N3C(=O)c4ccc(C(=O)Oc5ccc(C6(c7ccc(OC(=O)c8ccc9c(c8)C(=O)N([*])C9=O)cc7)CCC(C(C)(C)C)CC6)cc5)cc4C3=O)cc2C)c(C)c1 | [16 empty] | 490.15 | [21 empty] | Kunchapu S, Jablonka KM. PolyMetriX: An Ecosystem for Digital Polymer Chemistry. ChemRxiv. 2025; doi:10.26434/chemrxiv-2025-s2f2r-v5716
26928 | Unknown | [*]c1ccc(-c2ccc(N3C(=O)c4ccc(C(=O)Oc5ccc(C6(c7ccc(OC(=O)c8ccc9c(c8)C(=O)N([*])C9=O)cc7)CCCCCCCCCCC6)cc5)cc4C3=O)cc2C)c(C)c1 | [16 empty] | 477.15 | [21 empty] | Kunchapu S, Jablonka KM. PolyMetriX: An Ecosystem for Digital Polymer Chemistry. ChemRxiv. 2025; doi:10.26434/chemrxiv-2025-s2f2r-v5717
26929 | Unknown | [*]c1ccc(-c2ccc(N3C(=O)c4ccc(C(=O)c5ccc6c(c5)C(=O)N([*])C6=O)cc4C3=O)cc2C)c(C)c1 | [16 empty] | 658.15 | [21 empty] | Kunchapu S, Jablonka KM. PolyMetriX: An Ecosystem for Digital Polymer Chemistry. ChemRxiv. 2025; doi:10.26434/chemrxiv-2025-s2f2r-v5718
26930 | Unknown | [*]c1ccc(-c2ccc(N3C(=O)c4ccc(C(c5ccc6c(c5)C(=O)N([*])C6=O)(C(F)(F)F)C(F)(F)F)cc4C3=O)cc2-c2ccc(C)cc2)c(-c2ccc(C)cc2)c1 | [16 empty] | 559.15 | [21 empty] | Kunchapu S, Jablonka KM. PolyMetriX: An Ecosystem for Digital Polymer Chemistry. ChemRxiv. 2025; doi:10.26434/chemrxiv-2025-s2f2r-v5719
26931 | Unknown | [*]c1ccc(-c2ccc(N3C(=O)c4ccc(C(c5ccc6c(c5)C(=O)N([*])C6=O)(C(F)(F)F)C(F)(F)F)cc4C3=O)cc2C#N)c(C#N)c1 | [16 empty] | 604.15 | [21 empty] | Kunchapu S, Jablonka KM. PolyMetriX: An Ecosystem for Digital Polymer Chemistry. ChemRxiv. 2025; doi:10.26434/chemrxiv-2025-s2f2r-v5720
26932 | Unknown | [*]c1ccc(-c2ccc(N3C(=O)c4ccc(C(c5ccc6c(c5)C(=O)N([*])C6=O)(C(F)(F)F)C(F)(F)F)cc4C3=O)cc2C)c(C)c1 | [16 empty] | 598.15 | [21 empty] | Kunchapu S, Jablonka KM. PolyMetriX: An Ecosystem for Digital Polymer Chemistry. ChemRxiv. 2025; doi:10.26434/chemrxiv-2025-s2f2r-v5721
26933 | Unknown | [*]c1ccc(-c2ccc(N3C(=O)c4ccc(Oc5ccc6c(c5)C(=O)N([*])C6=O)cc4C3=O)cc2C)c(C)c1 | [16 empty] | 598.15 | [21 empty] | Kunchapu S, Jablonka KM. PolyMetriX: An Ecosystem for Digital Polymer Chemistry. ChemRxiv. 2025; doi:10.26434/chemrxiv-2025-s2f2r-v5722
26934 | Unknown | [*]c1ccc(-c2ccc(N3C(=O)c4cccc(-c5ccc6c(c5)C(=O)N([*])C6=O)c4C3=O)cc2C)c(C)c1 | [16 empty] | 645.15 | [21 empty] | Kunchapu S, Jablonka KM. PolyMetriX: An Ecosystem for Digital Polymer Chemistry. ChemRxiv. 2025; doi:10.26434/chemrxiv-2025-s2f2r-v5723
26935 | Unknown | [*]c1ccc(-c2ccc(OCCCC)c(-c3cc([*])ccc3OCCCC)c2)cc1 | [16 empty] | 437.15 | [21 empty] | Kunchapu S, Jablonka KM. PolyMetriX: An Ecosystem for Digital Polymer Chemistry. ChemRxiv. 2025; doi:10.26434/chemrxiv-2025-s2f2r-v5724
26936 | Unknown | [*]c1ccc(-c2ccc(OCCCCCC)c(-c3cc([*])ccc3OCCCCCC)c2)cc1 | [16 empty] | 390.15 | [21 empty] | Kunchapu S, Jablonka KM. PolyMetriX: An Ecosystem for Digital Polymer Chemistry. ChemRxiv. 2025; doi:10.26434/chemrxiv-2025-s2f2r-v5725
26937 | Unknown | [*]c1ccc(-c2ccc(OCCCCCCCC)c(-c3cc([*])ccc3OCCCCCCCC)c2)cc1 | [16 empty] | 360.15 | [21 empty] | Kunchapu S, Jablonka KM. PolyMetriX: An Ecosystem for Digital Polymer Chemistry. ChemRxiv. 2025; doi:10.26434/chemrxiv-2025-s2f2r-v5726
26938 | Unknown | [*]c1ccc(-c2ccc(OCCCCCCCCCC)c(-c3cc([*])ccc3OCCCCCCCCCC)c2)cc1 | [16 empty] | 331.15 | [21 empty] | Kunchapu S, Jablonka KM. PolyMetriX: An Ecosystem for Digital Polymer Chemistry. ChemRxiv. 2025; doi:10.26434/chemrxiv-2025-s2f2r-v5727
26939 | Unknown | [*]c1ccc(-c2ccc(Oc3ccc(-c4ccc(Oc5ccc([*])cc5C(F)(F)F)cc4)cc3)c(C(F)(F)F)c2)cc1 | [16 empty] | 476.65 | [21 empty] | Kunchapu S, Jablonka KM. PolyMetriX: An Ecosystem for Digital Polymer Chemistry. ChemRxiv. 2025; doi:10.26434/chemrxiv-2025-s2f2r-v5728
26940 | Unknown | [*]c1ccc(-c2ccc(Oc3ccc(C(c4ccc(Oc5ccc([*])cc5C(F)(F)F)cc4)(C(F)(F)F)C(F)(F)F)cc3)c(C(F)(F)F)c2)cc1 | [16 empty] | 480.65 | [21 empty] | Kunchapu S, Jablonka KM. PolyMetriX: An Ecosystem for Digital Polymer Chemistry. ChemRxiv. 2025; doi:10.26434/chemrxiv-2025-s2f2r-v5729
26941 | Unknown | [*]c1ccc(-c2ccc(Oc3ccc(C4(c5ccc(Oc6ccc([*])cc6C(F)(F)F)cc5)c5ccccc5-c5ccccc54)cc3)c(C(F)(F)F)c2)cc1 | [16 empty] | 510.15 | [21 empty] | Kunchapu S, Jablonka KM. PolyMetriX: An Ecosystem for Digital Polymer Chemistry. ChemRxiv. 2025; doi:10.26434/chemrxiv-2025-s2f2r-v5730
26942 | Unknown | [*]c1ccc(-c2ccc(Oc3ccc(Sc4ccc(Oc5ccc([*])cc5C(F)(F)F)cc4)cc3)c(C(F)(F)F)c2)cc1 | [16 empty] | 437.65 | [21 empty] | Kunchapu S, Jablonka KM. PolyMetriX: An Ecosystem for Digital Polymer Chemistry. ChemRxiv. 2025; doi:10.26434/chemrxiv-2025-s2f2r-v5731
26943 | Unknown | [*]c1ccc(-c2ccc([Si](C)(C)[Si]([*])(C)C)s2)s1 | [16 empty] | 318.15 | [21 empty] | Kunchapu S, Jablonka KM. PolyMetriX: An Ecosystem for Digital Polymer Chemistry. ChemRxiv. 2025; doi:10.26434/chemrxiv-2025-s2f2r-v5732
26944 | Unknown | [*]c1ccc(-c2ccc([Si](C)(C)c3ccc4c(c3)C(=O)N(c3cccc(Cc5cccc(N6C(=O)c7ccc([Si]([*])(C)C)cc7C6=O)c5)c3)C4=O)cc2)cc1 | [16 empty] | 558.15 | [21 empty] | Kunchapu S, Jablonka KM. PolyMetriX: An Ecosystem for Digital Polymer Chemistry. ChemRxiv. 2025; doi:10.26434/chemrxiv-2025-s2f2r-v5733
26945 | Unknown | [*]c1ccc(-c2ccc([Si](CCCC)(CCCC)[Si]([*])(CCCC)CCCC)s2)s1 | [16 empty] | 253.15 | [21 empty] | Kunchapu S, Jablonka KM. PolyMetriX: An Ecosystem for Digital Polymer Chemistry. ChemRxiv. 2025; doi:10.26434/chemrxiv-2025-s2f2r-v5734
26946 | Unknown | [*]c1ccc(-c2ccc([Si]([*])(C)C)s2)s1 | [16 empty] | 318.15 | [21 empty] | Kunchapu S, Jablonka KM. PolyMetriX: An Ecosystem for Digital Polymer Chemistry. ChemRxiv. 2025; doi:10.26434/chemrxiv-2025-s2f2r-v5735
26947 | Unknown | [*]c1ccc(-c2ccc([Si]([*])(CCCC)CCCC)s2)s1 | [16 empty] | 263.15 | [21 empty] | Kunchapu S, Jablonka KM. PolyMetriX: An Ecosystem for Digital Polymer Chemistry. ChemRxiv. 2025; doi:10.26434/chemrxiv-2025-s2f2r-v5736
26948 | Unknown | [*]c1ccc(-c2ccc3c(c2)C(=O)N(CCCCCCCCCCCCN2C(=O)c4ccc([*])cc4C2=O)C3=O)cc1 | [16 empty] | 359.15 | [21 empty] | Kunchapu S, Jablonka KM. PolyMetriX: An Ecosystem for Digital Polymer Chemistry. ChemRxiv. 2025; doi:10.26434/chemrxiv-2025-s2f2r-v5737
26949 | Unknown | [*]c1ccc(-c2ccc3c(c2)C(=O)N(CCCCCCCCCCCN2C(=O)c4ccc([*])cc4C2=O)C3=O)cc1 | [16 empty] | 362.15 | [21 empty] | Kunchapu S, Jablonka KM. PolyMetriX: An Ecosystem for Digital Polymer Chemistry. ChemRxiv. 2025; doi:10.26434/chemrxiv-2025-s2f2r-v5738
26950 | Unknown | [*]c1ccc(-c2ccc3c(c2)C(=O)N(CCCCCCCCCCN2C(=O)c4ccc([*])cc4C2=O)C3=O)cc1 | [16 empty] | 376.15 | [21 empty] | Kunchapu S, Jablonka KM. PolyMetriX: An Ecosystem for Digital Polymer Chemistry. ChemRxiv. 2025; doi:10.26434/chemrxiv-2025-s2f2r-v5739
26951 | Unknown | [*]c1ccc(-c2ccc3c(c2)C(=O)N(CCCCCCCCCN2C(=O)c4ccc([*])cc4C2=O)C3=O)cc1 | [16 empty] | 377.15 | [21 empty] | Kunchapu S, Jablonka KM. PolyMetriX: An Ecosystem for Digital Polymer Chemistry. ChemRxiv. 2025; doi:10.26434/chemrxiv-2025-s2f2r-v5740
26952 | Unknown | [*]c1ccc(-c2ccc3c(c2)C(=O)N(CCCCCCCCN2C(=O)c4ccc([*])cc4C2=O)C3=O)cc1 | [16 empty] | 393.15 | [21 empty] | Kunchapu S, Jablonka KM. PolyMetriX: An Ecosystem for Digital Polymer Chemistry. ChemRxiv. 2025; doi:10.26434/chemrxiv-2025-s2f2r-v5741
26953 | Unknown | [*]c1ccc(-c2ccc3c(c2)C(=O)N(CCCCCCCN2C(=O)c4ccc([*])cc4C2=O)C3=O)cc1 | [16 empty] | 408.15 | [21 empty] | Kunchapu S, Jablonka KM. PolyMetriX: An Ecosystem for Digital Polymer Chemistry. ChemRxiv. 2025; doi:10.26434/chemrxiv-2025-s2f2r-v5742
26954 | Unknown | [*]c1ccc(-c2ccc3c(c2)C(=O)N(CCCCCCN2C(=O)c4ccc([*])cc4C2=O)C3=O)cc1 | [16 empty] | 414.15 | [21 empty] | Kunchapu S, Jablonka KM. PolyMetriX: An Ecosystem for Digital Polymer Chemistry. ChemRxiv. 2025; doi:10.26434/chemrxiv-2025-s2f2r-v5743
26955 | Unknown | [*]c1ccc(-c2ccc3c(c2)C(CCCCCC)(CCCCCC)c2cc(-c4ccc(-c5cc(-c6ccc(OCCCCCC)cc6)cc([*])c5-c5ccc(OCCCCCC)cc5)cc4)ccc2-3)cc1 | [16 empty] | 391.15 | [21 empty] | Kunchapu S, Jablonka KM. PolyMetriX: An Ecosystem for Digital Polymer Chemistry. ChemRxiv. 2025; doi:10.26434/chemrxiv-2025-s2f2r-v5744
26956 | Unknown | [*]c1ccc(-c2ccc3c(c2)C(CCCCCC)(CCCCCC)c2cc(-c4ccc(-c5cc(-c6ccc(OCCCCCCCCCCCC)cc6)cc([*])c5-c5ccc(OCCCCCCCCCCCC)cc5)cc4)ccc2-3)cc1 | [16 empty] | 352.15 | [21 empty] | Kunchapu S, Jablonka KM. PolyMetriX: An Ecosystem for Digital Polymer Chemistry. ChemRxiv. 2025; doi:10.26434/chemrxiv-2025-s2f2r-v5745
26957 | Unknown | [*]c1ccc(-c2ccc3c(c2)C(CCCCCC)(CCCCCC)c2cc([*])ccc2-3)cc1 | [16 empty] | 379.35 | [21 empty] | Kunchapu S, Jablonka KM. PolyMetriX: An Ecosystem for Digital Polymer Chemistry. ChemRxiv. 2025; doi:10.26434/chemrxiv-2025-s2f2r-v5746
26958 | Unknown | [*]c1ccc(-c2ccc3c(c2)C(CCCCCCBr)(CCCCCCBr)c2cc([*])ccc2-3)cc1 | [16 empty] | 395.15 | [21 empty] | Kunchapu S, Jablonka KM. PolyMetriX: An Ecosystem for Digital Polymer Chemistry. ChemRxiv. 2025; doi:10.26434/chemrxiv-2025-s2f2r-v5747
26959 | Unknown | [*]c1ccc(-c2ccc3c(c2)C(CCCCCCC#N)(CCCCCCC#N)c2cc([*])ccc2-3)cc1 | [16 empty] | 363.15 | [21 empty] | Kunchapu S, Jablonka KM. PolyMetriX: An Ecosystem for Digital Polymer Chemistry. ChemRxiv. 2025; doi:10.26434/chemrxiv-2025-s2f2r-v5748
26960 | Unknown | [*]c1ccc(-c2ccc3c(c2)C(CCCCCCCC)(CCCCCCCC)c2cc([*])ccc2-3)c(F)c1 | [16 empty] | 307.15 | [21 empty] | Kunchapu S, Jablonka KM. PolyMetriX: An Ecosystem for Digital Polymer Chemistry. ChemRxiv. 2025; doi:10.26434/chemrxiv-2025-s2f2r-v5749
26961 | Unknown | [*]c1ccc(-c2ccc3c(c2)C(CCCCCCCC)(CCCCCCCC)c2cc([*])ccc2-3)cc1 | [16 empty] | 354.15 | [21 empty] | Kunchapu S, Jablonka KM. PolyMetriX: An Ecosystem for Digital Polymer Chemistry. ChemRxiv. 2025; doi:10.26434/chemrxiv-2025-s2f2r-v5750
26962 | Unknown | [*]c1ccc(-c2ccc3ccc4ccc(-c5ccc(-c6cc(CCCCCC)c([*])cc6CCCCCC)cc5)nc4c3n2)cc1 | [16 empty] | 463.15 | [21 empty] | Kunchapu S, Jablonka KM. PolyMetriX: An Ecosystem for Digital Polymer Chemistry. ChemRxiv. 2025; doi:10.26434/chemrxiv-2025-s2f2r-v5751
26963 | Unknown | [*]c1ccc(-c2ccc3nc([*])cc(-c4ccccc4)c3c2)cc1 | [16 empty] | 656.15 | [21 empty] | Kunchapu S, Jablonka KM. PolyMetriX: An Ecosystem for Digital Polymer Chemistry. ChemRxiv. 2025; doi:10.26434/chemrxiv-2025-s2f2r-v5752
26964 | Unknown | [*]c1ccc(-c2ccn(-c3ccc(-n4ccc([*])n4)cc3)n2)cc1 | [16 empty] | 348.15 | [21 empty] | Kunchapu S, Jablonka KM. PolyMetriX: An Ecosystem for Digital Polymer Chemistry. ChemRxiv. 2025; doi:10.26434/chemrxiv-2025-s2f2r-v5753
26965 | Unknown | [*]c1ccc(-c2ccn(CCCCCCn3ccc([*])n3)n2)cc1 | [16 empty] | 328.15 | [21 empty] | Kunchapu S, Jablonka KM. PolyMetriX: An Ecosystem for Digital Polymer Chemistry. ChemRxiv. 2025; doi:10.26434/chemrxiv-2025-s2f2r-v5754
26966 | Unknown | [*]c1ccc(-c2cnc3cc(-c4ccc5nc([*])cnc5c4)ccc3n2)cc1 | [16 empty] | 623.15 | [21 empty] | Kunchapu S, Jablonka KM. PolyMetriX: An Ecosystem for Digital Polymer Chemistry. ChemRxiv. 2025; doi:10.26434/chemrxiv-2025-s2f2r-v5755
26967 | Unknown | [*]c1ccc(-c2cnc3cc(-c4ccc5ncc([*])nc5c4)ccc3n2)cc1 | [16 empty] | 649.15 | [21 empty] | Kunchapu S, Jablonka KM. PolyMetriX: An Ecosystem for Digital Polymer Chemistry. ChemRxiv. 2025; doi:10.26434/chemrxiv-2025-s2f2r-v5756
26968 | Unknown | [*]c1ccc(-c2cnc3cc(Oc4ccc5nc([*])cnc5c4)ccc3n2)cc1 | [16 empty] | 579.15 | [21 empty] | Kunchapu S, Jablonka KM. PolyMetriX: An Ecosystem for Digital Polymer Chemistry. ChemRxiv. 2025; doi:10.26434/chemrxiv-2025-s2f2r-v5757
26969 | Unknown | [*]c1ccc(-c2cnc3cc4nc([*])cnc4cc3n2)cc1 | [16 empty] | 665.15 | [21 empty] | Kunchapu S, Jablonka KM. PolyMetriX: An Ecosystem for Digital Polymer Chemistry. ChemRxiv. 2025; doi:10.26434/chemrxiv-2025-s2f2r-v5758
26970 | Unknown | [*]c1ccc(-c2cnc3cc4ncc([*])nc4cc3n2)cc1 | [16 empty] | 665.15 | [21 empty] | Kunchapu S, Jablonka KM. PolyMetriX: An Ecosystem for Digital Polymer Chemistry. ChemRxiv. 2025; doi:10.26434/chemrxiv-2025-s2f2r-v5759
26971 | Unknown | [*]c1ccc(-c2cnc3ccc(-c4ccc5ncc([*])nc5c4)cc3n2)cc1 | [16 empty] | 649.15 | [21 empty] | Kunchapu S, Jablonka KM. PolyMetriX: An Ecosystem for Digital Polymer Chemistry. ChemRxiv. 2025; doi:10.26434/chemrxiv-2025-s2f2r-v5760
26972 | Unknown | [*]c1ccc(-c2cnc3ccc(Oc4ccc5ncc([*])nc5c4)cc3n2)cc1 | [16 empty] | 579.15 | [21 empty] | Kunchapu S, Jablonka KM. PolyMetriX: An Ecosystem for Digital Polymer Chemistry. ChemRxiv. 2025; doi:10.26434/chemrxiv-2025-s2f2r-v5761
26973 | Unknown | [*]c1ccc(-c2nc3cc(-c4ccc5nc(-c6ccccc6)c(-c6ccc(-n7c(=O)c8cc9c(=O)n([*])c(=O)c9cc8c7=O)cc6)nc5c4)ccc3nc2-c2ccccc2)cc1 | [16 empty] | 490.15 | [21 empty] | Kunchapu S, Jablonka KM. PolyMetriX: An Ecosystem for Digital Polymer Chemistry. ChemRxiv. 2025; doi:10.26434/chemrxiv-2025-s2f2r-v5762
26974 | Unknown | [*]c1ccc(-c2nc3cc(-c4ccc5nc(-c6ccccc6)c(-c6ccc(N7C(=O)C8OC9C(=O)N([*])C(=O)C9C8C7=O)cc6)nc5c4)ccc3nc2-c2ccccc2)cc1 | [16 empty] | 503.15 | [21 empty] | Kunchapu S, Jablonka KM. PolyMetriX: An Ecosystem for Digital Polymer Chemistry. ChemRxiv. 2025; doi:10.26434/chemrxiv-2025-s2f2r-v5763
26975 | Unknown | [*]c1ccc(-c2nc3cc(-c4ccc5oc([*])nc5c4)ccc3o2)cc1 | [16 empty] | 703.15 | [21 empty] | Kunchapu S, Jablonka KM. PolyMetriX: An Ecosystem for Digital Polymer Chemistry. ChemRxiv. 2025; doi:10.26434/chemrxiv-2025-s2f2r-v5764
26976 | Unknown | [*]c1ccc(-c2nc3cc(C(c4ccc5oc(-c6ccc(C([*])(C(F)(F)F)C(F)(F)F)cc6)nc5c4)(C(F)(F)F)C(F)(F)F)ccc3o2)cc1 | [16 empty] | 609.15 | [21 empty] | Kunchapu S, Jablonka KM. PolyMetriX: An Ecosystem for Digital Polymer Chemistry. ChemRxiv. 2025; doi:10.26434/chemrxiv-2025-s2f2r-v5765
26977 | Unknown | [*]c1ccc(-c2nc3cc(C(c4ccc5oc(-c6ccc(C([*])(c7ccccc7)C(F)(F)F)cc6)nc5c4)(C(F)(F)F)C(F)(F)F)ccc3o2)cc1 | [16 empty] | 583.15 | [21 empty] | Kunchapu S, Jablonka KM. PolyMetriX: An Ecosystem for Digital Polymer Chemistry. ChemRxiv. 2025; doi:10.26434/chemrxiv-2025-s2f2r-v5766
26978 | Unknown | [*]c1ccc(-c2nc3cc(C(c4ccccc4)(c4ccc5oc(-c6ccc(C([*])(c7ccccc7)C(F)(F)F)cc6)nc5c4)C(F)(F)F)ccc3o2)cc1 | [16 empty] | 603.15 | [21 empty] | Kunchapu S, Jablonka KM. PolyMetriX: An Ecosystem for Digital Polymer Chemistry. ChemRxiv. 2025; doi:10.26434/chemrxiv-2025-s2f2r-v5767
26979 | Unknown | [*]c1ccc(-c2nc3cc(C)ccc3o2)c([*])c1 | [16 empty] | 494.15 | [21 empty] | Kunchapu S, Jablonka KM. PolyMetriX: An Ecosystem for Digital Polymer Chemistry. ChemRxiv. 2025; doi:10.26434/chemrxiv-2025-s2f2r-v5768
26980 | Unknown | [*]c1ccc(-c2nc3cc(Oc4ccc5nc(-c6ccccc6)c(-c6ccc(-n7c(=O)c8cc9c(=O)n([*])c(=O)c9cc8c7=O)cc6)nc5c4)ccc3nc2-c2ccccc2)cc1 | [16 empty] | 547.15 | [21 empty] | Kunchapu S, Jablonka KM. PolyMetriX: An Ecosystem for Digital Polymer Chemistry. ChemRxiv. 2025; doi:10.26434/chemrxiv-2025-s2f2r-v5769
26981 | Unknown | [*]c1ccc(-c2nc3cc(S(=O)(=O)c4ccc5nc(-c6ccccc6)c(-c6ccc(-n7c(=O)c8cc9c(=O)n([*])c(=O)c9cc8c7=O)cc6)nc5c4)ccc3nc2-c2ccccc2)cc1 | [16 empty] | 459.15 | [21 empty] | Kunchapu S, Jablonka KM. PolyMetriX: An Ecosystem for Digital Polymer Chemistry. ChemRxiv. 2025; doi:10.26434/chemrxiv-2025-s2f2r-v5770
26982 | Unknown | [*]c1ccc(-c2nc3cc4nc(-c5ccccc5)c([*])nc4cc3nc2-c2ccccc2)cc1 | [16 empty] | 668.15 | [21 empty] | Kunchapu S, Jablonka KM. PolyMetriX: An Ecosystem for Digital Polymer Chemistry. ChemRxiv. 2025; doi:10.26434/chemrxiv-2025-s2f2r-v5771
26983 | Unknown | [*]c1ccc(-c2nc3cc4nc([*])c(-c5ccccc5)nc4cc3nc2-c2ccccc2)cc1 | [16 empty] | 668.15 | [21 empty] | Kunchapu S, Jablonka KM. PolyMetriX: An Ecosystem for Digital Polymer Chemistry. ChemRxiv. 2025; doi:10.26434/chemrxiv-2025-s2f2r-v5772
26984 | Unknown | [*]c1ccc(-c2nc3cc4sc([*])nc4cc3s2)cc1 | [16 empty] | 298.15 | [21 empty] | Kunchapu S, Jablonka KM. PolyMetriX: An Ecosystem for Digital Polymer Chemistry. ChemRxiv. 2025; doi:10.26434/chemrxiv-2025-s2f2r-v5773
26985 | Unknown | [*]c1ccc(-c2nc3ccc(-c4ccc5nc(-c6ccc(C([*])(C(F)(F)F)C(F)(F)F)cc6)[nH]c5c4)cc3[nH]2)cc1 | [16 empty] | 542.15 | [21 empty] | Kunchapu S, Jablonka KM. PolyMetriX: An Ecosystem for Digital Polymer Chemistry. ChemRxiv. 2025; doi:10.26434/chemrxiv-2025-s2f2r-v5774
26986 | Unknown | [*]c1ccc(-c2nc3ccc(-c4ccc5nc(-c6ccc(C([*])(C(F)(F)F)C(F)(F)F)cc6)oc5c4)cc3o2)cc1 | [16 empty] | 618.15 | [21 empty] | Kunchapu S, Jablonka KM. PolyMetriX: An Ecosystem for Digital Polymer Chemistry. ChemRxiv. 2025; doi:10.26434/chemrxiv-2025-s2f2r-v5775
26987 | Unknown | [*]c1ccc(-c2nc3ccc(-c4ccc5nc(-c6ccc(C([*])(c7ccccc7)C(F)(F)F)cc6)oc5c4)cc3o2)cc1 | [16 empty] | 623.15 | [21 empty] | Kunchapu S, Jablonka KM. PolyMetriX: An Ecosystem for Digital Polymer Chemistry. ChemRxiv. 2025; doi:10.26434/chemrxiv-2025-s2f2r-v5776
26988 | Unknown | [*]c1ccc(-c2nc3ccc(-c4ccc5nc([*])c(-c6ccccc6)c(-c6ccccc6)c5c4)cc3c(-c3ccccc3)c2-c2ccccc2)cc1 | [16 empty] | 673.15 | [21 empty] | Kunchapu S, Jablonka KM. PolyMetriX: An Ecosystem for Digital Polymer Chemistry. ChemRxiv. 2025; doi:10.26434/chemrxiv-2025-s2f2r-v5777
26989 | Unknown | [*]c1ccc(-c2nc3ccc(Oc4ccc5nc([*])c(-c6ccccc6)c(-c6ccccc6)c5c4)cc3c(-c3ccccc3)c2-c2ccccc2)cc1 | [16 empty] | 618.15 | [21 empty] | Kunchapu S, Jablonka KM. PolyMetriX: An Ecosystem for Digital Polymer Chemistry. ChemRxiv. 2025; doi:10.26434/chemrxiv-2025-s2f2r-v5778
26990 | Unknown | [*]c1ccc(-c2nc3ccccc3o2)c([*])c1 | [16 empty] | 502.15 | [21 empty] | Kunchapu S, Jablonka KM. PolyMetriX: An Ecosystem for Digital Polymer Chemistry. ChemRxiv. 2025; doi:10.26434/chemrxiv-2025-s2f2r-v5779
26991 | Unknown | [*]c1ccc(-c2nnc(-c3ccc(-c4ccc(-c5nnc(-c6ccc([Si]([*])(c7ccccc7)c7ccccc7)cc6)o5)cc4)cc3)o2)cc1 | [16 empty] | 551.15 | [21 empty] | Kunchapu S, Jablonka KM. PolyMetriX: An Ecosystem for Digital Polymer Chemistry. ChemRxiv. 2025; doi:10.26434/chemrxiv-2025-s2f2r-v5780
26992 | Unknown | [*]c1ccc(-c2nnc(-c3ccc(-c4nnc(-c5ccc([Si]([*])(c6ccccc6)c6ccccc6)cc5)o4)c4ccccc34)o2)cc1 | [16 empty] | 546.15 | [21 empty] | Kunchapu S, Jablonka KM. PolyMetriX: An Ecosystem for Digital Polymer Chemistry. ChemRxiv. 2025; doi:10.26434/chemrxiv-2025-s2f2r-v5781
26993 | Unknown | [*]c1ccc(-c2nnc(-c3ccc(-c4nnc(-c5ccc([Si]([*])(c6ccccc6)c6ccccc6)cc5)o4)cc3)o2)cc1 | [16 empty] | 547.15 | [21 empty] | Kunchapu S, Jablonka KM. PolyMetriX: An Ecosystem for Digital Polymer Chemistry. ChemRxiv. 2025; doi:10.26434/chemrxiv-2025-s2f2r-v5782
26994 | Unknown | [*]c1ccc(-c2nnc(-c3ccc(-c4nnc(-c5ccc([Si]([*])(c6ccccc6)c6ccccc6)cc5)o4)nc3)o2)cc1 | [16 empty] | 545.15 | [21 empty] | Kunchapu S, Jablonka KM. PolyMetriX: An Ecosystem for Digital Polymer Chemistry. ChemRxiv. 2025; doi:10.26434/chemrxiv-2025-s2f2r-v5783
26995 | Unknown | [*]c1ccc(-c2nnc(-c3ccc(-c4nnc(-c5ccc([Si]([*])(c6ccccc6)c6ccccc6)cc5)o4)o3)o2)cc1 | [16 empty] | 549.15 | [21 empty] | Kunchapu S, Jablonka KM. PolyMetriX: An Ecosystem for Digital Polymer Chemistry. ChemRxiv. 2025; doi:10.26434/chemrxiv-2025-s2f2r-v5784
26996 | Unknown | [*]c1ccc(-c2nnc(-c3ccc(C4([*])OC(=O)c5ccccc54)cc3)o2)cc1 | [16 empty] | 653.15 | [21 empty] | Kunchapu S, Jablonka KM. PolyMetriX: An Ecosystem for Digital Polymer Chemistry. ChemRxiv. 2025; doi:10.26434/chemrxiv-2025-s2f2r-v5785
26997 | Unknown | [*]c1ccc(-c2nnc(-c3ccc([Si]([*])(c4ccccc4)c4ccccc4)cc3)o2)cc1 | [16 empty] | 535.15 | [21 empty] | Kunchapu S, Jablonka KM. PolyMetriX: An Ecosystem for Digital Polymer Chemistry. ChemRxiv. 2025; doi:10.26434/chemrxiv-2025-s2f2r-v5786
26998 | Unknown | [*]c1ccc(-c2nnc(-c3cccc(-c4nnc(-c5ccc([Si]([*])(c6ccccc6)c6ccccc6)cc5)o4)n3)o2)cc1 | [16 empty] | 538.15 | [21 empty] | Kunchapu S, Jablonka KM. PolyMetriX: An Ecosystem for Digital Polymer Chemistry. ChemRxiv. 2025; doi:10.26434/chemrxiv-2025-s2f2r-v5787
26999 | Unknown | [*]c1ccc(-c2nnc(-c3cccc(-c4nnc([*])n4-c4ccccc4)c3)n2-c2ccccc2)cc1 | [16 empty] | 545.65 | [21 empty] | Kunchapu S, Jablonka KM. PolyMetriX: An Ecosystem for Digital Polymer Chemistry. ChemRxiv. 2025; doi:10.26434/chemrxiv-2025-s2f2r-v5788
27000 | Unknown | [*]c1ccc(-c2nnc(-c3cncc(-c4nnc(-c5ccc([Si]([*])(c6ccccc6)c6ccccc6)cc5)o4)c3)o2)cc1 | [16 empty] | 545.15 | [21 empty] | Kunchapu S, Jablonka KM. PolyMetriX: An Ecosystem for Digital Polymer Chemistry. ChemRxiv. 2025; doi:10.26434/chemrxiv-2025-s2f2r-v5789
27001 | Unknown | [*]c1ccc(-c2nnc([*])o2)c(OCC)c1 | [16 empty] | 504.15 | [21 empty] | Kunchapu S, Jablonka KM. PolyMetriX: An Ecosystem for Digital Polymer Chemistry. ChemRxiv. 2025; doi:10.26434/chemrxiv-2025-s2f2r-v5790
27002 | Unknown | [*]c1ccc(-c2nnc([*])o2)c(OCCCCC)c1 | [16 empty] | 478.15 | [21 empty] | Kunchapu S, Jablonka KM. PolyMetriX: An Ecosystem for Digital Polymer Chemistry. ChemRxiv. 2025; doi:10.26434/chemrxiv-2025-s2f2r-v5791
27003 | Unknown | [*]c1ccc(-c2nnc([*])o2)c(OCCCCCCCC)c1 | [16 empty] | 446.15 | [21 empty] | Kunchapu S, Jablonka KM. PolyMetriX: An Ecosystem for Digital Polymer Chemistry. ChemRxiv. 2025; doi:10.26434/chemrxiv-2025-s2f2r-v5792
27004 | Unknown | [*]c1ccc(-c2nnc([*])o2)c(OCCCCCCCCCC)c1 | [16 empty] | 438.15 | [21 empty] | Kunchapu S, Jablonka KM. PolyMetriX: An Ecosystem for Digital Polymer Chemistry. ChemRxiv. 2025; doi:10.26434/chemrxiv-2025-s2f2r-v5793
27005 | Unknown | [*]c1ccc(-c2sc(-c3cc(CCCC)c([*])s3)cc2CCCC)cc1 | [16 empty] | 395.45 | [21 empty] | Kunchapu S, Jablonka KM. PolyMetriX: An Ecosystem for Digital Polymer Chemistry. ChemRxiv. 2025; doi:10.26434/chemrxiv-2025-s2f2r-v5794
27006 | Unknown | [*]c1ccc(-c2sc(-c3cc(CCCCCCCC)c([*])s3)cc2CCCCCCCC)cc1 | [16 empty] | 323.55 | [21 empty] | Kunchapu S, Jablonka KM. PolyMetriX: An Ecosystem for Digital Polymer Chemistry. ChemRxiv. 2025; doi:10.26434/chemrxiv-2025-s2f2r-v5795
27007 | Unknown | [*]c1ccc(-c2sc(-c3cc(CCCCCCCCCCCC)c([*])s3)cc2CCCCCCCCCCCC)cc1 | [16 empty] | 332.75 | [21 empty] | Kunchapu S, Jablonka KM. PolyMetriX: An Ecosystem for Digital Polymer Chemistry. ChemRxiv. 2025; doi:10.26434/chemrxiv-2025-s2f2r-v5796
27008 | Unknown | [*]c1ccc(-c2sc(-c3cc(SCCCC)c([*])s3)cc2SCCCC)cc1 | [16 empty] | 402.15 | [21 empty] | Kunchapu S, Jablonka KM. PolyMetriX: An Ecosystem for Digital Polymer Chemistry. ChemRxiv. 2025; doi:10.26434/chemrxiv-2025-s2f2r-v5797
27009 | Unknown | [*]c1ccc(-c2sc(-c3cc(SCCCCCCCC)c([*])s3)cc2SCCCCCCCC)cc1 | [16 empty] | 328.45 | [21 empty] | Kunchapu S, Jablonka KM. PolyMetriX: An Ecosystem for Digital Polymer Chemistry. ChemRxiv. 2025; doi:10.26434/chemrxiv-2025-s2f2r-v5798
27010 | Unknown | [*]c1ccc(-c2sc(-c3cc(SCCCCCCCCCCCC)c([*])s3)cc2SCCCCCCCCCCCC)cc1 | [16 empty] | 338.55 | [21 empty] | Kunchapu S, Jablonka KM. PolyMetriX: An Ecosystem for Digital Polymer Chemistry. ChemRxiv. 2025; doi:10.26434/chemrxiv-2025-s2f2r-v5799
27011 | Unknown | [*]c1ccc(-c2sc(-c3ccc(-c4cc(CCCC)c([*])s4)cc3)cc2CCCC)cc1 | [16 empty] | 331.45 | [21 empty] | Kunchapu S, Jablonka KM. PolyMetriX: An Ecosystem for Digital Polymer Chemistry. ChemRxiv. 2025; doi:10.26434/chemrxiv-2025-s2f2r-v5800
27012 | Unknown | [*]c1ccc(-c2sc(-c3ccc(-c4cc(CCCCCCCC)c([*])s4)cc3)cc2CCCCCCCC)cc1 | [16 empty] | 269.15 | [21 empty] | Kunchapu S, Jablonka KM. PolyMetriX: An Ecosystem for Digital Polymer Chemistry. ChemRxiv. 2025; doi:10.26434/chemrxiv-2025-s2f2r-v5801
27013 | Unknown | [*]c1ccc(-c2sc(-c3ccc(-c4cc(CCCCCCCC)c([*])s4)cn3)cc2CCCCCCCC)cc1 | [16 empty] | 289.35 | [21 empty] | Kunchapu S, Jablonka KM. PolyMetriX: An Ecosystem for Digital Polymer Chemistry. ChemRxiv. 2025; doi:10.26434/chemrxiv-2025-s2f2r-v5802
27014 | Unknown | [*]c1ccc(-c2sc(-c3ccc(-c4cc(CCCCCCCCCCCC)c([*])s4)cc3)cc2CCCCCCCCCCCC)cc1 | [16 empty] | 253.95 | [21 empty] | Kunchapu S, Jablonka KM. PolyMetriX: An Ecosystem for Digital Polymer Chemistry. ChemRxiv. 2025; doi:10.26434/chemrxiv-2025-s2f2r-v5803
27015 | Unknown | [*]c1ccc(-c2sc(-c3ccc(-c4cc(SCCCC)c([*])s4)cc3)cc2SCCCC)cc1 | [16 empty] | 299.55 | [21 empty] | Kunchapu S, Jablonka KM. PolyMetriX: An Ecosystem for Digital Polymer Chemistry. ChemRxiv. 2025; doi:10.26434/chemrxiv-2025-s2f2r-v5804
27016 | Unknown | [*]c1ccc(-c2sc(-c3ccc(-c4cc(SCCCCCCCC)c([*])s4)cc3)cc2SCCCCCCCC)cc1 | [16 empty] | 234.35 | [21 empty] | Kunchapu S, Jablonka KM. PolyMetriX: An Ecosystem for Digital Polymer Chemistry. ChemRxiv. 2025; doi:10.26434/chemrxiv-2025-s2f2r-v5805
27017 | Unknown | [*]c1ccc(-c2sc(-c3ccc(-c4ccc(-c5cc(CCCCCCCC)c([*])s5)cc4)cc3)cc2CCCCCCCC)cc1 | [16 empty] | 273.75 | [21 empty] | Kunchapu S, Jablonka KM. PolyMetriX: An Ecosystem for Digital Polymer Chemistry. ChemRxiv. 2025; doi:10.26434/chemrxiv-2025-s2f2r-v5806
27018 | Unknown | [*]c1ccc(-c2sc(-c3ccc(-n4c(=O)c5cc6c(=O)n([*])c(=O)c6cc5c4=O)cc3)c(-c3ccccc3)c2-c2ccccc2)cc1 | [16 empty] | 733.15 | [21 empty] | Kunchapu S, Jablonka KM. PolyMetriX: An Ecosystem for Digital Polymer Chemistry. ChemRxiv. 2025; doi:10.26434/chemrxiv-2025-s2f2r-v5807
27019 | Unknown | [*]c1ccc(-n2c(=O)c3cc4c(=O)n(-c5ccc(-c6cc(-c7ccc(OCCCC#N)cc7)cc([*])n6)cc5)c(=O)c4cc3c2=O)cc1 | [16 empty] | 618.15 | [21 empty] | Kunchapu S, Jablonka KM. PolyMetriX: An Ecosystem for Digital Polymer Chemistry. ChemRxiv. 2025; doi:10.26434/chemrxiv-2025-s2f2r-v5808
27020 | Unknown | [*]c1ccc(-n2c(=O)c3cc4c(=O)n(-c5ccc(N([*])c6ccc(C#N)cc6)cc5)c(=O)c4cc3c2=O)cc1 | [16 empty] | 626.15 | [21 empty] | Kunchapu S, Jablonka KM. PolyMetriX: An Ecosystem for Digital Polymer Chemistry. ChemRxiv. 2025; doi:10.26434/chemrxiv-2025-s2f2r-v5809
27021 | Unknown | [*]c1ccc(-n2c(=O)c3cc4c(=O)n(-c5ccc(Oc6c(C(C)(C)C)cc([*])cc6C(C)(C)C)c(C(F)(F)F)c5)c(=O)c4cc3c2=O)cc1 | [16 empty] | 693.15 | [21 empty] | Kunchapu S, Jablonka KM. PolyMetriX: An Ecosystem for Digital Polymer Chemistry. ChemRxiv. 2025; doi:10.26434/chemrxiv-2025-s2f2r-v5810
27022 | Unknown | [*]c1ccc(-n2c(=O)c3cc4c(=O)n(-c5ccc(Oc6c(C(C)(C)C)cc([*])cc6C(C)(C)C)cc5)c(=O)c4cc3c2=O)cc1 | [16 empty] | 671.65 | [21 empty] | Kunchapu S, Jablonka KM. PolyMetriX: An Ecosystem for Digital Polymer Chemistry. ChemRxiv. 2025; doi:10.26434/chemrxiv-2025-s2f2r-v5811
27023 | Unknown | [*]c1ccc(-n2c(=O)c3cc4c(=O)n([*])c(=O)c4cc3c2=O)cc1 | [16 empty] | 690.15 | [21 empty] | Kunchapu S, Jablonka KM. PolyMetriX: An Ecosystem for Digital Polymer Chemistry. ChemRxiv. 2025; doi:10.26434/chemrxiv-2025-s2f2r-v5812
27024 | Unknown | [*]c1ccc(-n2c(=O)c3cc4c(=O)n([*])c(=O)c4cc3c2=O)cc1S(=O)(=O)O[Na] | [16 empty] | 500.15 | [21 empty] | Kunchapu S, Jablonka KM. PolyMetriX: An Ecosystem for Digital Polymer Chemistry. ChemRxiv. 2025; doi:10.26434/chemrxiv-2025-s2f2r-v5813
27025 | Unknown | [*]c1ccc(-n2nccc2-c2ccc(-c3ccnn3-c3ccc(S([*])(=O)=O)cc3)cc2)cc1 | [16 empty] | 539.15 | [21 empty] | Kunchapu S, Jablonka KM. PolyMetriX: An Ecosystem for Digital Polymer Chemistry. ChemRxiv. 2025; doi:10.26434/chemrxiv-2025-s2f2r-v5814
27026 | Unknown | [*]c1ccc(-n2nccc2-c2cccc(-c3ccnn3-c3ccc(S([*])(=O)=O)cc3)c2)cc1 | [16 empty] | 491.15 | [21 empty] | Kunchapu S, Jablonka KM. PolyMetriX: An Ecosystem for Digital Polymer Chemistry. ChemRxiv. 2025; doi:10.26434/chemrxiv-2025-s2f2r-v5815
27027 | Unknown | [*]c1ccc(/C=C(\C#N)C(=O)NC2CCCCC2NC(=O)/C(C#N)=C/c2ccc(N(CC)c3ccc(Oc4ccc(N([*])CC)cc4)cc3)cc2)cc1 | [16 empty] | 508.15 | [21 empty] | Kunchapu S, Jablonka KM. PolyMetriX: An Ecosystem for Digital Polymer Chemistry. ChemRxiv. 2025; doi:10.26434/chemrxiv-2025-s2f2r-v5816
27028 | Unknown | [*]c1ccc(/C=C/c2ccc(-n3c(=O)c4cc5c(=O)n([*])c(=O)c5cc4c3=O)cc2S(=O)(=O)O[Na])c(S(=O)(=O)O[Na])c1 | [16 empty] | 501.15 | [21 empty] | Kunchapu S, Jablonka KM. PolyMetriX: An Ecosystem for Digital Polymer Chemistry. ChemRxiv. 2025; doi:10.26434/chemrxiv-2025-s2f2r-v5817
27029 | Unknown | [*]c1ccc(/C=N/c2ccc(Oc3ccc(/N=C/c4ccc(N([*])c5ccccc5)cc4)cc3)cc2)cc1 | [16 empty] | 435.15 | [21 empty] | Kunchapu S, Jablonka KM. PolyMetriX: An Ecosystem for Digital Polymer Chemistry. ChemRxiv. 2025; doi:10.26434/chemrxiv-2025-s2f2r-v5818
27030 | Unknown | [*]c1ccc(/C=N/c2ccc(Oc3cccc(Oc4ccc(/N=C/c5ccc(N([*])c6ccccc6)cc5)cc4)c3)cc2)cc1 | [16 empty] | 447.15 | [21 empty] | Kunchapu S, Jablonka KM. PolyMetriX: An Ecosystem for Digital Polymer Chemistry. ChemRxiv. 2025; doi:10.26434/chemrxiv-2025-s2f2r-v5819
27031 | Unknown | [*]c1ccc(/N=C/Nc2ccc(S([*])(=O)=O)cc2)cc1 | [16 empty] | 436.15 | [21 empty] | Kunchapu S, Jablonka KM. PolyMetriX: An Ecosystem for Digital Polymer Chemistry. ChemRxiv. 2025; doi:10.26434/chemrxiv-2025-s2f2r-v5820
27032 | Unknown | [*]c1ccc(/N=C/c2ccc(-c3ccc(-c4ccc(/C=N/c5ccc(C([*])c6ccccc6)cc5)cc4)s3)cc2)cc1 | [16 empty] | 402.15 | [21 empty] | Kunchapu S, Jablonka KM. PolyMetriX: An Ecosystem for Digital Polymer Chemistry. ChemRxiv. 2025; doi:10.26434/chemrxiv-2025-s2f2r-v5821
27033 | Unknown | [*]c1ccc(/N=C/c2ccc(OCCCCCCCCCCOc3ccc(/C=N/c4ccc([*])cc4OC)c(O)c3)cc2O)c(OC)c1 | [16 empty] | 345.15 | [21 empty] | Kunchapu S, Jablonka KM. PolyMetriX: An Ecosystem for Digital Polymer Chemistry. ChemRxiv. 2025; doi:10.26434/chemrxiv-2025-s2f2r-v5822
27034 | Unknown | [*]c1ccc(/N=N/c2ccc(OCC)cc2)cc1C(=O)OCCCCCCOC(=O)c1cc(/N=N/c2ccc(OCC)cc2)ccc1[*] | [16 empty] | 356.15 | [21 empty] | Kunchapu S, Jablonka KM. PolyMetriX: An Ecosystem for Digital Polymer Chemistry. ChemRxiv. 2025; doi:10.26434/chemrxiv-2025-s2f2r-v5823
27035 | Unknown | [*]c1ccc(/N=N/c2ccc(OCC)cc2)cc1C(=O)OCCCOC(=O)c1cc(/N=N/c2ccc(OCC)cc2)ccc1[*] | [16 empty] | 374.15 | [21 empty] | Kunchapu S, Jablonka KM. PolyMetriX: An Ecosystem for Digital Polymer Chemistry. ChemRxiv. 2025; doi:10.26434/chemrxiv-2025-s2f2r-v5824
27036 | Unknown | [*]c1ccc(/N=N/c2ccc(OCC)cc2)cc1C(=O)OCCOCCOCCOC(=O)c1cc(/N=N/c2ccc(OCC)cc2)ccc1[*] | [16 empty] | 338.15 | [21 empty] | Kunchapu S, Jablonka KM. PolyMetriX: An Ecosystem for Digital Polymer Chemistry. ChemRxiv. 2025; doi:10.26434/chemrxiv-2025-s2f2r-v5825
27037 | Unknown | [*]c1ccc(/N=N/c2ccc(OCC)cc2)cc1C(=O)Oc1ccc(-c2ccc(OC(=O)c3cc(/N=N/c4ccc(OCC)cc4)ccc3[*])cc2)cc1 | [16 empty] | 438.15 | [21 empty] | Kunchapu S, Jablonka KM. PolyMetriX: An Ecosystem for Digital Polymer Chemistry. ChemRxiv. 2025; doi:10.26434/chemrxiv-2025-s2f2r-v5826
27038 | Unknown | [*]c1ccc(/N=N/c2ccc(OCC)cc2)cc1C(=O)Oc1ccc(OC(=O)c2cc(/N=N/c3ccc(OCC)cc3)ccc2[*])cc1 | [16 empty] | 443.15 | [21 empty] | Kunchapu S, Jablonka KM. PolyMetriX: An Ecosystem for Digital Polymer Chemistry. ChemRxiv. 2025; doi:10.26434/chemrxiv-2025-s2f2r-v5827
27039 | Unknown | [*]c1ccc(C(=O)N2CCN(C(=O)c3ccc(C([*])(C)CC)cc3)CC2)cc1 | [16 empty] | 505.15 | [21 empty] | Kunchapu S, Jablonka KM. PolyMetriX: An Ecosystem for Digital Polymer Chemistry. ChemRxiv. 2025; doi:10.26434/chemrxiv-2025-s2f2r-v5828
27040 | Unknown | [*]c1ccc(C(=O)NCCCCCCNC(=O)c2ccc(C([*])(C)CC)cc2)cc1 | [16 empty] | 437.15 | [21 empty] | Kunchapu S, Jablonka KM. PolyMetriX: An Ecosystem for Digital Polymer Chemistry. ChemRxiv. 2025; doi:10.26434/chemrxiv-2025-s2f2r-v5829
27041 | Unknown | [*]c1ccc(C(=O)NCCCCCCNC(=O)c2ccc3c(c2)C([*])(C)CC3(C)C)cc1 | [16 empty] | 463.15 | [21 empty] | Kunchapu S, Jablonka KM. PolyMetriX: An Ecosystem for Digital Polymer Chemistry. ChemRxiv. 2025; doi:10.26434/chemrxiv-2025-s2f2r-v5830
27042 | Unknown | [*]c1ccc(C(=O)NCCCCNC(=O)c2ccc(C([*])(C)CC)cc2)cc1 | [16 empty] | 455.15 | [21 empty] | Kunchapu S, Jablonka KM. PolyMetriX: An Ecosystem for Digital Polymer Chemistry. ChemRxiv. 2025; doi:10.26434/chemrxiv-2025-s2f2r-v5831
27043 | Unknown | [*]c1ccc(C(=O)NCCN(CCNC(=O)c2ccc([Si]([*])(C)C)cc2)c2ccc(/C=C/c3ccc([N+](=O)[O-])cc3)cc2)cc1 | [16 empty] | 423.15 | [21 empty] | Kunchapu S, Jablonka KM. PolyMetriX: An Ecosystem for Digital Polymer Chemistry. ChemRxiv. 2025; doi:10.26434/chemrxiv-2025-s2f2r-v5832
27044 | Unknown | [*]c1ccc(C(=O)NCCN(CCNC(=O)c2ccc([Si]([*])(CCCC)CCCC)cc2)c2ccc(/C=C/c3ccc([N+](=O)[O-])cc3)cc2)cc1 | [16 empty] | 388.15 | [21 empty] | Kunchapu S, Jablonka KM. PolyMetriX: An Ecosystem for Digital Polymer Chemistry. ChemRxiv. 2025; doi:10.26434/chemrxiv-2025-s2f2r-v5833
27045 | Unknown | [*]c1ccc(C(=O)Nc2ccc(C(=O)Nc3ccc(-c4ccc(NC(=O)c5ccc(NC(=O)c6ccc([Si]([*])(C)C)cc6)cc5)cc4)cc3)cc2)cc1 | [16 empty] | 593.15 | [21 empty] | Kunchapu S, Jablonka KM. PolyMetriX: An Ecosystem for Digital Polymer Chemistry. ChemRxiv. 2025; doi:10.26434/chemrxiv-2025-s2f2r-v5834
27046 | Unknown | [*]c1ccc(C(=O)Nc2ccc(C(=O)Nc3ccc(-c4sc(-c5ccc(NC(=O)c6ccc(NC(=O)c7ccc([Si]([*])(C)C)cc7)cc6)cc5)c(-c5ccccc5)c4-c4ccccc4)cc3)cc2)cc1 | [16 empty] | 610.15 | [21 empty] | Kunchapu S, Jablonka KM. PolyMetriX: An Ecosystem for Digital Polymer Chemistry. ChemRxiv. 2025; doi:10.26434/chemrxiv-2025-s2f2r-v5835
27047 | Unknown | [*]c1ccc(C(=O)Nc2ccc(C(=O)Nc3ccc(Cc4ccc(NC(=O)c5ccc(NC(=O)c6ccc([Si]([*])(C)C)cc6)cc5)cc4)cc3)cc2)cc1 | [16 empty] | 573.15 | [21 empty] | Kunchapu S, Jablonka KM. PolyMetriX: An Ecosystem for Digital Polymer Chemistry. ChemRxiv. 2025; doi:10.26434/chemrxiv-2025-s2f2r-v5836
27048 | Unknown | [*]c1ccc(C(=O)Nc2ccc(C(=O)Nc3ccc(NC(=O)c4ccc(NC(=O)c5ccc([Si]([*])(C)C)cc5)cc4)cc3)cc2)cc1 | [16 empty] | 611.15 | [21 empty] | Kunchapu S, Jablonka KM. PolyMetriX: An Ecosystem for Digital Polymer Chemistry. ChemRxiv. 2025; doi:10.26434/chemrxiv-2025-s2f2r-v5837
27049 | Unknown | [*]c1ccc(C(=O)Nc2ccc(C(=O)Nc3ccc(Oc4ccc(NC(=O)c5ccc(NC(=O)c6ccc([Si]([*])(C)C)cc6)cc5)cc4)cc3)cc2)cc1 | [16 empty] | 577.15 | [21 empty] | Kunchapu S, Jablonka KM. PolyMetriX: An Ecosystem for Digital Polymer Chemistry. ChemRxiv. 2025; doi:10.26434/chemrxiv-2025-s2f2r-v5838
27050 | Unknown | [*]c1ccc(C(=O)Nc2ccc(C(=O)Nc3ccc(S(=O)(=O)c4ccc(NC(=O)c5ccc(NC(=O)c6ccc([Si]([*])(C)C)cc6)cc5)cc4)cc3)cc2)cc1 | [16 empty] | 588.15 | [21 empty] | Kunchapu S, Jablonka KM. PolyMetriX: An Ecosystem for Digital Polymer Chemistry. ChemRxiv. 2025; doi:10.26434/chemrxiv-2025-s2f2r-v5839
27051 | Unknown | [*]c1ccc(C(=O)Nc2ccc(C(=O)Nc3cccc(NC(=O)c4ccc(NC(=O)c5ccc([Si]([*])(C)C)cc5)cc4)c3)cc2)cc1 | [16 empty] | 576.15 | [21 empty] | Kunchapu S, Jablonka KM. PolyMetriX: An Ecosystem for Digital Polymer Chemistry. ChemRxiv. 2025; doi:10.26434/chemrxiv-2025-s2f2r-v5840
27052 | Unknown | [*]c1ccc(C(=O)Nc2ccc(C(=O)Nc3cccc4c(NC(=O)c5ccc(NC(=O)c6ccc([Si]([*])(C)C)cc6)cc5)cccc34)cc2)cc1 | [16 empty] | 651.15 | [21 empty] | Kunchapu S, Jablonka KM. PolyMetriX: An Ecosystem for Digital Polymer Chemistry. ChemRxiv. 2025; doi:10.26434/chemrxiv-2025-s2f2r-v5841
27053 | Unknown | [*]c1ccc(C(=O)Nc2ccc(C(c3ccc(NC(=O)c4ccc([*])cc4C)cc3)(C(F)(F)F)C(F)(F)F)cc2)c(C)c1 | [16 empty] | 562.15 | [21 empty] | Kunchapu S, Jablonka KM. PolyMetriX: An Ecosystem for Digital Polymer Chemistry. ChemRxiv. 2025; doi:10.26434/chemrxiv-2025-s2f2r-v5842
27054 | Unknown | [*]c1ccc(C(=O)Nc2ccc(C3(c4ccc(NC(=O)c5ccc([*])cc5C)cc4)c4ccccc4-c4ccccc43)cc2)c(C)c1 | [16 empty] | 566.15 | [21 empty] | Kunchapu S, Jablonka KM. PolyMetriX: An Ecosystem for Digital Polymer Chemistry. ChemRxiv. 2025; doi:10.26434/chemrxiv-2025-s2f2r-v5843
27055 | Unknown | [*]c1ccc(C(=O)Nc2ccc(NC(=O)c3ccc(C([*])(C(F)(F)F)C(F)(F)F)cc3C(=O)OCC)cc2)c(C(=O)OCC)c1 | [16 empty] | 543.15 | [21 empty] | Kunchapu S, Jablonka KM. PolyMetriX: An Ecosystem for Digital Polymer Chemistry. ChemRxiv. 2025; doi:10.26434/chemrxiv-2025-s2f2r-v5844
27056 | Unknown | [*]c1ccc(C(=O)Nc2ccc(OC(=O)c3ccc([Si]([*])(C)C)cc3)cc2)cc1 | [16 empty] | 493.15 | [21 empty] | Kunchapu S, Jablonka KM. PolyMetriX: An Ecosystem for Digital Polymer Chemistry. ChemRxiv. 2025; doi:10.26434/chemrxiv-2025-s2f2r-v5845
27057 | Unknown | [*]c1ccc(C(=O)Nc2ccc(Oc3ccc(C(C)(C)c4ccc(Oc5ccc(NC(=O)c6ccc([*])cc6C)cc5)cc4)cc3)cc2)c(C)c1 | [16 empty] | 503.15 | [21 empty] | Kunchapu S, Jablonka KM. PolyMetriX: An Ecosystem for Digital Polymer Chemistry. ChemRxiv. 2025; doi:10.26434/chemrxiv-2025-s2f2r-v5846
27058 | Unknown | [*]c1ccc(C(=O)Nc2ccc(Oc3ccc(Oc4ccc(NC(=O)c5ccc([*])cc5C)cc4)cc3)cc2)c(C)c1 | [16 empty] | 492.15 | [21 empty] | Kunchapu S, Jablonka KM. PolyMetriX: An Ecosystem for Digital Polymer Chemistry. ChemRxiv. 2025; doi:10.26434/chemrxiv-2025-s2f2r-v5847
27059 | Unknown | [*]c1ccc(C(=O)Nc2ccc(Oc3ccc(Oc4ccc(Oc5ccc(NC(=O)c6ccc([*])cc6C)cc5)cc4)cc3)cc2)c(C)c1 | [16 empty] | 473.15 | [21 empty] | Kunchapu S, Jablonka KM. PolyMetriX: An Ecosystem for Digital Polymer Chemistry. ChemRxiv. 2025; doi:10.26434/chemrxiv-2025-s2f2r-v5848
27060 | Unknown | [*]c1ccc(C(=O)Nc2ccc(Oc3ccc(S(=O)(=O)c4ccc(Oc5ccc(NC(=O)c6ccc([*])cc6C)cc5)cc4)cc3)cc2)c(C)c1 | [16 empty] | 524.15 | [21 empty] | Kunchapu S, Jablonka KM. PolyMetriX: An Ecosystem for Digital Polymer Chemistry. ChemRxiv. 2025; doi:10.26434/chemrxiv-2025-s2f2r-v5849
27061 | Unknown | [*]c1ccc(C(=O)Nc2ccc(Oc3cccc(Oc4ccc(NC(=O)c5ccc([*])cc5C)cc4)c3)cc2)c(C)c1 | [16 empty] | 486.15 | [21 empty] | Kunchapu S, Jablonka KM. PolyMetriX: An Ecosystem for Digital Polymer Chemistry. ChemRxiv. 2025; doi:10.26434/chemrxiv-2025-s2f2r-v5850
27062 | Unknown | [*]c1ccc(C(=O)Nc2cccc(OC(=O)c3ccc([Si]([*])(C)C)cc3)c2)cc1 | [16 empty] | 493.15 | [21 empty] | Kunchapu S, Jablonka KM. PolyMetriX: An Ecosystem for Digital Polymer Chemistry. ChemRxiv. 2025; doi:10.26434/chemrxiv-2025-s2f2r-v5851
27063 | Unknown | [*]c1ccc(C(=O)Nc2cccc(Oc3ccc(S(=O)(=O)c4ccc(Oc5cccc(NC(=O)c6ccc([*])cc6C)c5)cc4)cc3)c2)c(C)c1 | [16 empty] | 493.15 | [21 empty] | Kunchapu S, Jablonka KM. PolyMetriX: An Ecosystem for Digital Polymer Chemistry. ChemRxiv. 2025; doi:10.26434/chemrxiv-2025-s2f2r-v5852
27064 | Unknown | [*]c1ccc(C(=O)Nc2cccc(S(=O)(=O)c3cccc(NC(=O)c4ccc([*])cc4C)c3)c2)c(C)c1 | [16 empty] | 533.15 | [21 empty] | Kunchapu S, Jablonka KM. PolyMetriX: An Ecosystem for Digital Polymer Chemistry. ChemRxiv. 2025; doi:10.26434/chemrxiv-2025-s2f2r-v5853
27065 | Unknown | [*]c1ccc(C(=O)O)c(C(=O)Nc2ccc(Oc3ccc(NC(=O)c4cc([*])ccc4C(=O)O)cc3)cc2)c1 | [16 empty] | 457.55 | [21 empty] | Kunchapu S, Jablonka KM. PolyMetriX: An Ecosystem for Digital Polymer Chemistry. ChemRxiv. 2025; doi:10.26434/chemrxiv-2025-s2f2r-v5854
27066 | Unknown | [*]c1ccc(C(=O)OC(=O)c2ccc(C([*])(C)C)cc2)cc1 | [16 empty] | 373.15 | [21 empty] | Kunchapu S, Jablonka KM. PolyMetriX: An Ecosystem for Digital Polymer Chemistry. ChemRxiv. 2025; doi:10.26434/chemrxiv-2025-s2f2r-v5855
27067 | Unknown | [*]c1ccc(C(=O)OCC)c(C(=O)Nc2ccc(Oc3ccc(NC(=O)c4cc([*])ccc4C(=O)OCC)cc3)cc2)c1 | [16 empty] | 463.3 | [21 empty] | Kunchapu S, Jablonka KM. PolyMetriX: An Ecosystem for Digital Polymer Chemistry. ChemRxiv. 2025; doi:10.26434/chemrxiv-2025-s2f2r-v5856
27068 | Unknown | [*]c1ccc(C(=O)OCCCCOC(=O)c2ccc(C([*])(C)C)cc2)cc1 | [16 empty] | 317.15 | [21 empty] | Kunchapu S, Jablonka KM. PolyMetriX: An Ecosystem for Digital Polymer Chemistry. ChemRxiv. 2025; doi:10.26434/chemrxiv-2025-s2f2r-v5857
27069 | Unknown | [*]c1ccc(C(=O)OCCCCOC(=O)c2ccc([Si]([*])(C)C)cc2)cc1 | [16 empty] | 315.15 | [21 empty] | Kunchapu S, Jablonka KM. PolyMetriX: An Ecosystem for Digital Polymer Chemistry. ChemRxiv. 2025; doi:10.26434/chemrxiv-2025-s2f2r-v5858
27070 | Unknown | [*]c1ccc(C(=O)OCCN(CCOC(=O)c2ccc([Si]([*])(C)C)cc2)c2ccc(/C=C/c3ccc([N+](=O)[O-])cc3)cc2)cc1 | [16 empty] | 400.15 | [21 empty] | Kunchapu S, Jablonka KM. PolyMetriX: An Ecosystem for Digital Polymer Chemistry. ChemRxiv. 2025; doi:10.26434/chemrxiv-2025-s2f2r-v5859
27071 | Unknown | [*]c1ccc(C(=O)OCCOC(=O)c2ccc(C([*])(C)CC)cc2)cc1 | [16 empty] | 368.15 | [21 empty] | Kunchapu S, Jablonka KM. PolyMetriX: An Ecosystem for Digital Polymer Chemistry. ChemRxiv. 2025; doi:10.26434/chemrxiv-2025-s2f2r-v5860
27072 | Unknown | [*]c1ccc(C(=O)OCCOC(=O)c2ccc3c(c2)C([*])(C)CC3(C)C)cc1 | [16 empty] | 427.15 | [21 empty] | Kunchapu S, Jablonka KM. PolyMetriX: An Ecosystem for Digital Polymer Chemistry. ChemRxiv. 2025; doi:10.26434/chemrxiv-2025-s2f2r-v5861
27073 | Unknown | [*]c1ccc(C(=O)Oc2ccc(C(=O)c3ccc(OC(=O)c4ccc(C([*])(C)C)cc4)cc3)cc2)cc1 | [16 empty] | 403.15 | [21 empty] | Kunchapu S, Jablonka KM. PolyMetriX: An Ecosystem for Digital Polymer Chemistry. ChemRxiv. 2025; doi:10.26434/chemrxiv-2025-s2f2r-v5862
27074 | Unknown | [*]c1ccc(C(=O)Oc2ccc(C(C)(C)c3ccc(OC(=O)c4ccc(C([*])(C)CC)cc4)cc3)cc2)cc1 | [16 empty] | 484.15 | [21 empty] | Kunchapu S, Jablonka KM. PolyMetriX: An Ecosystem for Digital Polymer Chemistry. ChemRxiv. 2025; doi:10.26434/chemrxiv-2025-s2f2r-v5863
27075 | Unknown | [*]c1ccc(C(=O)Oc2ccc(C(C)(C)c3ccc(OC(=O)c4ccc5c(c4)C([*])(C)CC5(C)C)cc3)cc2)cc1 | [16 empty] | 538.15 | [21 empty] | Kunchapu S, Jablonka KM. PolyMetriX: An Ecosystem for Digital Polymer Chemistry. ChemRxiv. 2025; doi:10.26434/chemrxiv-2025-s2f2r-v5864
27076 | Unknown | [*]c1ccc(C(=O)Oc2ccc(C3(c4ccc(OC(=O)c5ccc([Si]([*])(C)C)cc5)cc4)OC(=O)c4ccccc43)cc2)cc1 | [16 empty] | 487.15 | [21 empty] | Kunchapu S, Jablonka KM. PolyMetriX: An Ecosystem for Digital Polymer Chemistry. ChemRxiv. 2025; doi:10.26434/chemrxiv-2025-s2f2r-v5865
27077 | Unknown | [*]c1ccc(C(=O)Oc2ccc(C3(c4ccc(OC(=O)c5ccc([Si]([*])(C)C)cc5)cc4)c4ccccc4C(=O)N3c3ccccc3)cc2)cc1 | [16 empty] | 528.15 | [21 empty] | Kunchapu S, Jablonka KM. PolyMetriX: An Ecosystem for Digital Polymer Chemistry. ChemRxiv. 2025; doi:10.26434/chemrxiv-2025-s2f2r-v5866
27078 | Unknown | [*]c1ccc(C(=O)Oc2ccc(Cc3ccc(OC(=O)c4ccc(C([*])(C)C)cc4)cc3)cc2)cc1 | [16 empty] | 413.15 | [21 empty] | Kunchapu S, Jablonka KM. PolyMetriX: An Ecosystem for Digital Polymer Chemistry. ChemRxiv. 2025; doi:10.26434/chemrxiv-2025-s2f2r-v5867
27079 | Unknown | [*]c1ccc(C(=O)Oc2ccc(OC(=O)c3ccc(C([*])(C)C)cc3)cc2)cc1 | [16 empty] | 468.15 | [21 empty] | Kunchapu S, Jablonka KM. PolyMetriX: An Ecosystem for Digital Polymer Chemistry. ChemRxiv. 2025; doi:10.26434/chemrxiv-2025-s2f2r-v5868
27080 | Unknown | [*]c1ccc(C(=O)Oc2ccc(OC(=O)c3ccc([Si]([*])(C)C)cc3)cc2)cc1 | [16 empty] | 449.15 | [21 empty] | Kunchapu S, Jablonka KM. PolyMetriX: An Ecosystem for Digital Polymer Chemistry. ChemRxiv. 2025; doi:10.26434/chemrxiv-2025-s2f2r-v5869
27081 | Unknown | [*]c1ccc(C(=O)Oc2ccc(S(=O)(=O)c3ccc(OC(=O)c4ccc([Si]([*])(C)C)cc4)cc3)cc2)cc1 | [16 empty] | 508.15 | [21 empty] | Kunchapu S, Jablonka KM. PolyMetriX: An Ecosystem for Digital Polymer Chemistry. ChemRxiv. 2025; doi:10.26434/chemrxiv-2025-s2f2r-v5870
27082 | Unknown | [*]c1ccc(C(=O)Oc2ccc3c(c2)Oc2cc(OC(=O)c4ccc5c(c4)C([*])(C)CC5(C)C)ccc2C3(C)C)cc1 | [16 empty] | 570.15 | [21 empty] | Kunchapu S, Jablonka KM. PolyMetriX: An Ecosystem for Digital Polymer Chemistry. ChemRxiv. 2025; doi:10.26434/chemrxiv-2025-s2f2r-v5871
27083 | Unknown | [*]c1ccc(C(=O)Oc2cccc(OC(=O)c3ccc(C([*])(C)C)cc3)c2)cc1 | [16 empty] | 431.15 | [21 empty] | Kunchapu S, Jablonka KM. PolyMetriX: An Ecosystem for Digital Polymer Chemistry. ChemRxiv. 2025; doi:10.26434/chemrxiv-2025-s2f2r-v5872
27084 | Unknown | [*]c1ccc(C(=O)Oc2cccc(OC(=O)c3ccc([Si]([*])(C)C)cc3)c2)cc1 | [16 empty] | 407.15 | [21 empty] | Kunchapu S, Jablonka KM. PolyMetriX: An Ecosystem for Digital Polymer Chemistry. ChemRxiv. 2025; doi:10.26434/chemrxiv-2025-s2f2r-v5873
27085 | Unknown | [*]c1ccc(C(=O)c2ccc(Oc3ccc(C(c4ccc(Oc5ccc(C(=O)c6ccc(C([*])(C)C)cc6)cc5)cc4)(C(F)(F)F)C(F)(F)F)cc3)cc2)cc1 | [16 empty] | 452.15 | [21 empty] | Kunchapu S, Jablonka KM. PolyMetriX: An Ecosystem for Digital Polymer Chemistry. ChemRxiv. 2025; doi:10.26434/chemrxiv-2025-s2f2r-v5874
27086 | Unknown | [*]c1ccc(C(=O)c2ccc(Sc3ccc(C(=O)c4ccc(C([*])(C)C)cc4)cc3)cc2)cc1 | [16 empty] | 448.15 | [21 empty] | Kunchapu S, Jablonka KM. PolyMetriX: An Ecosystem for Digital Polymer Chemistry. ChemRxiv. 2025; doi:10.26434/chemrxiv-2025-s2f2r-v5875
27087 | Unknown | [*]c1ccc(C(C#N)(C(=O)O)C([*])(C#N)C(=O)O)cc1 | [16 empty] | 381.15 | [21 empty] | Kunchapu S, Jablonka KM. PolyMetriX: An Ecosystem for Digital Polymer Chemistry. ChemRxiv. 2025; doi:10.26434/chemrxiv-2025-s2f2r-v5876
27088 | Unknown | [*]c1ccc(C(C#N)(C(=O)OC)C([*])(C#N)C(=O)OC)cc1 | [16 empty] | 381.15 | [21 empty] | Kunchapu S, Jablonka KM. PolyMetriX: An Ecosystem for Digital Polymer Chemistry. ChemRxiv. 2025; doi:10.26434/chemrxiv-2025-s2f2r-v5877
27089 | Unknown | [*]c1ccc(C(C#N)(C(=O)OCC(C)C)C([*])(C#N)C(=O)OCC(C)C)cc1 | [16 empty] | 381.15 | [21 empty] | Kunchapu S, Jablonka KM. PolyMetriX: An Ecosystem for Digital Polymer Chemistry. ChemRxiv. 2025; doi:10.26434/chemrxiv-2025-s2f2r-v5878
27090 | Unknown | [*]c1ccc(C(C#N)(C(=O)OCC)C([*])(C#N)C(=O)OCC)cc1 | [16 empty] | 381.15 | [21 empty] | Kunchapu S, Jablonka KM. PolyMetriX: An Ecosystem for Digital Polymer Chemistry. ChemRxiv. 2025; doi:10.26434/chemrxiv-2025-s2f2r-v5879
27091 | Unknown | [*]c1ccc(C(C#N)(C(=O)OCCCC)C([*])(C#N)C(=O)OCCCC)cc1 | [16 empty] | 381.15 | [21 empty] | Kunchapu S, Jablonka KM. PolyMetriX: An Ecosystem for Digital Polymer Chemistry. ChemRxiv. 2025; doi:10.26434/chemrxiv-2025-s2f2r-v5880
27092 | Unknown | [*]c1ccc(C(Cl)(Cl)C([*])Cl)cc1 | [16 empty] | 433.15 | [21 empty] | Kunchapu S, Jablonka KM. PolyMetriX: An Ecosystem for Digital Polymer Chemistry. ChemRxiv. 2025; doi:10.26434/chemrxiv-2025-s2f2r-v5881
27093 | Unknown | [*]c1ccc(C(F)(F)C([*])(F)F)cc1 | [16 empty] | 350.1 | [21 empty] | Kunchapu S, Jablonka KM. PolyMetriX: An Ecosystem for Digital Polymer Chemistry. ChemRxiv. 2025; doi:10.26434/chemrxiv-2025-s2f2r-v5882
27094 | Unknown | [*]c1ccc(C([*])C)cc1 | [16 empty] | 366.15 | [21 empty] | Kunchapu S, Jablonka KM. PolyMetriX: An Ecosystem for Digital Polymer Chemistry. ChemRxiv. 2025; doi:10.26434/chemrxiv-2025-s2f2r-v5883
27095 | Unknown | [*]c1ccc(C(c2ccc(C#N)cc2)c2ccc(N([*])c3ccc(C)cc3)cc2)cc1 | [16 empty] | 503.15 | [21 empty] | Kunchapu S, Jablonka KM. PolyMetriX: An Ecosystem for Digital Polymer Chemistry. ChemRxiv. 2025; doi:10.26434/chemrxiv-2025-s2f2r-v5884
27096 | Unknown | [*]c1ccc(C(c2ccc(N([*])c3ccc(C)cc3)cc2)c2ccc([N+](=O)[O-])cc2)cc1 | [16 empty] | 488.15 | [21 empty] | Kunchapu S, Jablonka KM. PolyMetriX: An Ecosystem for Digital Polymer Chemistry. ChemRxiv. 2025; doi:10.26434/chemrxiv-2025-s2f2r-v5885
27097 | Unknown | [*]c1ccc(C(c2ccc(N3C(=O)c4cc5c(cc4C3=O)C(C(F)(F)F)(C(F)(F)F)c3cc4c(cc3O5)C(=O)N([*])C4=O)cc2)(C(F)(F)F)C(F)(F)F)cc1 | [16 empty] | 703.15 | [21 empty] | Kunchapu S, Jablonka KM. PolyMetriX: An Ecosystem for Digital Polymer Chemistry. ChemRxiv. 2025; doi:10.26434/chemrxiv-2025-s2f2r-v5886
27098 | Unknown | [*]c1ccc(C(c2ccccc2)(c2ccc(-n3c(=O)c4cc5c(=O)n([*])c(=O)c5cc4c3=O)cc2)C(F)(F)F)cc1 | [16 empty] | 709.15 | [21 empty] | Kunchapu S, Jablonka KM. PolyMetriX: An Ecosystem for Digital Polymer Chemistry. ChemRxiv. 2025; doi:10.26434/chemrxiv-2025-s2f2r-v5887
27099 | Unknown | [*]c1ccc(C(c2ccccc2)c2ccc(-n3c(=O)c4cc5c(=O)n([*])c(=O)c5cc4c3=O)cc2)cc1 | [16 empty] | 594.15 | [21 empty] | Kunchapu S, Jablonka KM. PolyMetriX: An Ecosystem for Digital Polymer Chemistry. ChemRxiv. 2025; doi:10.26434/chemrxiv-2025-s2f2r-v5888
27100 | Unknown | [*]c1ccc(C(c2ccccc2)c2ccc(N([*])c3ccc(C)cc3)cc2)cc1 | [16 empty] | 472.15 | [21 empty] | Kunchapu S, Jablonka KM. PolyMetriX: An Ecosystem for Digital Polymer Chemistry. ChemRxiv. 2025; doi:10.26434/chemrxiv-2025-s2f2r-v5889
27101 | Unknown | [*]c1ccc(C)c(N2C(=O)C(=O)N(CCCCCCN3C(=O)C(=O)N([*])C3=O)C2=O)c1 | [16 empty] | 454.65 | [21 empty] | Kunchapu S, Jablonka KM. PolyMetriX: An Ecosystem for Digital Polymer Chemistry. ChemRxiv. 2025; doi:10.26434/chemrxiv-2025-s2f2r-v5890
27102 | Unknown | [*]c1ccc(C)c(N2C(=O)c3ccc(-c4ccc5c(c4)C(=O)N([*])C5=O)cc3C2=O)c1 | [16 empty] | 668.15 | [21 empty] | Kunchapu S, Jablonka KM. PolyMetriX: An Ecosystem for Digital Polymer Chemistry. ChemRxiv. 2025; doi:10.26434/chemrxiv-2025-s2f2r-v5891
27103 | Unknown | [*]c1ccc(C)c(N2C(=O)c3ccc(C(=O)Nc4ccc(Oc5ccc(-c6ccc(Oc7ccc(NC(=O)c8ccc9c(c8)C(=O)N([*])C9=O)cc7)cc6)cc5)cc4)cc3C2=O)c1 | [16 empty] | 572.15 | [21 empty] | Kunchapu S, Jablonka KM. PolyMetriX: An Ecosystem for Digital Polymer Chemistry. ChemRxiv. 2025; doi:10.26434/chemrxiv-2025-s2f2r-v5892
27104 | Unknown | [*]c1ccc(C)c(N2C(=O)c3ccc(C(=O)Nc4ccc(Oc5ccccc5-c5ccccc5Oc5ccc(NC(=O)c6ccc7c(c6)C(=O)N([*])C7=O)cc5)cc4)cc3C2=O)c1 | [16 empty] | 539.15 | [21 empty] | Kunchapu S, Jablonka KM. PolyMetriX: An Ecosystem for Digital Polymer Chemistry. ChemRxiv. 2025; doi:10.26434/chemrxiv-2025-s2f2r-v5893
27105 | Unknown | [*]c1ccc(C)c(N2C(=O)c3ccc(C(c4ccc5c(c4)C(=O)N([*])C5=O)(C(F)(F)F)C(F)(F)F)cc3C2=O)c1 | [16 empty] | 608.15 | [21 empty] | Kunchapu S, Jablonka KM. PolyMetriX: An Ecosystem for Digital Polymer Chemistry. ChemRxiv. 2025; doi:10.26434/chemrxiv-2025-s2f2r-v5894
27106 | Unknown | [*]c1ccc(C)c(N2C(=O)c3ccc(C(c4ccc5c(c4)C(=O)N(c4ccc(C([*])(C(F)(F)F)C(F)(F)F)cc4C)C5=O)(C(F)(F)F)C(F)(F)F)cc3C2=O)c1 | [16 empty] | 539.15 | [21 empty] | Kunchapu S, Jablonka KM. PolyMetriX: An Ecosystem for Digital Polymer Chemistry. ChemRxiv. 2025; doi:10.26434/chemrxiv-2025-s2f2r-v5895
27107 | Unknown | [*]c1ccc(C)c(N2C(=O)c3ccc(S(=O)(=O)c4ccc5c(c4)C(=O)N([*])C5=O)cc3C2=O)c1 | [16 empty] | 621.15 | [21 empty] | Kunchapu S, Jablonka KM. PolyMetriX: An Ecosystem for Digital Polymer Chemistry. ChemRxiv. 2025; doi:10.26434/chemrxiv-2025-s2f2r-v5896
27108 | Unknown | [*]c1ccc(C)c(NC(=O)OCCN(CCOC(=O)Nc2ccc(C)c(N3C(=O)c4ccc(C(c5ccc6c(c5)C(=O)N([*])C6=O)(C(F)(F)F)C(F)(F)F)cc4C3=O)c2)c2ccc(/N=N/c3ccc([N+](=O)[O-])cc3)cc2)c1 | [16 empty] | 469.15 | [21 empty] | Kunchapu S, Jablonka KM. PolyMetriX: An Ecosystem for Digital Polymer Chemistry. ChemRxiv. 2025; doi:10.26434/chemrxiv-2025-s2f2r-v5897
27109 | Unknown | [*]c1ccc(C)c(NC(=O)c2ccc(OC(=O)c3ccc(C(=O)Oc4ccc(C(=O)Nc5cc(C([*])(C(F)(F)F)C(F)(F)F)ccc5C)cc4)cc3)cc2)c1 | [16 empty] | 486.15 | [21 empty] | Kunchapu S, Jablonka KM. PolyMetriX: An Ecosystem for Digital Polymer Chemistry. ChemRxiv. 2025; doi:10.26434/chemrxiv-2025-s2f2r-v5898
27110 | Unknown | [*]c1ccc(C)c(S(=O)(=O)Oc2ccc(C3(c4ccc(OS([*])(=O)=O)cc4)CCCC3)cc2)c1 | [16 empty] | 407.15 | [21 empty] | Kunchapu S, Jablonka KM. PolyMetriX: An Ecosystem for Digital Polymer Chemistry. ChemRxiv. 2025; doi:10.26434/chemrxiv-2025-s2f2r-v5899
27111 | Unknown | [*]c1ccc(C)c(S(=O)(=O)Oc2ccc(C3(c4ccc(OS([*])(=O)=O)cc4)CCCCC3)cc2)c1 | [16 empty] | 415.15 | [21 empty] | Kunchapu S, Jablonka KM. PolyMetriX: An Ecosystem for Digital Polymer Chemistry. ChemRxiv. 2025; doi:10.26434/chemrxiv-2025-s2f2r-v5900
27112 | Unknown | [*]c1ccc(C2(c3ccc(-c4cc(-c5ccccc5)c5cc(-c6ccc7nc([*])cc(-c8ccccc8)c7c6)ccc5n4)cc3)c3ccccc3-c3ccccc32)cc1 | [16 empty] | 693.15 | [21 empty] | Kunchapu S, Jablonka KM. PolyMetriX: An Ecosystem for Digital Polymer Chemistry. ChemRxiv. 2025; doi:10.26434/chemrxiv-2025-s2f2r-v5901
27113 | Unknown | [*]c1ccc(C2(c3ccc(-c4cc(-c5ccccc5)c5cc(C6(c7ccc8nc([*])cc(-c9ccccc9)c8c7)c7ccccc7-c7ccccc76)ccc5n4)cc3)c3ccccc3-c3ccccc32)cc1 | [16 empty] | 663.15 | [21 empty] | Kunchapu S, Jablonka KM. PolyMetriX: An Ecosystem for Digital Polymer Chemistry. ChemRxiv. 2025; doi:10.26434/chemrxiv-2025-s2f2r-v5902
27114 | Unknown | [*]c1ccc(C2(c3ccc(-c4cc(-c5ccccc5)c5cc(Oc6ccc7nc([*])cc(-c8ccccc8)c7c6)ccc5n4)cc3)c3ccccc3-c3ccccc32)cc1 | [16 empty] | 583.15 | [21 empty] | Kunchapu S, Jablonka KM. PolyMetriX: An Ecosystem for Digital Polymer Chemistry. ChemRxiv. 2025; doi:10.26434/chemrxiv-2025-s2f2r-v5903
27115 | Unknown | [*]c1ccc(C2=C(c3ccc(-c4ccc5c(c4)C(CCCCCC)(CCCCCC)c4cc([*])ccc4-5)cc3)C(=O)N(CCCC)C2=O)cc1 | [16 empty] | 428.15 | [21 empty] | Kunchapu S, Jablonka KM. PolyMetriX: An Ecosystem for Digital Polymer Chemistry. ChemRxiv. 2025; doi:10.26434/chemrxiv-2025-s2f2r-v5904
27116 | Unknown | [*]c1ccc(C=Cc2ccc3c4ccc(C=Cc5ccc(N([*])c6ccc(OCC(CC)CCCC)cc6)cc5)cc4n(CC(CC)CCCC)c3c2)cc1 | [16 empty] | 405.15 | [21 empty] | Kunchapu S, Jablonka KM. PolyMetriX: An Ecosystem for Digital Polymer Chemistry. ChemRxiv. 2025; doi:10.26434/chemrxiv-2025-s2f2r-v5905
27117 | Unknown | [*]c1ccc(CCCCCCCCCCCCCCc2ccc(-c3c(-c4ccccc4)cc(-c4ccc(-c5cc(-c6ccccc6)c([*])c(-c6ccccc6)c5-c5ccccc5)cc4)c(-c4ccccc4)c3-c3ccccc3)cc2)cc1 | [16 empty] | 458.15 | [21 empty] | Kunchapu S, Jablonka KM. PolyMetriX: An Ecosystem for Digital Polymer Chemistry. ChemRxiv. 2025; doi:10.26434/chemrxiv-2025-s2f2r-v5906
27118 | Unknown | [*]c1ccc(CCCCCCCCCCCCCCc2ccc(-c3c(-c4ccccc4)cc(-c4cccc(-c5cc(-c6ccccc6)c([*])c(-c6ccccc6)c5-c5ccccc5)c4)c(-c4ccccc4)c3-c3ccccc3)cc2)cc1 | [16 empty] | 433.15 | [21 empty] | Kunchapu S, Jablonka KM. PolyMetriX: An Ecosystem for Digital Polymer Chemistry. ChemRxiv. 2025; doi:10.26434/chemrxiv-2025-s2f2r-v5907
27119 | Unknown | [*]c1ccc(CCCCCCCCCCc2ccc(-c3c(-c4ccccc4)cc(-c4ccc(-c5cc(-c6ccccc6)c([*])c(-c6ccccc6)c5-c5ccccc5)cc4)c(-c4ccccc4)c3-c3ccccc3)cc2)cc1 | [16 empty] | 508.15 | [21 empty] | Kunchapu S, Jablonka KM. PolyMetriX: An Ecosystem for Digital Polymer Chemistry. ChemRxiv. 2025; doi:10.26434/chemrxiv-2025-s2f2r-v5908
27120 | Unknown | [*]c1ccc(CCCCCCCCCCc2ccc(-c3c(-c4ccccc4)cc(-c4cccc(-c5cc(-c6ccccc6)c([*])c(-c6ccccc6)c5-c5ccccc5)c4)c(-c4ccccc4)c3-c3ccccc3)cc2)cc1 | [16 empty] | 453.15 | [21 empty] | Kunchapu S, Jablonka KM. PolyMetriX: An Ecosystem for Digital Polymer Chemistry. ChemRxiv. 2025; doi:10.26434/chemrxiv-2025-s2f2r-v5909
27121 | Unknown | [*]c1ccc(CCCCCCc2ccc(-c3c(-c4ccccc4)cc(-c4ccc(-c5cc(-c6ccccc6)c([*])c(-c6ccccc6)c5-c5ccccc5)cc4)c(-c4ccccc4)c3-c3ccccc3)cc2)cc1 | [16 empty] | 523.15 | [21 empty] | Kunchapu S, Jablonka KM. PolyMetriX: An Ecosystem for Digital Polymer Chemistry. ChemRxiv. 2025; doi:10.26434/chemrxiv-2025-s2f2r-v5910
27122 | Unknown | [*]c1ccc(CCCCCCc2ccc(-c3c(-c4ccccc4)cc(-c4cccc(-c5cc(-c6ccccc6)c([*])c(-c6ccccc6)c5-c5ccccc5)c4)c(-c4ccccc4)c3-c3ccccc3)cc2)cc1 | [16 empty] | 488.15 | [21 empty] | Kunchapu S, Jablonka KM. PolyMetriX: An Ecosystem for Digital Polymer Chemistry. ChemRxiv. 2025; doi:10.26434/chemrxiv-2025-s2f2r-v5911
27123 | Unknown | [*]c1ccc(CCCCc2ccc(-c3c(-c4ccccc4)cc(-c4ccc(-c5cc(-c6ccccc6)c([*])c(-c6ccccc6)c5-c5ccccc5)cc4)c(-c4ccccc4)c3-c3ccccc3)cc2)cc1 | [16 empty] | 478.15 | [21 empty] | Kunchapu S, Jablonka KM. PolyMetriX: An Ecosystem for Digital Polymer Chemistry. ChemRxiv. 2025; doi:10.26434/chemrxiv-2025-s2f2r-v5912
27124 | Unknown | [*]c1ccc(CCCCc2ccc(-c3c(-c4ccccc4)cc(-c4cccc(-c5cc(-c6ccccc6)c([*])c(-c6ccccc6)c5-c5ccccc5)c4)c(-c4ccccc4)c3-c3ccccc3)cc2)cc1 | [16 empty] | 453.15 | [21 empty] | Kunchapu S, Jablonka KM. PolyMetriX: An Ecosystem for Digital Polymer Chemistry. ChemRxiv. 2025; doi:10.26434/chemrxiv-2025-s2f2r-v5913
27125 | Unknown | [*]c1ccc(CCCc2ccc(-c3c(-c4ccccc4)cc(-c4ccc(-c5cc(-c6ccccc6)c([*])c(-c6ccccc6)c5-c5ccccc5)cc4)c(-c4ccccc4)c3-c3ccccc3)cc2)cc1 | [16 empty] | 563.15 | [21 empty] | Kunchapu S, Jablonka KM. PolyMetriX: An Ecosystem for Digital Polymer Chemistry. ChemRxiv. 2025; doi:10.26434/chemrxiv-2025-s2f2r-v5914
27126 | Unknown | [*]c1ccc(CCCc2ccc(-c3c(-c4ccccc4)cc(-c4cccc(-c5cc(-c6ccccc6)c([*])c(-c6ccccc6)c5-c5ccccc5)c4)c(-c4ccccc4)c3-c3ccccc3)cc2)cc1 | [16 empty] | 513.15 | [21 empty] | Kunchapu S, Jablonka KM. PolyMetriX: An Ecosystem for Digital Polymer Chemistry. ChemRxiv. 2025; doi:10.26434/chemrxiv-2025-s2f2r-v5915
27127 | Unknown | [*]c1ccc(CCc2ccc(N3C(=O)C(=O)N([*])C3=O)cc2)cc1 | [16 empty] | 469.15 | [21 empty] | Kunchapu S, Jablonka KM. PolyMetriX: An Ecosystem for Digital Polymer Chemistry. ChemRxiv. 2025; doi:10.26434/chemrxiv-2025-s2f2r-v5916
27128 | Unknown | [*]c1ccc(CCc2ccccc2N2C(=O)C(=O)N(CCCCCCN3C(=O)C(=O)N([*])C3=O)C2=O)cc1 | [16 empty] | 410.15 | [21 empty] | Kunchapu S, Jablonka KM. PolyMetriX: An Ecosystem for Digital Polymer Chemistry. ChemRxiv. 2025; doi:10.26434/chemrxiv-2025-s2f2r-v5917
27129 | Unknown | [*]c1ccc(CCc2ccccc2N2C(=O)C(=O)N(c3ccc(CCc4ccc(N5C(=O)C(=O)N([*])C5=O)cc4)cc3)C2=O)cc1 | [16 empty] | 493.15 | [21 empty] | Kunchapu S, Jablonka KM. PolyMetriX: An Ecosystem for Digital Polymer Chemistry. ChemRxiv. 2025; doi:10.26434/chemrxiv-2025-s2f2r-v5918
27130 | Unknown | [*]c1ccc(CN2C(=O)c3ccc(-c4ccc5c(c4)C(=O)N(Cc4ccc(C([*])(C)C)o4)C5=O)cc3C2=O)o1 | [16 empty] | 402.15 | [21 empty] | Kunchapu S, Jablonka KM. PolyMetriX: An Ecosystem for Digital Polymer Chemistry. ChemRxiv. 2025; doi:10.26434/chemrxiv-2025-s2f2r-v5919
27131 | Unknown | [*]c1ccc(CN2C(=O)c3ccc(C(c4ccc5c(c4)C(=O)N(Cc4ccc(C([*])(C)C)o4)C5=O)(C(F)(F)F)C(F)(F)F)cc3C2=O)o1 | [16 empty] | 407.15 | [21 empty] | Kunchapu S, Jablonka KM. PolyMetriX: An Ecosystem for Digital Polymer Chemistry. ChemRxiv. 2025; doi:10.26434/chemrxiv-2025-s2f2r-v5920
27132 | Unknown | [*]c1ccc(CN2C(=O)c3ccc(Oc4ccc5c(c4)C(=O)N(Cc4ccc(C([*])(C)C)o4)C5=O)cc3C2=O)o1 | [16 empty] | 389.15 | [21 empty] | Kunchapu S, Jablonka KM. PolyMetriX: An Ecosystem for Digital Polymer Chemistry. ChemRxiv. 2025; doi:10.26434/chemrxiv-2025-s2f2r-v5921
27133 | Unknown | [*]c1ccc(CN2C(=O)c3ccc(Oc4ccc5c(c4)C(=O)N(Cc4ccc(C([*])C)o4)C5=O)cc3C2=O)o1 | [16 empty] | 402.15 | [21 empty] | Kunchapu S, Jablonka KM. PolyMetriX: An Ecosystem for Digital Polymer Chemistry. ChemRxiv. 2025; doi:10.26434/chemrxiv-2025-s2f2r-v5922
27134 | Unknown | [*]c1ccc(CNC(=O)OC(c2ccco2)C(OC(=O)NCc2ccc(C([*])(C)C)o2)c2ccco2)o1 | [16 empty] | 318.15 | [21 empty] | Kunchapu S, Jablonka KM. PolyMetriX: An Ecosystem for Digital Polymer Chemistry. ChemRxiv. 2025; doi:10.26434/chemrxiv-2025-s2f2r-v5923
27135 | Unknown | [*]c1ccc(CNC(=O)OCC(OC(=O)NCc2ccc(C([*])(C)C)o2)c2ccco2)o1 | [16 empty] | 293.15 | [21 empty] | Kunchapu S, Jablonka KM. PolyMetriX: An Ecosystem for Digital Polymer Chemistry. ChemRxiv. 2025; doi:10.26434/chemrxiv-2025-s2f2r-v5924
27136 | Unknown | [*]c1ccc(CNC(=O)OCC(OC(=O)NCc2ccc(C([*])CCC)o2)c2ccco2)o1 | [16 empty] | 316.15 | [21 empty] | Kunchapu S, Jablonka KM. PolyMetriX: An Ecosystem for Digital Polymer Chemistry. ChemRxiv. 2025; doi:10.26434/chemrxiv-2025-s2f2r-v5925
27137 | Unknown | [*]c1ccc(CNC(=O)OCCOC(=O)NCc2ccc(C([*])(C)C)o2)o1 | [16 empty] | 323.15 | [21 empty] | Kunchapu S, Jablonka KM. PolyMetriX: An Ecosystem for Digital Polymer Chemistry. ChemRxiv. 2025; doi:10.26434/chemrxiv-2025-s2f2r-v5926
27138 | Unknown | [*]c1ccc(CNC(=O)OCc2ccc(COC(=O)NCc3ccc(C([*])(C)C)o3)o2)o1 | [16 empty] | 328.15 | [21 empty] | Kunchapu S, Jablonka KM. PolyMetriX: An Ecosystem for Digital Polymer Chemistry. ChemRxiv. 2025; doi:10.26434/chemrxiv-2025-s2f2r-v5927
27139 | Unknown | [*]c1ccc(CNC(=O)OCc2ccc(COCc3ccc(COC(=O)NCc4ccc(C([*])(C)C)o4)o3)o2)o1 | [16 empty] | 312.15 | [21 empty] | Kunchapu S, Jablonka KM. PolyMetriX: An Ecosystem for Digital Polymer Chemistry. ChemRxiv. 2025; doi:10.26434/chemrxiv-2025-s2f2r-v5928
27140 | Unknown | [*]c1ccc(CNC(=O)OCc2cocc2COC(=O)NCc2ccc(C([*])(C)C)o2)o1 | [16 empty] | 298.15 | [21 empty] | Kunchapu S, Jablonka KM. PolyMetriX: An Ecosystem for Digital Polymer Chemistry. ChemRxiv. 2025; doi:10.26434/chemrxiv-2025-s2f2r-v5929
27141 | Unknown | [*]c1ccc(Cc2ccc(-n3c(=O)c4cc5c(=O)n([*])c(=O)c5cc4c3=O)cc2)cc1 | [16 empty] | 624.15 | [21 empty] | Kunchapu S, Jablonka KM. PolyMetriX: An Ecosystem for Digital Polymer Chemistry. ChemRxiv. 2025; doi:10.26434/chemrxiv-2025-s2f2r-v5930
27142 | Unknown | [*]c1ccc(Cc2ccc(-n3nc(-c4ccccc4)cc3-c3ccc(-c4cc(-c5ccccc5)nn4[*])cc3)cc2)cc1 | [16 empty] | 525.15 | [21 empty] | Kunchapu S, Jablonka KM. PolyMetriX: An Ecosystem for Digital Polymer Chemistry. ChemRxiv. 2025; doi:10.26434/chemrxiv-2025-s2f2r-v5931
27143 | Unknown | [*]c1ccc(Cc2ccc(-n3nc(-c4ccccc4)cc3-c3cccc(-c4cc(-c5ccccc5)nn4[*])c3)cc2)cc1 | [16 empty] | 498.15 | [21 empty] | Kunchapu S, Jablonka KM. PolyMetriX: An Ecosystem for Digital Polymer Chemistry. ChemRxiv. 2025; doi:10.26434/chemrxiv-2025-s2f2r-v5932
27144 | Unknown | [*]c1ccc(Cc2ccc(-n3nccc3-c3ccc(-c4ccnn4[*])cc3)cc2)cc1 | [16 empty] | 475.15 | [21 empty] | Kunchapu S, Jablonka KM. PolyMetriX: An Ecosystem for Digital Polymer Chemistry. ChemRxiv. 2025; doi:10.26434/chemrxiv-2025-s2f2r-v5933
27145 | Unknown | [*]c1ccc(Cc2ccc(N(c3ccc(C)cc3)c3ccc(-c4ccc(N([*])c5ccc(C)cc5)cc4)cc3)cc2)cc1 | [16 empty] | 456.15 | [21 empty] | Kunchapu S, Jablonka KM. PolyMetriX: An Ecosystem for Digital Polymer Chemistry. ChemRxiv. 2025; doi:10.26434/chemrxiv-2025-s2f2r-v5934
27146 | Unknown | [*]c1ccc(Cc2ccc(N3C(=O)C(=O)N(CCCCCCN4C(=O)C(=O)N([*])C4=O)C3=O)cc2)cc1 | [16 empty] | 431.15 | [21 empty] | Kunchapu S, Jablonka KM. PolyMetriX: An Ecosystem for Digital Polymer Chemistry. ChemRxiv. 2025; doi:10.26434/chemrxiv-2025-s2f2r-v5935
27147 | Unknown | [*]c1ccc(Cc2ccc(N3C(=O)C(=O)N(c4ccccc4CCc4ccc(N5C(=O)C(=O)N([*])C5=O)cc4)C3=O)cc2)cc1 | [16 empty] | 471.15 | [21 empty] | Kunchapu S, Jablonka KM. PolyMetriX: An Ecosystem for Digital Polymer Chemistry. ChemRxiv. 2025; doi:10.26434/chemrxiv-2025-s2f2r-v5936
27148 | Unknown | [*]c1ccc(Cc2ccc(N3C(=O)C4CCC5C(=O)N([*])C(=O)C5C4C3=O)cc2)cc1 | [16 empty] | 614.15 | [21 empty] | Kunchapu S, Jablonka KM. PolyMetriX: An Ecosystem for Digital Polymer Chemistry. ChemRxiv. 2025; doi:10.26434/chemrxiv-2025-s2f2r-v5937
27149 | Unknown | [*]c1ccc(Cc2ccc(N3C(=O)CC(C)(SCCOCCSC4(C)CC(=O)N(c5ccc(Cc6ccc(N7C(=O)C(C)C(SCCOCCSC8C(=O)N([*])C(=O)C8C)C7=O)cc6)cc5)C4=O)C3=O)cc2)cc1 | [16 empty] | 378.15 | [21 empty] | Kunchapu S, Jablonka KM. PolyMetriX: An Ecosystem for Digital Polymer Chemistry. ChemRxiv. 2025; doi:10.26434/chemrxiv-2025-s2f2r-v5938
27150 | Unknown | [*]c1ccc(Cc2ccc(N3C(=O)N(c4ccc(Cc5ccc(N6C(=O)N([*])C(=O)C6(C)C)cc5)cc4)C(C)(C)C3=O)cc2)cc1 | [16 empty] | 532.65 | [21 empty] | Kunchapu S, Jablonka KM. PolyMetriX: An Ecosystem for Digital Polymer Chemistry. ChemRxiv. 2025; doi:10.26434/chemrxiv-2025-s2f2r-v5939
27151 | Unknown | [*]c1ccc(Cc2ccc(N3C(=O)c4c(c(-c5ccccc5)c(-c5ccc(Oc6ccc(-c7c(-c8ccccc8)c8c(c(-c9ccccc9)c7-c7ccccc7)C(=O)N([*])C8=O)cc6)cc5)c(-c5ccccc5)c4-c4ccccc4)C3=O)cc2)cc1 | [16 empty] | 629.15 | [21 empty] | Kunchapu S, Jablonka KM. PolyMetriX: An Ecosystem for Digital Polymer Chemistry. ChemRxiv. 2025; doi:10.26434/chemrxiv-2025-s2f2r-v5940
27152 | Unknown | [*]c1ccc(Cc2ccc(N3C(=O)c4ccc(-c5ccc6c(c5)C(=O)N([*])C6=O)cc4C3=O)c(C)c2C)c(C)c1C | [16 empty] | 570.15 | [21 empty] | Kunchapu S, Jablonka KM. PolyMetriX: An Ecosystem for Digital Polymer Chemistry. ChemRxiv. 2025; doi:10.26434/chemrxiv-2025-s2f2r-v5941
27153 | Unknown | [*]c1ccc(Cc2ccc(N3C(=O)c4ccc(Oc5ccc(Oc6ccc7c(c6)C(=O)N([*])C7=O)cc5)cc4C3=O)c(C)c2C)c(C)c1C | [16 empty] | 550.15 | [21 empty] | Kunchapu S, Jablonka KM. PolyMetriX: An Ecosystem for Digital Polymer Chemistry. ChemRxiv. 2025; doi:10.26434/chemrxiv-2025-s2f2r-v5942
27154 | Unknown | [*]c1ccc(Cc2ccc(S([*])(=O)=O)cc2)cc1 | [16 empty] | 500.65 | [21 empty] | Kunchapu S, Jablonka KM. PolyMetriX: An Ecosystem for Digital Polymer Chemistry. ChemRxiv. 2025; doi:10.26434/chemrxiv-2025-s2f2r-v5943
27155 | Unknown | [*]c1ccc(Cc2ccc3c(c2)C(=O)N(c2cccc(N4C(=O)c5ccc(Oc6ccc(C([*])(C)C)cc6)cc5C4=O)c2)C3=O)cc1 | [16 empty] | 488.15 | [21 empty] | Kunchapu S, Jablonka KM. PolyMetriX: An Ecosystem for Digital Polymer Chemistry. ChemRxiv. 2025; doi:10.26434/chemrxiv-2025-s2f2r-v5944
27156 | Unknown | [*]c1ccc(Cn2c(=O)c3cc4c(=O)n(Cc5ccc(C([*])(C)C)o5)c(=O)c4cc3c2=O)o1 | [16 empty] | 411.15 | [21 empty] | Kunchapu S, Jablonka KM. PolyMetriX: An Ecosystem for Digital Polymer Chemistry. ChemRxiv. 2025; doi:10.26434/chemrxiv-2025-s2f2r-v5945
27157 | Unknown | [*]c1ccc(Cn2c(=O)c3cc4c(=O)n(Cc5ccc(C([*])(C)CC)o5)c(=O)c4cc3c2=O)o1 | [16 empty] | 416.15 | [21 empty] | Kunchapu S, Jablonka KM. PolyMetriX: An Ecosystem for Digital Polymer Chemistry. ChemRxiv. 2025; doi:10.26434/chemrxiv-2025-s2f2r-v5946
27158 | Unknown | [*]c1ccc(Cn2c(=O)c3cc4c(=O)n(Cc5ccc(C([*])(C)CCC)o5)c(=O)c4cc3c2=O)o1 | [16 empty] | 407.15 | [21 empty] | Kunchapu S, Jablonka KM. PolyMetriX: An Ecosystem for Digital Polymer Chemistry. ChemRxiv. 2025; doi:10.26434/chemrxiv-2025-s2f2r-v5947
27159 | Unknown | [*]c1ccc(Cn2c(=O)c3cc4c(=O)n(Cc5ccc(C([*])C)o5)c(=O)c4cc3c2=O)o1 | [16 empty] | 389.15 | [21 empty] | Kunchapu S, Jablonka KM. PolyMetriX: An Ecosystem for Digital Polymer Chemistry. ChemRxiv. 2025; doi:10.26434/chemrxiv-2025-s2f2r-v5948
27160 | Unknown | [*]c1ccc(N(c2ccc(-c3ccc4c(c3)C(CCCCCCCC)(CCCCCCCC)c3cc([*])ccc3-4)cc2)c2ccc(C(C)CC)cc2)cc1 | [16 empty] | 413.15 | [21 empty] | Kunchapu S, Jablonka KM. PolyMetriX: An Ecosystem for Digital Polymer Chemistry. ChemRxiv. 2025; doi:10.26434/chemrxiv-2025-s2f2r-v5949
27161 | Unknown | [*]c1ccc(N(c2ccc(-c3ccc4c(c3)C(CCCCCCCC)(CCCCCCCC)c3cc([*])ccc3-4)cc2)c2ccc(N(c3ccc(C(C)(C)c4ccccc4)cc3)c3ccc(C(C)(C)c4ccccc4)cc3)cc2)cc1 | [16 empty] | 410.15 | [21 empty] | Kunchapu S, Jablonka KM. PolyMetriX: An Ecosystem for Digital Polymer Chemistry. ChemRxiv. 2025; doi:10.26434/chemrxiv-2025-s2f2r-v5950
27162 | Unknown | [*]c1ccc(N(c2ccc(C)cc2)c2ccc(C([*])c3ccc(C(=O)OC)cc3)cc2)cc1 | [16 empty] | 495.15 | [21 empty] | Kunchapu S, Jablonka KM. PolyMetriX: An Ecosystem for Digital Polymer Chemistry. ChemRxiv. 2025; doi:10.26434/chemrxiv-2025-s2f2r-v5951
27163 | Unknown | [*]c1ccc(N(c2ccc(C)cc2)c2ccc(C([*])c3ccc(OCCCC)cc3)cc2)cc1 | [16 empty] | 443.15 | [21 empty] | Kunchapu S, Jablonka KM. PolyMetriX: An Ecosystem for Digital Polymer Chemistry. ChemRxiv. 2025; doi:10.26434/chemrxiv-2025-s2f2r-v5952
27164 | Unknown | [*]c1ccc(N2C(=O)C3ON(C)C(c4ccc(C5C6C(=O)N([*])C(=O)C6ON5C)cc4)C3C2=O)cc1 | [16 empty] | 340.15 | [21 empty] | Kunchapu S, Jablonka KM. PolyMetriX: An Ecosystem for Digital Polymer Chemistry. ChemRxiv. 2025; doi:10.26434/chemrxiv-2025-s2f2r-v5953
27165 | Unknown | [*]c1ccc(N2C(=O)C3ON(C)C(c4ccc(OCCCCCCOc5ccc(C6C7C(=O)N([*])C(=O)C7ON6C)cc5)cc4)C3C2=O)cc1 | [16 empty] | 325.15 | [21 empty] | Kunchapu S, Jablonka KM. PolyMetriX: An Ecosystem for Digital Polymer Chemistry. ChemRxiv. 2025; doi:10.26434/chemrxiv-2025-s2f2r-v5954
27166 | Unknown | [*]c1ccc(N2C(=O)c3c(c(-c4ccccc4)c(-c4ccc(-c5c(-c6ccccc6)c6c(c(-c7ccccc7)c5-c5ccccc5)C(=O)N([*])C6=O)cc4)c(-c4ccccc4)c3-c3ccccc3)C2=O)cc1 | [16 empty] | 739.15 | [21 empty] | Kunchapu S, Jablonka KM. PolyMetriX: An Ecosystem for Digital Polymer Chemistry. ChemRxiv. 2025; doi:10.26434/chemrxiv-2025-s2f2r-v5955
27167 | Unknown | [*]c1ccc(N2C(=O)c3c(c(-c4ccccc4)c(-c4ccc(Oc5ccc(-c6c(-c7ccccc7)c7c(c(-c8ccccc8)c6-c6ccccc6)C(=O)N([*])C7=O)cc5)cc4)c(-c4ccccc4)c3-c3ccccc3)C2=O)cc1 | [16 empty] | 644.15 | [21 empty] | Kunchapu S, Jablonka KM. PolyMetriX: An Ecosystem for Digital Polymer Chemistry. ChemRxiv. 2025; doi:10.26434/chemrxiv-2025-s2f2r-v5956
27168 | Unknown | [*]c1ccc(N2C(=O)c3ccc(-c4ccc5c(c4)C(=O)N(c4ccc(-c6cc(-c7ccc(OCCCC#N)cc7)cc([*])n6)cc4)C5=O)cc3C2=O)cc1 | [16 empty] | 633.15 | [21 empty] | Kunchapu S, Jablonka KM. PolyMetriX: An Ecosystem for Digital Polymer Chemistry. ChemRxiv. 2025; doi:10.26434/chemrxiv-2025-s2f2r-v5957
27169 | Unknown | [*]c1ccc(N2C(=O)c3ccc(-c4ccc5c(c4)C(=O)N(c4ccc(N([*])c6ccc(C#N)cc6)cc4)C5=O)cc3C2=O)cc1 | [16 empty] | 631.15 | [21 empty] | Kunchapu S, Jablonka KM. PolyMetriX: An Ecosystem for Digital Polymer Chemistry. ChemRxiv. 2025; doi:10.26434/chemrxiv-2025-s2f2r-v5958
27170 | Unknown | [*]c1ccc(N2C(=O)c3ccc(-c4ccc5c(c4)C(=O)N(c4ccc(Oc6c(C(C)(C)C)cc([*])cc6C(C)(C)C)c(C(F)(F)F)c4)C5=O)cc3C2=O)cc1 | [16 empty] | 662.15 | [21 empty] | Kunchapu S, Jablonka KM. PolyMetriX: An Ecosystem for Digital Polymer Chemistry. ChemRxiv. 2025; doi:10.26434/chemrxiv-2025-s2f2r-v5959
27171 | Unknown | [*]c1ccc(N2C(=O)c3ccc(-c4ccc5c(c4)C(=O)N(c4ccc(Oc6c(C(C)(C)C)cc([*])cc6C(C)(C)C)cc4)C5=O)cc3C2=O)cc1 | [16 empty] | 654.65 | [21 empty] | Kunchapu S, Jablonka KM. PolyMetriX: An Ecosystem for Digital Polymer Chemistry. ChemRxiv. 2025; doi:10.26434/chemrxiv-2025-s2f2r-v5960
27172 | Unknown | [*]c1ccc(N2C(=O)c3ccc(-c4ccc5c(c4)C(=O)N(c4ccc([*])cc4C)C5=O)cc3C2=O)c(C)c1 | [16 empty] | 575.15 | [21 empty] | Kunchapu S, Jablonka KM. PolyMetriX: An Ecosystem for Digital Polymer Chemistry. ChemRxiv. 2025; doi:10.26434/chemrxiv-2025-s2f2r-v5961
27173 | Unknown | [*]c1ccc(N2C(=O)c3ccc(-c4cccc5c4C(=O)N(c4ccc([*])cc4C)C5=O)cc3C2=O)c(C)c1 | [16 empty] | 657.15 | [21 empty] | Kunchapu S, Jablonka KM. PolyMetriX: An Ecosystem for Digital Polymer Chemistry. ChemRxiv. 2025; doi:10.26434/chemrxiv-2025-s2f2r-v5962
27174 | Unknown | [*]c1ccc(N2C(=O)c3ccc(C(=O)Nc4ccc(C(c5ccc(NC(=O)c6ccc7c(c6)C(=O)N(c6ccc([*])cc6OC)C7=O)cc5)(C(F)(F)F)C(F)(F)F)cc4)cc3C2=O)c(OC)c1 | [16 empty] | 523.15 | [21 empty] | Kunchapu S, Jablonka KM. PolyMetriX: An Ecosystem for Digital Polymer Chemistry. ChemRxiv. 2025; doi:10.26434/chemrxiv-2025-s2f2r-v5963
27175 | Unknown | [*]c1ccc(N2C(=O)c3ccc(C(=O)Nc4ccc(C5(c6ccc(NC(=O)c7ccc8c(c7)C(=O)N(c7ccc([*])cc7OC)C8=O)cc6)c6ccccc6-c6ccccc65)cc4)cc3C2=O)c(OC)c1 | [16 empty] | 454.15 | [21 empty] | Kunchapu S, Jablonka KM. PolyMetriX: An Ecosystem for Digital Polymer Chemistry. ChemRxiv. 2025; doi:10.26434/chemrxiv-2025-s2f2r-v5964
27176 | Unknown | [*]c1ccc(N2C(=O)c3ccc(C(=O)c4ccc5c(c4)C(=O)N(c4ccc(-c6cc(-c7ccc(OC)cc7)cc([*])n6)cc4)C5=O)cc3C2=O)cc1 | [16 empty] | 604.15 | [21 empty] | Kunchapu S, Jablonka KM. PolyMetriX: An Ecosystem for Digital Polymer Chemistry. ChemRxiv. 2025; doi:10.26434/chemrxiv-2025-s2f2r-v5965
27177 | Unknown | [*]c1ccc(N2C(=O)c3ccc(C(=O)c4ccc5c(c4)C(=O)N(c4ccc(-c6cc(-c7ccc(OCCCC#N)cc7)cc([*])n6)cc4)C5=O)cc3C2=O)cc1 | [16 empty] | 615.15 | [21 empty] | Kunchapu S, Jablonka KM. PolyMetriX: An Ecosystem for Digital Polymer Chemistry. ChemRxiv. 2025; doi:10.26434/chemrxiv-2025-s2f2r-v5966
27178 | Unknown | [*]c1ccc(N2C(=O)c3ccc(C(=O)c4ccc5c(c4)C(=O)N(c4ccc(C(C)(C)c6ccc(C([*])(C)C)cc6)cc4)C5=O)cc3C2=O)cc1 | [16 empty] | 595.15 | [21 empty] | Kunchapu S, Jablonka KM. PolyMetriX: An Ecosystem for Digital Polymer Chemistry. ChemRxiv. 2025; doi:10.26434/chemrxiv-2025-s2f2r-v5967
27179 | Unknown | [*]c1ccc(N2C(=O)c3ccc(C(=O)c4ccc5c(c4)C(=O)N(c4ccc(C(C)(C)c6cccc(C([*])(C)C)c6)cc4)C5=O)cc3C2=O)cc1 | [16 empty] | 589.65 | [21 empty] | Kunchapu S, Jablonka KM. PolyMetriX: An Ecosystem for Digital Polymer Chemistry. ChemRxiv. 2025; doi:10.26434/chemrxiv-2025-s2f2r-v5968
27180 | Unknown | [*]c1ccc(N2C(=O)c3ccc(C(=O)c4ccc5c(c4)C(=O)N(c4ccc(N([*])c6ccc(C#N)cc6)cc4)C5=O)cc3C2=O)cc1 | [16 empty] | 588.15 | [21 empty] | Kunchapu S, Jablonka KM. PolyMetriX: An Ecosystem for Digital Polymer Chemistry. ChemRxiv. 2025; doi:10.26434/chemrxiv-2025-s2f2r-v5969
27181 | Unknown | [*]c1ccc(N2C(=O)c3ccc(C(=O)c4ccc5c(c4)C(=O)N(c4ccc(Oc6c(C(C)(C)C)cc([*])cc6C(C)(C)C)c(C(F)(F)F)c4)C5=O)cc3C2=O)cc1 | [16 empty] | 635.15 | [21 empty] | Kunchapu S, Jablonka KM. PolyMetriX: An Ecosystem for Digital Polymer Chemistry. ChemRxiv. 2025; doi:10.26434/chemrxiv-2025-s2f2r-v5970
27182 | Unknown | [*]c1ccc(N2C(=O)c3ccc(C(=O)c4ccc5c(c4)C(=O)N(c4ccc(Oc6c(C(C)(C)C)cc([*])cc6C(C)(C)C)cc4)C5=O)cc3C2=O)cc1 | [16 empty] | 620.65 | [21 empty] | Kunchapu S, Jablonka KM. PolyMetriX: An Ecosystem for Digital Polymer Chemistry. ChemRxiv. 2025; doi:10.26434/chemrxiv-2025-s2f2r-v5971
27183 | Unknown | [*]c1ccc(N2C(=O)c3ccc(C(=O)c4ccc5c(c4)C(=O)N(c4ccc([*])cc4C)C5=O)cc3C2=O)c(C)c1 | [16 empty] | 638.15 | [21 empty] | Kunchapu S, Jablonka KM. PolyMetriX: An Ecosystem for Digital Polymer Chemistry. ChemRxiv. 2025; doi:10.26434/chemrxiv-2025-s2f2r-v5972
27184 | Unknown | [*]c1ccc(N2C(=O)c3ccc(C(=O)c4ccc5c(c4)C(=O)N(c4ccc6c(c4)C([*])(C)CC6(C)C)C5=O)cc3C2=O)cc1 | [16 empty] | 593.15 | [21 empty] | Kunchapu S, Jablonka KM. PolyMetriX: An Ecosystem for Digital Polymer Chemistry. ChemRxiv. 2025; doi:10.26434/chemrxiv-2025-s2f2r-v5973
27185 | Unknown | [*]c1ccc(N2C(=O)c3ccc(C(c4ccc5c(c4)C(=O)N(c4ccc(-c6cc(-c7ccc(OCCCC#N)cc7)cc([*])n6)cc4)C5=O)(C(F)(F)F)C(F)(F)F)cc3C2=O)cc1 | [16 empty] | 612.15 | [21 empty] | Kunchapu S, Jablonka KM. PolyMetriX: An Ecosystem for Digital Polymer Chemistry. ChemRxiv. 2025; doi:10.26434/chemrxiv-2025-s2f2r-v5974
27186 | Unknown | [*]c1ccc(N2C(=O)c3ccc(C(c4ccc5c(c4)C(=O)N(c4ccc(C(C)(C)c6ccc(C([*])(C)C)cc6)cc4)C5=O)(C(F)(F)F)C(F)(F)F)cc3C2=O)cc1 | [16 empty] | 508.55 | [21 empty] | Kunchapu S, Jablonka KM. PolyMetriX: An Ecosystem for Digital Polymer Chemistry. ChemRxiv. 2025; doi:10.26434/chemrxiv-2025-s2f2r-v5975
27187 | Unknown | [*]c1ccc(N2C(=O)c3ccc(C(c4ccc5c(c4)C(=O)N(c4ccc(C([*])(C)C)cc4)C5=O)(C(F)(F)F)C(F)(F)F)cc3C2=O)cc1 | [16 empty] | 583.15 | [21 empty] | Kunchapu S, Jablonka KM. PolyMetriX: An Ecosystem for Digital Polymer Chemistry. ChemRxiv. 2025; doi:10.26434/chemrxiv-2025-s2f2r-v5976
27188 | Unknown | [*]c1ccc(N2C(=O)c3ccc(C(c4ccc5c(c4)C(=O)N(c4ccc(C6([*])c7ccccc7-c7ccccc76)cc4C(C)C)C5=O)(C(F)(F)F)C(F)(F)F)cc3C2=O)c(C(C)C)c1 | [16 empty] | 572.15 | [21 empty] | Kunchapu S, Jablonka KM. PolyMetriX: An Ecosystem for Digital Polymer Chemistry. ChemRxiv. 2025; doi:10.26434/chemrxiv-2025-s2f2r-v5977
27189 | Unknown | [*]c1ccc(N2C(=O)c3ccc(C(c4ccc5c(c4)C(=O)N(c4ccc(N([*])c6ccc(C#N)cc6)cc4)C5=O)(C(F)(F)F)C(F)(F)F)cc3C2=O)cc1 | [16 empty] | 594.15 | [21 empty] | Kunchapu S, Jablonka KM. PolyMetriX: An Ecosystem for Digital Polymer Chemistry. ChemRxiv. 2025; doi:10.26434/chemrxiv-2025-s2f2r-v5978
27190 | Unknown | [*]c1ccc(N2C(=O)c3ccc(C(c4ccc5c(c4)C(=O)N(c4ccc(Oc6c(C(C)(C)C)cc([*])cc6C(C)(C)C)c(C(F)(F)F)c4)C5=O)(C(F)(F)F)C(F)(F)F)cc3C2=O)cc1 | [16 empty] | 635.65 | [21 empty] | Kunchapu S, Jablonka KM. PolyMetriX: An Ecosystem for Digital Polymer Chemistry. ChemRxiv. 2025; doi:10.26434/chemrxiv-2025-s2f2r-v5979
27191 | Unknown | [*]c1ccc(N2C(=O)c3ccc(C(c4ccc5c(c4)C(=O)N(c4ccc(Oc6c(C(C)(C)C)cc([*])cc6C(C)(C)C)cc4)C5=O)(C(F)(F)F)C(F)(F)F)cc3C2=O)cc1 | [16 empty] | 628.15 | [21 empty] | Kunchapu S, Jablonka KM. PolyMetriX: An Ecosystem for Digital Polymer Chemistry. ChemRxiv. 2025; doi:10.26434/chemrxiv-2025-s2f2r-v5980
27192 | Unknown | [*]c1ccc(N2C(=O)c3ccc(C(c4ccc5c(c4)C(=O)N(c4ccc([*])cc4C)C5=O)(C(F)(F)F)C(F)(F)F)cc3C2=O)c(C)c1 | [16 empty] | 625.15 | [21 empty] | Kunchapu S, Jablonka KM. PolyMetriX: An Ecosystem for Digital Polymer Chemistry. ChemRxiv. 2025; doi:10.26434/chemrxiv-2025-s2f2r-v5981
27193 | Unknown | [*]c1ccc(N2C(=O)c3ccc(C(c4ccc5c(c4)C(=O)N(c4ccc([*])cc4OC(=O)/C=C/c4ccccc4)C5=O)(C(F)(F)F)C(F)(F)F)cc3C2=O)c(OC(=O)/C=C/c2ccccc2)c1 | [16 empty] | 454.15 | [21 empty] | Kunchapu S, Jablonka KM. PolyMetriX: An Ecosystem for Digital Polymer Chemistry. ChemRxiv. 2025; doi:10.26434/chemrxiv-2025-s2f2r-v5982
27194 | Unknown | [*]c1ccc(N2C(=O)c3ccc(C(c4ccc5c(c4)C(=O)N(c4ccc([*])cc4OCCN(CC)c4ccc(C(C#N)=C(C#N)C#N)cc4)C5=O)(C(F)(F)F)C(F)(F)F)cc3C2=O)c(OCCN(CC)c2ccc(C(C#N)=C(C#N)C#N)cc2)c1 | [16 empty] | 495.15 | [21 empty] | Kunchapu S, Jablonka KM. PolyMetriX: An Ecosystem for Digital Polymer Chemistry. ChemRxiv. 2025; doi:10.26434/chemrxiv-2025-s2f2r-v5983
27195 | Unknown | [*]c1ccc(N2C(=O)c3ccc(C(c4ccc5c(c4)C(=O)N(c4ccc([*])cc4OCCOc4ccc6c(C)cc(=O)oc6c4)C5=O)(C(F)(F)F)C(F)(F)F)cc3C2=O)c(OCCOc2ccc3c(C)cc(=O)oc3c2)c1 | [16 empty] | 405.15 | [21 empty] | Kunchapu S, Jablonka KM. PolyMetriX: An Ecosystem for Digital Polymer Chemistry. ChemRxiv. 2025; doi:10.26434/chemrxiv-2025-s2f2r-v5984
27196 | Unknown | [*]c1ccc(N2C(=O)c3ccc(C(c4ccc5c(c4)C(=O)N(c4cccc(C([*])(C)C)c4)C5=O)(C(F)(F)F)C(F)(F)F)cc3C2=O)cc1 | [16 empty] | 533.15 | [21 empty] | Kunchapu S, Jablonka KM. PolyMetriX: An Ecosystem for Digital Polymer Chemistry. ChemRxiv. 2025; doi:10.26434/chemrxiv-2025-s2f2r-v5985
27197 | Unknown | [*]c1ccc(N2C(=O)c3ccc(Oc4ccc(C(c5ccc(Oc6ccc7c(c6)C(=O)N(c6ccc(N([*])c8ccc(C#N)cc8)cc6)C7=O)cc5)(C(F)(F)F)C(F)(F)F)cc4)cc3C2=O)cc1 | [16 empty] | 507.15 | [21 empty] | Kunchapu S, Jablonka KM. PolyMetriX: An Ecosystem for Digital Polymer Chemistry. ChemRxiv. 2025; doi:10.26434/chemrxiv-2025-s2f2r-v5986
27198 | Unknown | [*]c1ccc(N2C(=O)c3ccc(Oc4ccc(C5(c6ccc(Oc7ccc8c(c7)C(=O)N(c7ccc(N([*])c9ccc(C#N)cc9)cc7)C8=O)cc6)CCCCC5)cc4)cc3C2=O)cc1 | [16 empty] | 516.15 | [21 empty] | Kunchapu S, Jablonka KM. PolyMetriX: An Ecosystem for Digital Polymer Chemistry. ChemRxiv. 2025; doi:10.26434/chemrxiv-2025-s2f2r-v5987
27199 | Unknown | [*]c1ccc(N2C(=O)c3ccc(Oc4ccc(C5(c6ccc(Oc7ccc8c(c7)C(=O)N(c7ccc(N([*])c9ccc(C#N)cc9)cc7)C8=O)cc6)c6ccccc6-c6ccccc65)cc4)cc3C2=O)cc1 | [16 empty] | 552.15 | [21 empty] | Kunchapu S, Jablonka KM. PolyMetriX: An Ecosystem for Digital Polymer Chemistry. ChemRxiv. 2025; doi:10.26434/chemrxiv-2025-s2f2r-v5988
27200 | Unknown | [*]c1ccc(N2C(=O)c3ccc(Oc4ccc(Oc5ccc6c(c5)C(=O)N(c5ccc(C([*])(C)C)cc5)C6=O)cc4)cc3C2=O)cc1 | [16 empty] | 537.15 | [21 empty] | Kunchapu S, Jablonka KM. PolyMetriX: An Ecosystem for Digital Polymer Chemistry. ChemRxiv. 2025; doi:10.26434/chemrxiv-2025-s2f2r-v5989
27201 | Unknown | [*]c1ccc(N2C(=O)c3ccc(Oc4ccc(Oc5ccc6c(c5)C(=O)N(c5ccc([*])cc5OC)C6=O)cc4)cc3C2=O)c(OC)c1 | [16 empty] | 547.15 | [21 empty] | Kunchapu S, Jablonka KM. PolyMetriX: An Ecosystem for Digital Polymer Chemistry. ChemRxiv. 2025; doi:10.26434/chemrxiv-2025-s2f2r-v5990
27202 | Unknown | [*]c1ccc(N2C(=O)c3ccc(Oc4ccc5c(c4)C(=O)N(c4ccc(-c6cc(-c7ccc(OCCCC#N)cc7)cc([*])n6)cc4)C5=O)cc3C2=O)cc1 | [16 empty] | 588.15 | [21 empty] | Kunchapu S, Jablonka KM. PolyMetriX: An Ecosystem for Digital Polymer Chemistry. ChemRxiv. 2025; doi:10.26434/chemrxiv-2025-s2f2r-v5991
27203 | Unknown | [*]c1ccc(N2C(=O)c3ccc(Oc4ccc5c(c4)C(=O)N(c4ccc(C([*])(C)C)cc4)C5=O)cc3C2=O)cc1 | [16 empty] | 538.15 | [21 empty] | Kunchapu S, Jablonka KM. PolyMetriX: An Ecosystem for Digital Polymer Chemistry. ChemRxiv. 2025; doi:10.26434/chemrxiv-2025-s2f2r-v5992
27204 | Unknown | [*]c1ccc(N2C(=O)c3ccc(Oc4ccc5c(c4)C(=O)N(c4ccc(N([*])c6ccc(C#N)cc6)cc4)C5=O)cc3C2=O)cc1 | [16 empty] | 577.15 | [21 empty] | Kunchapu S, Jablonka KM. PolyMetriX: An Ecosystem for Digital Polymer Chemistry. ChemRxiv. 2025; doi:10.26434/chemrxiv-2025-s2f2r-v5993
27205 | Unknown | [*]c1ccc(N2C(=O)c3ccc(Oc4ccc5c(c4)C(=O)N(c4ccc(Oc6c(C(C)(C)C)cc([*])cc6C(C)(C)C)c(C(F)(F)F)c4)C5=O)cc3C2=O)cc1 | [16 empty] | 626.15 | [21 empty] | Kunchapu S, Jablonka KM. PolyMetriX: An Ecosystem for Digital Polymer Chemistry. ChemRxiv. 2025; doi:10.26434/chemrxiv-2025-s2f2r-v5994
27206 | Unknown | [*]c1ccc(N2C(=O)c3ccc(Oc4ccc5c(c4)C(=O)N(c4ccc(Oc6c(C(C)(C)C)cc([*])cc6C(C)(C)C)cc4)C5=O)cc3C2=O)cc1 | [16 empty] | 615.15 | [21 empty] | Kunchapu S, Jablonka KM. PolyMetriX: An Ecosystem for Digital Polymer Chemistry. ChemRxiv. 2025; doi:10.26434/chemrxiv-2025-s2f2r-v5995
27207 | Unknown | [*]c1ccc(N2C(=O)c3ccc(Oc4ccc5cc(Oc6ccc7c(c6)C(=O)N(c6ccc(C(C)(C)c8ccc(C([*])(C)C)cc8)cc6)C7=O)ccc5c4)cc3C2=O)cc1 | [16 empty] | 519.15 | [21 empty] | Kunchapu S, Jablonka KM. PolyMetriX: An Ecosystem for Digital Polymer Chemistry. ChemRxiv. 2025; doi:10.26434/chemrxiv-2025-s2f2r-v5996
27208 | Unknown | [*]c1ccc(N2C(=O)c3ccc(Oc4ccc5cc(Oc6ccc7c(c6)C(=O)N(c6ccc(C([*])(C)C)cc6)C7=O)ccc5c4)cc3C2=O)cc1 | [16 empty] | 509.15 | [21 empty] | Kunchapu S, Jablonka KM. PolyMetriX: An Ecosystem for Digital Polymer Chemistry. ChemRxiv. 2025; doi:10.26434/chemrxiv-2025-s2f2r-v5997
27209 | Unknown | [*]c1ccc(N2C(=O)c3ccc(Oc4ccc5ccc(Oc6ccc7c(c6)C(=O)N(c6ccc(C(C)(C)c8ccc(C([*])(C)C)cc8)cc6)C7=O)cc5c4)cc3C2=O)cc1 | [16 empty] | 519.15 | [21 empty] | Kunchapu S, Jablonka KM. PolyMetriX: An Ecosystem for Digital Polymer Chemistry. ChemRxiv. 2025; doi:10.26434/chemrxiv-2025-s2f2r-v5998
27210 | Unknown | [*]c1ccc(N2C(=O)c3ccc(Oc4ccc5ccc(Oc6ccc7c(c6)C(=O)N(c6ccc(C([*])(C)C)cc6)C7=O)cc5c4)cc3C2=O)cc1 | [16 empty] | 520.15 | [21 empty] | Kunchapu S, Jablonka KM. PolyMetriX: An Ecosystem for Digital Polymer Chemistry. ChemRxiv. 2025; doi:10.26434/chemrxiv-2025-s2f2r-v5999
27211 | Unknown | [*]c1ccc(N2C(=O)c3ccc(Oc4cccc5c(Oc6ccc7c(c6)C(=O)N(c6ccc(C(C)(C)c8ccc(C([*])(C)C)cc8)cc6)C7=O)cccc45)cc3C2=O)cc1 | [16 empty] | 526.15 | [21 empty] | Kunchapu S, Jablonka KM. PolyMetriX: An Ecosystem for Digital Polymer Chemistry. ChemRxiv. 2025; doi:10.26434/chemrxiv-2025-s2f2r-v6000
27212 | Unknown | [*]c1ccc(N2C(=O)c3ccc(Oc4cccc5c(Oc6ccc7c(c6)C(=O)N(c6ccc(C([*])(C)C)cc6)C7=O)cccc45)cc3C2=O)cc1 | [16 empty] | 538.15 | [21 empty] | Kunchapu S, Jablonka KM. PolyMetriX: An Ecosystem for Digital Polymer Chemistry. ChemRxiv. 2025; doi:10.26434/chemrxiv-2025-s2f2r-v6001
27213 | Unknown | [*]c1ccc(N2C(=O)c3ccc(S(=O)(=O)c4ccc5c(c4)C(=O)N(c4ccc(Oc6c(C(C)(C)C)cc([*])cc6C(C)(C)C)c(C(F)(F)F)c4)C5=O)cc3C2=O)cc1 | [16 empty] | 638.65 | [21 empty] | Kunchapu S, Jablonka KM. PolyMetriX: An Ecosystem for Digital Polymer Chemistry. ChemRxiv. 2025; doi:10.26434/chemrxiv-2025-s2f2r-v6002
27214 | Unknown | [*]c1ccc(N2C(=O)c3ccc(S(=O)(=O)c4ccc5c(c4)C(=O)N(c4ccc(Oc6c(C(C)(C)C)cc([*])cc6C(C)(C)C)cc4)C5=O)cc3C2=O)cc1 | [16 empty] | 627.65 | [21 empty] | Kunchapu S, Jablonka KM. PolyMetriX: An Ecosystem for Digital Polymer Chemistry. ChemRxiv. 2025; doi:10.26434/chemrxiv-2025-s2f2r-v6003
27215 | Unknown | [*]c1ccc(N2C(=O)c3ccc4c5c(ccc(c35)C2=O)C(=O)N(c2ccc(Oc3c(C(C)(C)C)cc([*])cc3C(C)(C)C)c(C(F)(F)F)c2)C4=O)cc1 | [16 empty] | 729.15 | [21 empty] | Kunchapu S, Jablonka KM. PolyMetriX: An Ecosystem for Digital Polymer Chemistry. ChemRxiv. 2025; doi:10.26434/chemrxiv-2025-s2f2r-v6004
27216 | Unknown | [*]c1ccc(N=C2OC(=O)c3cc(Oc4ccc5c(c4)/C(=N\c4ccc(C(C)(C)c6ccc(C([*])(C)C)cc6)cc4)OC5=O)ccc32)cc1 | [16 empty] | 522.15 | [21 empty] | Kunchapu S, Jablonka KM. PolyMetriX: An Ecosystem for Digital Polymer Chemistry. ChemRxiv. 2025; doi:10.26434/chemrxiv-2025-s2f2r-v6005
27217 | Unknown | [*]c1ccc(NC(=C(C#N)C#N)c2ccc(C(Nc3ccc(C(C)(C)c4cccc(C([*])(C)C)c4)cc3)=C(C#N)C#N)cc2)cc1 | [16 empty] | 481.15 | [21 empty] | Kunchapu S, Jablonka KM. PolyMetriX: An Ecosystem for Digital Polymer Chemistry. ChemRxiv. 2025; doi:10.26434/chemrxiv-2025-s2f2r-v6006
27218 | Unknown | [*]c1ccc(NC(=O)Nc2ccc(NC(=O)Nc3ccc(-c4nc(C#N)c(C#N)nc4[*])cc3)cc2)cc1 | [16 empty] | 521.85 | [21 empty] | Kunchapu S, Jablonka KM. PolyMetriX: An Ecosystem for Digital Polymer Chemistry. ChemRxiv. 2025; doi:10.26434/chemrxiv-2025-s2f2r-v6007
27219 | Unknown | [*]c1ccc(NC(=O)OCCCCn2c3ccccc3c3cc(/C=C(\C#N)C(=O)OCCCCCCOC(=O)/C(C#N)=C/c4ccc5c(c4)c4ccccc4n5CCCCOC(=O)Nc4ccc([*])cc4C)ccc32)c(C)c1 | [16 empty] | 386.15 | [21 empty] | Kunchapu S, Jablonka KM. PolyMetriX: An Ecosystem for Digital Polymer Chemistry. ChemRxiv. 2025; doi:10.26434/chemrxiv-2025-s2f2r-v6008
27220 | Unknown | [*]c1ccc(NC(=O)OCCN(CCOC(=O)Nc2ccc([*])cc2C)c2ccc(/N=N/c3ccc([N+](=O)[O-])cc3)cc2)c(C)c1 | [16 empty] | 392.65 | [21 empty] | Kunchapu S, Jablonka KM. PolyMetriX: An Ecosystem for Digital Polymer Chemistry. ChemRxiv. 2025; doi:10.26434/chemrxiv-2025-s2f2r-v6009
27221 | Unknown | [*]c1ccc(NC(=O)OCCN(CCOC(=O)Nc2ccc([*])cc2OC)c2ccc(/N=N/c3ccc([N+](=O)[O-])cc3)cc2)c(OC)c1 | [16 empty] | 413.15 | [21 empty] | Kunchapu S, Jablonka KM. PolyMetriX: An Ecosystem for Digital Polymer Chemistry. ChemRxiv. 2025; doi:10.26434/chemrxiv-2025-s2f2r-v6010
27222 | Unknown | [*]c1ccc(NC(=O)c2cc(C(=O)Nc3ccc(C([*])(C)C)cc3)cc(N3C(=O)C4C5CCC(C5)C4C3=O)c2)cc1 | [16 empty] | 584.15 | [21 empty] | Kunchapu S, Jablonka KM. PolyMetriX: An Ecosystem for Digital Polymer Chemistry. ChemRxiv. 2025; doi:10.26434/chemrxiv-2025-s2f2r-v6011
27223 | Unknown | [*]c1ccc(NC(=O)c2cc(C(=O)Nc3ccc(C([*])(C)C)cc3)cc(N3C(=O)C4CC=CCC4C3=O)c2)cc1 | [16 empty] | 581.15 | [21 empty] | Kunchapu S, Jablonka KM. PolyMetriX: An Ecosystem for Digital Polymer Chemistry. ChemRxiv. 2025; doi:10.26434/chemrxiv-2025-s2f2r-v6012
27224 | Unknown | [*]c1ccc(NC(=O)c2cc(C(=O)Nc3ccc(C([*])(C)C)cc3)cc(N3C(=O)C=CC3=O)c2)cc1 | [16 empty] | 576.15 | [21 empty] | Kunchapu S, Jablonka KM. PolyMetriX: An Ecosystem for Digital Polymer Chemistry. ChemRxiv. 2025; doi:10.26434/chemrxiv-2025-s2f2r-v6013
27225 | Unknown | [*]c1ccc(NC(=O)c2cc(C(=O)Nc3ccc(C([*])(C)C)cc3)cc(S(=O)(=O)c3ccccc3)c2)cc1 | [16 empty] | 560.15 | [21 empty] | Kunchapu S, Jablonka KM. PolyMetriX: An Ecosystem for Digital Polymer Chemistry. ChemRxiv. 2025; doi:10.26434/chemrxiv-2025-s2f2r-v6014
27226 | Unknown | [*]c1ccc(NC(=O)c2cc(NC(=O)c3ccccc3)cc(C(=O)Nc3ccc(C([*])(C)C)cc3)c2)cc1 | [16 empty] | 576.65 | [21 empty] | Kunchapu S, Jablonka KM. PolyMetriX: An Ecosystem for Digital Polymer Chemistry. ChemRxiv. 2025; doi:10.26434/chemrxiv-2025-s2f2r-v6015
27227 | Unknown | [*]c1ccc(NC(=O)c2ccc(Oc3cc(C(C)(C)C)c(Oc4ccc(C(=O)Nc5ccc(C([*])(C)C)cc5C)cc4)cc3C(C)(C)C)cc2)c(C)c1 | [16 empty] | 548.15 | [21 empty] | Kunchapu S, Jablonka KM. PolyMetriX: An Ecosystem for Digital Polymer Chemistry. ChemRxiv. 2025; doi:10.26434/chemrxiv-2025-s2f2r-v6016
27228 | Unknown | [*]c1ccc(NC(=O)c2ccc(Oc3ccc4ccc(Oc5ccc(C(=O)Nc6ccc(C(C)(C)c7ccc(C([*])(C)C)cc7)cc6)cc5)cc4c3)cc2)cc1 | [16 empty] | 428.15 | [21 empty] | Kunchapu S, Jablonka KM. PolyMetriX: An Ecosystem for Digital Polymer Chemistry. ChemRxiv. 2025; doi:10.26434/chemrxiv-2025-s2f2r-v6017
27229 | Unknown | [*]c1ccc(NC(=O)c2ccc3c(c2)C(=O)N(c2ccc(C4([*])CC(C)CC(C)(C)C4)cc2)C3=O)cc1 | [16 empty] | 601.15 | [21 empty] | Kunchapu S, Jablonka KM. PolyMetriX: An Ecosystem for Digital Polymer Chemistry. ChemRxiv. 2025; doi:10.26434/chemrxiv-2025-s2f2r-v6018
27230 | Unknown | [*]c1ccc(NC(=O)c2ccc3c(c2)C(=O)N(c2ccc(C4([*])CCC(C(C)(C)C)CC4)cc2)C3=O)cc1 | [16 empty] | 604.15 | [21 empty] | Kunchapu S, Jablonka KM. PolyMetriX: An Ecosystem for Digital Polymer Chemistry. ChemRxiv. 2025; doi:10.26434/chemrxiv-2025-s2f2r-v6019
27231 | Unknown | [*]c1ccc(NC(=O)c2ccc3c(c2)C(=O)N(c2ccc(C4([*])CCC(C(C)(C)CC)CC4)cc2)C3=O)cc1 | [16 empty] | 615.15 | [21 empty] | Kunchapu S, Jablonka KM. PolyMetriX: An Ecosystem for Digital Polymer Chemistry. ChemRxiv. 2025; doi:10.26434/chemrxiv-2025-s2f2r-v6020
27232 | Unknown | [*]c1ccc(NC(=O)c2ccc3c(c2)C(=O)N(c2ccc(C4([*])CCC(C)CC4)cc2)C3=O)cc1 | [16 empty] | 595.15 | [21 empty] | Kunchapu S, Jablonka KM. PolyMetriX: An Ecosystem for Digital Polymer Chemistry. ChemRxiv. 2025; doi:10.26434/chemrxiv-2025-s2f2r-v6021
27233 | Unknown | [*]c1ccc(NC(=O)c2ccc3c(c2)C(=O)N(c2ccc(C4([*])CCC(CC)CC4)cc2)C3=O)cc1 | [16 empty] | 585.15 | [21 empty] | Kunchapu S, Jablonka KM. PolyMetriX: An Ecosystem for Digital Polymer Chemistry. ChemRxiv. 2025; doi:10.26434/chemrxiv-2025-s2f2r-v6022
27234 | Unknown | [*]c1ccc(NC(=O)c2ccc3c(c2)C(=O)N(c2ccc(Oc4cccc5c(N6C(=O)c7ccc(C(=O)Nc8ccc([*])cc8OC)cc7C6=O)cccc45)cc2)C3=O)c(OC)c1 | [16 empty] | 577.15 | [21 empty] | Kunchapu S, Jablonka KM. PolyMetriX: An Ecosystem for Digital Polymer Chemistry. ChemRxiv. 2025; doi:10.26434/chemrxiv-2025-s2f2r-v6023
27235 | Unknown | [*]c1ccc(NC(=O)c2cccc(C(=O)Nc3ccc(C([*])(C)C)cc3)c2)cc1 | [16 empty] | 552.15 | [21 empty] | Kunchapu S, Jablonka KM. PolyMetriX: An Ecosystem for Digital Polymer Chemistry. ChemRxiv. 2025; doi:10.26434/chemrxiv-2025-s2f2r-v6024
27236 | Unknown | [*]c1ccc(NC(=O)c2cccc(C(=O)Nc3ccc([*])cc3OC)c2)c(OC)c1 | [16 empty] | 491.35 | [21 empty] | Kunchapu S, Jablonka KM. PolyMetriX: An Ecosystem for Digital Polymer Chemistry. ChemRxiv. 2025; doi:10.26434/chemrxiv-2025-s2f2r-v6025
27237 | Unknown | [*]c1ccc(NC(=S)N=Cc2ccc(Cl)c(-n3c(=O)c4cc5c(=O)n([*])c(=O)c5cc4c3=O)c2)cc1 | [16 empty] | 549.15 | [21 empty] | Kunchapu S, Jablonka KM. PolyMetriX: An Ecosystem for Digital Polymer Chemistry. ChemRxiv. 2025; doi:10.26434/chemrxiv-2025-s2f2r-v6026
27238 | Unknown | [*]c1ccc(NC2CC(=O)N(c3ccc(-c4sc(-c5ccc(N6C(=O)CC(Nc7ccc(-c8nc(C#N)c(C#N)nc8[*])cc7)C6=O)cc5)c(-c5ccccc5)c4-c4ccccc4)cc3)C2=O)cc1 | [16 empty] | 504.15 | [21 empty] | Kunchapu S, Jablonka KM. PolyMetriX: An Ecosystem for Digital Polymer Chemistry. ChemRxiv. 2025; doi:10.26434/chemrxiv-2025-s2f2r-v6027
27239 | Unknown | [*]c1ccc(N[Se]Nc2ccc(S([*])(=O)=O)cc2)cc1 | [16 empty] | 335.15 | [21 empty] | Kunchapu S, Jablonka KM. PolyMetriX: An Ecosystem for Digital Polymer Chemistry. ChemRxiv. 2025; doi:10.26434/chemrxiv-2025-s2f2r-v6028
27240 | Unknown | [*]c1ccc(Nc2c(F)c(F)c(-c3c(F)c(F)c(Nc4ccc(S([*])(=O)=O)cc4)c(F)c3F)c(F)c2F)cc1 | [16 empty] | 605.15 | [21 empty] | Kunchapu S, Jablonka KM. PolyMetriX: An Ecosystem for Digital Polymer Chemistry. ChemRxiv. 2025; doi:10.26434/chemrxiv-2025-s2f2r-v6029
27241 | Unknown | [*]c1ccc(Nc2ccc(C(=O)c3ccc(C(=O)c4ccc(Nc5ccc(C(C)(C)c6ccc(C([*])(C)C)cc6)cc5)cc4)cc3)cc2)cc1 | [16 empty] | 430.15 | [21 empty] | Kunchapu S, Jablonka KM. PolyMetriX: An Ecosystem for Digital Polymer Chemistry. ChemRxiv. 2025; doi:10.26434/chemrxiv-2025-s2f2r-v6030
27242 | Unknown | [*]c1ccc(Nc2ccc(C(=O)c3ccc(C(=O)c4ccc(Nc5ccc(C(C)(C)c6cccc(C([*])(C)C)c6)cc5)cc4)cc3)cc2)cc1 | [16 empty] | 450.15 | [21 empty] | Kunchapu S, Jablonka KM. PolyMetriX: An Ecosystem for Digital Polymer Chemistry. ChemRxiv. 2025; doi:10.26434/chemrxiv-2025-s2f2r-v6031
27243 | Unknown | [*]c1ccc(Nc2ccc(C(O)(c3ccccc3)c3ccc(C(O)(c4ccccc4)c4ccc(Nc5ccc(C(C)(C)c6ccc(C([*])(C)C)cc6)cc5)cc4)cc3)cc2)cc1 | [16 empty] | 450.15 | [21 empty] | Kunchapu S, Jablonka KM. PolyMetriX: An Ecosystem for Digital Polymer Chemistry. ChemRxiv. 2025; doi:10.26434/chemrxiv-2025-s2f2r-v6032
27244 | Unknown | [*]c1ccc(Nc2ccc(C(c3ccc(Nc4ccc(S([*])(=O)=O)cc4)cc3)(C(F)(F)F)C(F)(F)F)cc2)cc1 | [16 empty] | 418.15 | [21 empty] | Kunchapu S, Jablonka KM. PolyMetriX: An Ecosystem for Digital Polymer Chemistry. ChemRxiv. 2025; doi:10.26434/chemrxiv-2025-s2f2r-v6033
27245 | Unknown | [*]c1ccc(Nc2ccc(C3(c4ccc(Nc5ccc(S([*])(=O)=O)cc5)c(F)c4)c4ccccc4-c4ccccc43)cc2F)cc1 | [16 empty] | 418.15 | [21 empty] | Kunchapu S, Jablonka KM. PolyMetriX: An Ecosystem for Digital Polymer Chemistry. ChemRxiv. 2025; doi:10.26434/chemrxiv-2025-s2f2r-v6034
27246 | Unknown | [*]c1ccc(Nc2ccc(C3(c4ccc(Nc5ccc(S([*])(=O)=O)cc5)cc4)c4ccccc4-c4ccccc43)cc2)cc1 | [16 empty] | 494.15 | [21 empty] | Kunchapu S, Jablonka KM. PolyMetriX: An Ecosystem for Digital Polymer Chemistry. ChemRxiv. 2025; doi:10.26434/chemrxiv-2025-s2f2r-v6035
27247 | Unknown | [*]c1ccc(Nc2ccc(Nc3ccc(C(O)(c4ccccc4)c4ccc(C([*])(O)c5ccccc5)cc4)cc3)cc2)cc1 | [16 empty] | 473.15 | [21 empty] | Kunchapu S, Jablonka KM. PolyMetriX: An Ecosystem for Digital Polymer Chemistry. ChemRxiv. 2025; doi:10.26434/chemrxiv-2025-s2f2r-v6036
27248 | Unknown | [*]c1ccc(Nc2ccc(Nc3ccc(S([*])(=O)=O)cc3)cc2)cc1 | [16 empty] | 418.15 | [21 empty] | Kunchapu S, Jablonka KM. PolyMetriX: An Ecosystem for Digital Polymer Chemistry. ChemRxiv. 2025; doi:10.26434/chemrxiv-2025-s2f2r-v6037
27249 | Unknown | [*]c1ccc(Nc2ccc(Oc3ccc(Oc4ccc(Nc5ccc(S([*])(=O)=O)cc5)cc4)cc3)cc2)cc1 | [16 empty] | 417.75 | [21 empty] | Kunchapu S, Jablonka KM. PolyMetriX: An Ecosystem for Digital Polymer Chemistry. ChemRxiv. 2025; doi:10.26434/chemrxiv-2025-s2f2r-v6038
27250 | Unknown | [*]c1ccc(Nc2ccc(S(=O)(=O)c3ccc(Nc4ccc(C5([*])c6ccccc6-c6ccccc65)cc4C)cc3)cc2)c(C)c1 | [16 empty] | 542.15 | [21 empty] | Kunchapu S, Jablonka KM. PolyMetriX: An Ecosystem for Digital Polymer Chemistry. ChemRxiv. 2025; doi:10.26434/chemrxiv-2025-s2f2r-v6039
27251 | Unknown | [*]c1ccc(Nc2cccc(Nc3ccc(S([*])(=O)=O)cc3)c2)cc1 | [16 empty] | 418.15 | [21 empty] | Kunchapu S, Jablonka KM. PolyMetriX: An Ecosystem for Digital Polymer Chemistry. ChemRxiv. 2025; doi:10.26434/chemrxiv-2025-s2f2r-v6040
27252 | Unknown | [*]c1ccc(O)c(/C=C/CC2CC(=O)N(c3ccc(Cc4ccc(N5C(=O)CC(C/C=C/c6cc(C([*])(C)C)ccc6O)C5=O)cc4)cc3)C2=O)c1 | [16 empty] | 479.15 | [21 empty] | Kunchapu S, Jablonka KM. PolyMetriX: An Ecosystem for Digital Polymer Chemistry. ChemRxiv. 2025; doi:10.26434/chemrxiv-2025-s2f2r-v6041
27253 | Unknown | [*]c1ccc(OC(=O)C2CCC(C(=O)Oc3ccc(C([*])(C)C)cc3)CC2)cc1 | [16 empty] | 423.15 | [21 empty] | Kunchapu S, Jablonka KM. PolyMetriX: An Ecosystem for Digital Polymer Chemistry. ChemRxiv. 2025; doi:10.26434/chemrxiv-2025-s2f2r-v6042
27254 | Unknown | [*]c1ccc(OC(=O)CCC(=O)Oc2ccc(C3([*])c4cc(N(C)C)ccc4-c4ccc([N+](=O)[O-])cc43)cc2)cc1 | [16 empty] | 488.15 | [21 empty] | Kunchapu S, Jablonka KM. PolyMetriX: An Ecosystem for Digital Polymer Chemistry. ChemRxiv. 2025; doi:10.26434/chemrxiv-2025-s2f2r-v6043
27255 | Unknown | [*]c1ccc(OC(=O)CCC(=O)Oc2ccc(C3([*])c4cc(OC)ccc4-c4ccc([N+](=O)[O-])cc43)cc2)cc1 | [16 empty] | 503.15 | [21 empty] | Kunchapu S, Jablonka KM. PolyMetriX: An Ecosystem for Digital Polymer Chemistry. ChemRxiv. 2025; doi:10.26434/chemrxiv-2025-s2f2r-v6044
27256 | Unknown | [*]c1ccc(OC(=O)CCCC(=O)Oc2ccc(C3([*])c4cc(N(C)C)ccc4-c4ccc([N+](=O)[O-])cc43)cc2)cc1 | [16 empty] | 454.15 | [21 empty] | Kunchapu S, Jablonka KM. PolyMetriX: An Ecosystem for Digital Polymer Chemistry. ChemRxiv. 2025; doi:10.26434/chemrxiv-2025-s2f2r-v6045
27257 | Unknown | [*]c1ccc(OC(=O)CCCC(=O)Oc2ccc(C3([*])c4cc(OC)ccc4-c4ccc([N+](=O)[O-])cc43)cc2)cc1 | [16 empty] | 470.15 | [21 empty] | Kunchapu S, Jablonka KM. PolyMetriX: An Ecosystem for Digital Polymer Chemistry. ChemRxiv. 2025; doi:10.26434/chemrxiv-2025-s2f2r-v6046
27258 | Unknown | [*]c1ccc(OC(=O)CCCCC(=O)Oc2ccc(C([*])(C)C)cc2)cc1 | [16 empty] | 327.15 | [21 empty] | Kunchapu S, Jablonka KM. PolyMetriX: An Ecosystem for Digital Polymer Chemistry. ChemRxiv. 2025; doi:10.26434/chemrxiv-2025-s2f2r-v6047
27259 | Unknown | [*]c1ccc(OC(=O)CCCCC(=O)Oc2ccc(C([*])(C)C)cc2C)c(C)c1 | [16 empty] | 306.65 | [21 empty] | Kunchapu S, Jablonka KM. PolyMetriX: An Ecosystem for Digital Polymer Chemistry. ChemRxiv. 2025; doi:10.26434/chemrxiv-2025-s2f2r-v6048
27260 | Unknown | [*]c1ccc(OC(=O)CCCCC(=O)Oc2ccc(C3([*])c4cc(N(C)C)ccc4-c4ccc([N+](=O)[O-])cc43)cc2)cc1 | [16 empty] | 423.15 | [21 empty] | Kunchapu S, Jablonka KM. PolyMetriX: An Ecosystem for Digital Polymer Chemistry. ChemRxiv. 2025; doi:10.26434/chemrxiv-2025-s2f2r-v6049
27261 | Unknown | [*]c1ccc(OC(=O)CCCCCCCCC(=O)Oc2ccc(C([*])(C)C)cc2)cc1 | [16 empty] | 287.4 | [21 empty] | Kunchapu S, Jablonka KM. PolyMetriX: An Ecosystem for Digital Polymer Chemistry. ChemRxiv. 2025; doi:10.26434/chemrxiv-2025-s2f2r-v6050
27262 | Unknown | [*]c1ccc(OC(=O)CCCCCCCCC(=O)Oc2ccc(C([*])(CC)c3ccccc3)cc2)cc1 | [16 empty] | 361.15 | [21 empty] | Kunchapu S, Jablonka KM. PolyMetriX: An Ecosystem for Digital Polymer Chemistry. ChemRxiv. 2025; doi:10.26434/chemrxiv-2025-s2f2r-v6051
27263 | Unknown | [*]c1ccc(OC(=O)CCCCCCCCCCCN2C(=O)c3ccc(C(=O)Oc4ccc(C(C)(C)c5ccc(C([*])(C)C)cc5)cc4)cc3C2=O)cc1 | [16 empty] | 370.15 | [21 empty] | Kunchapu S, Jablonka KM. PolyMetriX: An Ecosystem for Digital Polymer Chemistry. ChemRxiv. 2025; doi:10.26434/chemrxiv-2025-s2f2r-v6052
27264 | Unknown | [*]c1ccc(OC(=O)CCCCCCCCCCCN2C(=O)c3ccc(C(=O)Oc4ccc(C([*])(C)C)cc4)cc3C2=O)cc1 | [16 empty] | 366.15 | [21 empty] | Kunchapu S, Jablonka KM. PolyMetriX: An Ecosystem for Digital Polymer Chemistry. ChemRxiv. 2025; doi:10.26434/chemrxiv-2025-s2f2r-v6053
27265 | Unknown | [*]c1ccc(OC(=O)CCCCCN2C(=O)c3ccc(C(=O)Oc4ccc(C(C)(C)c5ccc(C([*])(C)C)cc5)cc4)cc3C2=O)cc1 | [16 empty] | 377.15 | [21 empty] | Kunchapu S, Jablonka KM. PolyMetriX: An Ecosystem for Digital Polymer Chemistry. ChemRxiv. 2025; doi:10.26434/chemrxiv-2025-s2f2r-v6054
27266 | Unknown | [*]c1ccc(OC(=O)CCCCCN2C(=O)c3ccc(C(=O)Oc4ccc(C([*])(C)C)cc4)cc3C2=O)cc1 | [16 empty] | 383.15 | [21 empty] | Kunchapu S, Jablonka KM. PolyMetriX: An Ecosystem for Digital Polymer Chemistry. ChemRxiv. 2025; doi:10.26434/chemrxiv-2025-s2f2r-v6055
27267 | Unknown | [*]c1ccc(OC(=O)CN(CC(=O)Oc2ccc(C([*])(C)C)cc2)c2ccc(/N=N/c3ccc([N+](=O)[O-])cc3)cc2)cc1 | [16 empty] | 425.15 | [21 empty] | Kunchapu S, Jablonka KM. PolyMetriX: An Ecosystem for Digital Polymer Chemistry. ChemRxiv. 2025; doi:10.26434/chemrxiv-2025-s2f2r-v6056
27268 | Unknown | [*]c1ccc(OC(=O)Cc2ccc(C(=O)Oc3ccc(C([*])(C)C)cc3)cc2)cc1 | [16 empty] | 358.15 | [21 empty] | Kunchapu S, Jablonka KM. PolyMetriX: An Ecosystem for Digital Polymer Chemistry. ChemRxiv. 2025; doi:10.26434/chemrxiv-2025-s2f2r-v6057
27269 | Unknown | [*]c1ccc(OC(=O)Nc2ccc(OP(=O)(Oc3ccc(NC(=O)Oc4ccc(C([*])(C)C)cc4)cc3)c3ccccc3)cc2)cc1 | [16 empty] | 307.15 | [21 empty] | Kunchapu S, Jablonka KM. PolyMetriX: An Ecosystem for Digital Polymer Chemistry. ChemRxiv. 2025; doi:10.26434/chemrxiv-2025-s2f2r-v6058
27270 | Unknown | [*]c1ccc(OC(=O)Nc2cccc(P(=O)(c3ccccc3)c3cccc(NC(=O)Oc4ccc(C([*])(C)C)cc4)c3)c2)cc1 | [16 empty] | 335.15 | [21 empty] | Kunchapu S, Jablonka KM. PolyMetriX: An Ecosystem for Digital Polymer Chemistry. ChemRxiv. 2025; doi:10.26434/chemrxiv-2025-s2f2r-v6059
27271 | Unknown | [*]c1ccc(OC(=O)OC2C(C)(C)C(OC(=O)Oc3ccc(C([*])(C)C)cc3)C2(C)C)cc1 | [16 empty] | 403.15 | [21 empty] | Kunchapu S, Jablonka KM. PolyMetriX: An Ecosystem for Digital Polymer Chemistry. ChemRxiv. 2025; doi:10.26434/chemrxiv-2025-s2f2r-v6060
27272 | Unknown | [*]c1ccc(OC(=O)OC2C(C)(C)C(OC(=O)Oc3ccc(C([*])(C)CC)cc3)C2(C)C)cc1 | [16 empty] | 397.15 | [21 empty] | Kunchapu S, Jablonka KM. PolyMetriX: An Ecosystem for Digital Polymer Chemistry. ChemRxiv. 2025; doi:10.26434/chemrxiv-2025-s2f2r-v6061
27273 | Unknown | [*]c1ccc(OC(=O)OC2C(C)(C)C(OC(=O)Oc3ccc(C([*])(C)c4ccccc4)cc3)C2(C)C)cc1 | [16 empty] | 422.15 | [21 empty] | Kunchapu S, Jablonka KM. PolyMetriX: An Ecosystem for Digital Polymer Chemistry. ChemRxiv. 2025; doi:10.26434/chemrxiv-2025-s2f2r-v6062
27274 | Unknown | [*]c1ccc(OC(=O)OC2C(C)(C)C(OC(=O)Oc3ccc(C4([*])CCC(C(C)(C)C)CC4)cc3)C2(C)C)cc1 | [16 empty] | 445.15 | [21 empty] | Kunchapu S, Jablonka KM. PolyMetriX: An Ecosystem for Digital Polymer Chemistry. ChemRxiv. 2025; doi:10.26434/chemrxiv-2025-s2f2r-v6063
27275 | Unknown | [*]c1ccc(OC(=O)OC2CC3CC(OC(=O)Oc4ccc(C([*])(C)C)cc4)CC(C2)O3)cc1 | [16 empty] | 467.15 | [21 empty] | Kunchapu S, Jablonka KM. PolyMetriX: An Ecosystem for Digital Polymer Chemistry. ChemRxiv. 2025; doi:10.26434/chemrxiv-2025-s2f2r-v6064
27276 | Unknown | [*]c1ccc(OC(=O)OCC2CCC(COC(=O)Oc3ccc(C([*])(C)C)cc3)CC2)cc1 | [16 empty] | 363.55 | [21 empty] | Kunchapu S, Jablonka KM. PolyMetriX: An Ecosystem for Digital Polymer Chemistry. ChemRxiv. 2025; doi:10.26434/chemrxiv-2025-s2f2r-v6065
27277 | Unknown | [*]c1ccc(OC(=O)OCCCCCOC(=O)Oc2ccc(C([*])(C)C)cc2)cc1 | [16 empty] | 322.65 | [21 empty] | Kunchapu S, Jablonka KM. PolyMetriX: An Ecosystem for Digital Polymer Chemistry. ChemRxiv. 2025; doi:10.26434/chemrxiv-2025-s2f2r-v6066
27278 | Unknown | [*]c1ccc(OC(=O)OCCCCOC(=O)Oc2ccc(C([*])(C)C)cc2)cc1 | [16 empty] | 329.65 | [21 empty] | Kunchapu S, Jablonka KM. PolyMetriX: An Ecosystem for Digital Polymer Chemistry. ChemRxiv. 2025; doi:10.26434/chemrxiv-2025-s2f2r-v6067
27279 | Unknown | [*]c1ccc(OC(=O)OCCCOC(=O)Oc2ccc(C([*])(C)C)cc2)cc1 | [16 empty] | 341.25 | [21 empty] | Kunchapu S, Jablonka KM. PolyMetriX: An Ecosystem for Digital Polymer Chemistry. ChemRxiv. 2025; doi:10.26434/chemrxiv-2025-s2f2r-v6068
27280 | Unknown | [*]c1ccc(OC(=O)OCCN(CCOC(=O)Oc2ccc(C([*])(C)C)cc2)c2ccc3[nH]c4ccccc4c3c2)cc1 | [16 empty] | 363.15 | [21 empty] | Kunchapu S, Jablonka KM. PolyMetriX: An Ecosystem for Digital Polymer Chemistry. ChemRxiv. 2025; doi:10.26434/chemrxiv-2025-s2f2r-v6069
27281 | Unknown | [*]c1ccc(OC(=O)OCCN(CCOC(=O)Oc2ccc(C([*])(C)C)cc2)c2ccccc2)cc1 | [16 empty] | 343.15 | [21 empty] | Kunchapu S, Jablonka KM. PolyMetriX: An Ecosystem for Digital Polymer Chemistry. ChemRxiv. 2025; doi:10.26434/chemrxiv-2025-s2f2r-v6070
27282 | Unknown | [*]c1ccc(OC(=O)Oc2c(Cl)cc(C([*])(C)C)cc2Cl)cc1 | [16 empty] | 459.15 | [21 empty] | Kunchapu S, Jablonka KM. PolyMetriX: An Ecosystem for Digital Polymer Chemistry. ChemRxiv. 2025; doi:10.26434/chemrxiv-2025-s2f2r-v6071
27283 | Unknown | [*]c1ccc(OC(=O)Oc2ccc(C(C)(C)c3ccc(C([*])(C)C)cc3)cc2)cc1 | [16 empty] | 427.15 | [21 empty] | Kunchapu S, Jablonka KM. PolyMetriX: An Ecosystem for Digital Polymer Chemistry. ChemRxiv. 2025; doi:10.26434/chemrxiv-2025-s2f2r-v6072
27284 | Unknown | [*]c1ccc(OC(=O)Oc2ccc(C([*])(C#N)c3ccccc3)cc2)cc1 | [16 empty] | 411.15 | [21 empty] | Kunchapu S, Jablonka KM. PolyMetriX: An Ecosystem for Digital Polymer Chemistry. ChemRxiv. 2025; doi:10.26434/chemrxiv-2025-s2f2r-v6073
27285 | Unknown | [*]c1ccc(OC(=O)Oc2ccc(C([*])(C)C)cc2C(C)C)c(C(C)C)c1 | [16 empty] | 353.15 | [21 empty] | Kunchapu S, Jablonka KM. PolyMetriX: An Ecosystem for Digital Polymer Chemistry. ChemRxiv. 2025; doi:10.26434/chemrxiv-2025-s2f2r-v6074
27286 | Unknown | [*]c1ccc(OC(=O)Oc2ccc(C([*])(C)C)cc2C)c(C)c1 | [16 empty] | 397.15 | [21 empty] | Kunchapu S, Jablonka KM. PolyMetriX: An Ecosystem for Digital Polymer Chemistry. ChemRxiv. 2025; doi:10.26434/chemrxiv-2025-s2f2r-v6075
27287 | Unknown | [*]c1ccc(OC(=O)Oc2ccc(C([*])(C)C)cc2CC)c(CC)c1 | [16 empty] | 338.15 | [21 empty] | Kunchapu S, Jablonka KM. PolyMetriX: An Ecosystem for Digital Polymer Chemistry. ChemRxiv. 2025; doi:10.26434/chemrxiv-2025-s2f2r-v6076
27288 | Unknown | [*]c1ccc(OC(=O)Oc2ccc(C([*])(C)C)cc2Cl)c(C)c1 | [16 empty] | 411.15 | [21 empty] | Kunchapu S, Jablonka KM. PolyMetriX: An Ecosystem for Digital Polymer Chemistry. ChemRxiv. 2025; doi:10.26434/chemrxiv-2025-s2f2r-v6077
27289 | Unknown | [*]c1ccc(OC(=O)Oc2ccc(C([*])(C)C)cc2Cl)c(Cl)c1 | [16 empty] | 420.15 | [21 empty] | Kunchapu S, Jablonka KM. PolyMetriX: An Ecosystem for Digital Polymer Chemistry. ChemRxiv. 2025; doi:10.26434/chemrxiv-2025-s2f2r-v6078
27290 | Unknown | [*]c1ccc(OC(=O)Oc2ccc(C([*])(C)C)cc2Cl)cc1 | [16 empty] | 419.15 | [21 empty] | Kunchapu S, Jablonka KM. PolyMetriX: An Ecosystem for Digital Polymer Chemistry. ChemRxiv. 2025; doi:10.26434/chemrxiv-2025-s2f2r-v6079
27291 | Unknown | [*]c1ccc(OC(=O)Oc2ccc(C([*])(C)CC)cc2)cc1 | [16 empty] | 409.15 | [21 empty] | Kunchapu S, Jablonka KM. PolyMetriX: An Ecosystem for Digital Polymer Chemistry. ChemRxiv. 2025; doi:10.26434/chemrxiv-2025-s2f2r-v6080
27292 | Unknown | [*]c1ccc(OC(=O)Oc2ccc(C([*])(C)CC)cc2C)c(C)c1 | [16 empty] | 392.15 | [21 empty] | Kunchapu S, Jablonka KM. PolyMetriX: An Ecosystem for Digital Polymer Chemistry. ChemRxiv. 2025; doi:10.26434/chemrxiv-2025-s2f2r-v6081
27293 | Unknown | [*]c1ccc(OC(=O)Oc2ccc(C([*])(C)CC)cc2Cl)c(Cl)c1 | [16 empty] | 415.15 | [21 empty] | Kunchapu S, Jablonka KM. PolyMetriX: An Ecosystem for Digital Polymer Chemistry. ChemRxiv. 2025; doi:10.26434/chemrxiv-2025-s2f2r-v6082
27294 | Unknown | [*]c1ccc(OC(=O)Oc2ccc(C([*])(C)CCC#N)cc2)cc1 | [16 empty] | 423.15 | [21 empty] | Kunchapu S, Jablonka KM. PolyMetriX: An Ecosystem for Digital Polymer Chemistry. ChemRxiv. 2025; doi:10.26434/chemrxiv-2025-s2f2r-v6083
27295 | Unknown | [*]c1ccc(OC(=O)Oc2ccc(C([*])(C)CCC#N)cc2C)c(C)c1 | [16 empty] | 390.15 | [21 empty] | Kunchapu S, Jablonka KM. PolyMetriX: An Ecosystem for Digital Polymer Chemistry. ChemRxiv. 2025; doi:10.26434/chemrxiv-2025-s2f2r-v6084
27296 | Unknown | [*]c1ccc(OC(=O)Oc2ccc(C([*])(C)c3ccccc3)cc2)cc1 | [16 empty] | 452.15 | [21 empty] | Kunchapu S, Jablonka KM. PolyMetriX: An Ecosystem for Digital Polymer Chemistry. ChemRxiv. 2025; doi:10.26434/chemrxiv-2025-s2f2r-v6085
27297 | Unknown | [*]c1ccc(OC(=O)Oc2ccc(C([*])(CC)c3ccccc3)cc2)cc1 | [16 empty] | 420.15 | [21 empty] | Kunchapu S, Jablonka KM. PolyMetriX: An Ecosystem for Digital Polymer Chemistry. ChemRxiv. 2025; doi:10.26434/chemrxiv-2025-s2f2r-v6086
27298 | Unknown | [*]c1ccc(OC(=O)Oc2ccc(C([*])(CCC)CCC)cc2C)c(C)c1 | [16 empty] | 374.15 | [21 empty] | Kunchapu S, Jablonka KM. PolyMetriX: An Ecosystem for Digital Polymer Chemistry. ChemRxiv. 2025; doi:10.26434/chemrxiv-2025-s2f2r-v6087
27299 | Unknown | [*]c1ccc(OC(=O)Oc2ccc(C([*])(CCCC)CCCC)cc2)cc1 | [16 empty] | 386.15 | [21 empty] | Kunchapu S, Jablonka KM. PolyMetriX: An Ecosystem for Digital Polymer Chemistry. ChemRxiv. 2025; doi:10.26434/chemrxiv-2025-s2f2r-v6088
27300 | Unknown | [*]c1ccc(OC(=O)Oc2ccc(C([*])C)cc2)cc1 | [16 empty] | 403.15 | [21 empty] | Kunchapu S, Jablonka KM. PolyMetriX: An Ecosystem for Digital Polymer Chemistry. ChemRxiv. 2025; doi:10.26434/chemrxiv-2025-s2f2r-v6089
27301 | Unknown | [*]c1ccc(OC(=O)Oc2ccc(C([*])C3C4CCC(C4)C3C)cc2)cc1 | [16 empty] | 505.15 | [21 empty] | Kunchapu S, Jablonka KM. PolyMetriX: An Ecosystem for Digital Polymer Chemistry. ChemRxiv. 2025; doi:10.26434/chemrxiv-2025-s2f2r-v6090
27302 | Unknown | [*]c1ccc(OC(=O)Oc2ccc(C([*])CC)cc2)cc1 | [16 empty] | 401.15 | [21 empty] | Kunchapu S, Jablonka KM. PolyMetriX: An Ecosystem for Digital Polymer Chemistry. ChemRxiv. 2025; doi:10.26434/chemrxiv-2025-s2f2r-v6091
27303 | Unknown | [*]c1ccc(OC(=O)Oc2ccc(C3([*])CC(C)CC(C)(C)C3)cc2)cc1 | [16 empty] | 508.65 | [21 empty] | Kunchapu S, Jablonka KM. PolyMetriX: An Ecosystem for Digital Polymer Chemistry. ChemRxiv. 2025; doi:10.26434/chemrxiv-2025-s2f2r-v6092
27304 | Unknown | [*]c1ccc(OC(=O)Oc2ccc(C3([*])CC4CC3C3C5CCC(C5)C43)c(C)c2)c(C)c1 | [16 empty] | 505.15 | [21 empty] | Kunchapu S, Jablonka KM. PolyMetriX: An Ecosystem for Digital Polymer Chemistry. ChemRxiv. 2025; doi:10.26434/chemrxiv-2025-s2f2r-v6093
27305 | Unknown | [*]c1ccc(OC(=O)Oc2ccc(C3([*])CC4CC3C3CCCC43)cc2C)c(C)c1 | [16 empty] | 490.15 | [21 empty] | Kunchapu S, Jablonka KM. PolyMetriX: An Ecosystem for Digital Polymer Chemistry. ChemRxiv. 2025; doi:10.26434/chemrxiv-2025-s2f2r-v6094
27306 | Unknown | [*]c1ccc(OC(=O)Oc2ccc(C3([*])CC4CCC3C4)cc2C)c(C)c1 | [16 empty] | 434.15 | [21 empty] | Kunchapu S, Jablonka KM. PolyMetriX: An Ecosystem for Digital Polymer Chemistry. ChemRxiv. 2025; doi:10.26434/chemrxiv-2025-s2f2r-v6095
27307 | Unknown | [*]c1ccc(OC(=O)Oc2ccc(C3([*])CCCCC3)cc2C)c(C)c1 | [16 empty] | 410.65 | [21 empty] | Kunchapu S, Jablonka KM. PolyMetriX: An Ecosystem for Digital Polymer Chemistry. ChemRxiv. 2025; doi:10.26434/chemrxiv-2025-s2f2r-v6096
27308 | Unknown | [*]c1ccc(OC(=O)Oc2ccc(C3([*])c4cc(N(C)C)ccc4-c4ccc([N+](=O)[O-])cc43)cc2)cc1 | [16 empty] | 551.15 | [21 empty] | Kunchapu S, Jablonka KM. PolyMetriX: An Ecosystem for Digital Polymer Chemistry. ChemRxiv. 2025; doi:10.26434/chemrxiv-2025-s2f2r-v6097
27309 | Unknown | [*]c1ccc(OC(=O)Oc2ccc(C3([*])c4cc(OC)ccc4-c4ccc([N+](=O)[O-])cc43)cc2)cc1 | [16 empty] | 567.15 | [21 empty] | Kunchapu S, Jablonka KM. PolyMetriX: An Ecosystem for Digital Polymer Chemistry. ChemRxiv. 2025; doi:10.26434/chemrxiv-2025-s2f2r-v6098
27310 | Unknown | [*]c1ccc(OC(=O)Oc2ccc(Cc3ccc(OC(=O)Oc4ccc(C([*])(C)C)cc4)cc3)cc2)cc1 | [16 empty] | 380.95 | [21 empty] | Kunchapu S, Jablonka KM. PolyMetriX: An Ecosystem for Digital Polymer Chemistry. ChemRxiv. 2025; doi:10.26434/chemrxiv-2025-s2f2r-v6099
27311 | Unknown | [*]c1ccc(OC(=O)Oc2ccc(OC(=O)Oc3ccc(C([*])(C)C)cc3)cc2)cc1 | [16 empty] | 370.15 | [21 empty] | Kunchapu S, Jablonka KM. PolyMetriX: An Ecosystem for Digital Polymer Chemistry. ChemRxiv. 2025; doi:10.26434/chemrxiv-2025-s2f2r-v6100
27312 | Unknown | [*]c1ccc(OC(=O)Oc2ccc3c(c2)C([*])(C)CC3(C)C)cc1 | [16 empty] | 474.85 | [21 empty] | Kunchapu S, Jablonka KM. PolyMetriX: An Ecosystem for Digital Polymer Chemistry. ChemRxiv. 2025; doi:10.26434/chemrxiv-2025-s2f2r-v6101
27313 | Unknown | [*]c1ccc(OC(=O)Oc2cccc(OC(=O)Oc3ccc(C([*])(C)C)cc3)c2)cc1 | [16 empty] | 356.25 | [21 empty] | Kunchapu S, Jablonka KM. PolyMetriX: An Ecosystem for Digital Polymer Chemistry. ChemRxiv. 2025; doi:10.26434/chemrxiv-2025-s2f2r-v6102
27314 | Unknown | [*]c1ccc(OC(=O)SCCCCCCSC(=O)Oc2ccc(C([*])(C)C)cc2)cc1 | [16 empty] | 331.15 | [21 empty] | Kunchapu S, Jablonka KM. PolyMetriX: An Ecosystem for Digital Polymer Chemistry. ChemRxiv. 2025; doi:10.26434/chemrxiv-2025-s2f2r-v6103
27315 | Unknown | [*]c1ccc(OC(=O)SCCCSC(=O)Oc2ccc(C([*])(C)C)cc2)cc1 | [16 empty] | 363.15 | [21 empty] | Kunchapu S, Jablonka KM. PolyMetriX: An Ecosystem for Digital Polymer Chemistry. ChemRxiv. 2025; doi:10.26434/chemrxiv-2025-s2f2r-v6104
27316 | Unknown | [*]c1ccc(OC(=O)Sc2ccc(C(C)(C)c3ccc(SC(=O)Oc4ccc(C([*])(C)C)cc4)cc3)cc2)cc1 | [16 empty] | 427.15 | [21 empty] | Kunchapu S, Jablonka KM. PolyMetriX: An Ecosystem for Digital Polymer Chemistry. ChemRxiv. 2025; doi:10.26434/chemrxiv-2025-s2f2r-v6105
27317 | Unknown | [*]c1ccc(OC(=O)Sc2ccc(Oc3ccc(SC(=O)Oc4ccc(C([*])(C)C)cc4)cc3)cc2)cc1 | [16 empty] | 418.15 | [21 empty] | Kunchapu S, Jablonka KM. PolyMetriX: An Ecosystem for Digital Polymer Chemistry. ChemRxiv. 2025; doi:10.26434/chemrxiv-2025-s2f2r-v6106
27318 | Unknown | [*]c1ccc(OC(=O)c2ccc(C(=O)Oc3ccc(C([*])(C)C)cc3C(C)C)cc2)c(C(C)C)c1 | [16 empty] | 413.15 | [21 empty] | Kunchapu S, Jablonka KM. PolyMetriX: An Ecosystem for Digital Polymer Chemistry. ChemRxiv. 2025; doi:10.26434/chemrxiv-2025-s2f2r-v6107
27319 | Unknown | [*]c1ccc(OC(=O)c2ccc(C(=O)Oc3ccc(C([*])(C)C)cc3C(C)CC)cc2)c(C(C)CC)c1 | [16 empty] | 363.15 | [21 empty] | Kunchapu S, Jablonka KM. PolyMetriX: An Ecosystem for Digital Polymer Chemistry. ChemRxiv. 2025; doi:10.26434/chemrxiv-2025-s2f2r-v6108
27320 | Unknown | [*]c1ccc(OC(=O)c2ccc(C(=O)Oc3ccc(C([*])(C)C)cc3C)cc2)c(C)c1 | [16 empty] | 451.65 | [21 empty] | Kunchapu S, Jablonka KM. PolyMetriX: An Ecosystem for Digital Polymer Chemistry. ChemRxiv. 2025; doi:10.26434/chemrxiv-2025-s2f2r-v6109
27321 | Unknown | [*]c1ccc(OC(=O)c2ccc(C(=O)Oc3ccc(C([*])(C)C)cc3CCCC)cc2)c(CCCC)c1 | [16 empty] | 433.15 | [21 empty] | Kunchapu S, Jablonka KM. PolyMetriX: An Ecosystem for Digital Polymer Chemistry. ChemRxiv. 2025; doi:10.26434/chemrxiv-2025-s2f2r-v6110
27322 | Unknown | [*]c1ccc(OC(=O)c2ccc(C(=O)Oc3ccc(C([*])(C)C)cc3Cl)cc2)c(Cl)c1 | [16 empty] | 463.15 | [21 empty] | Kunchapu S, Jablonka KM. PolyMetriX: An Ecosystem for Digital Polymer Chemistry. ChemRxiv. 2025; doi:10.26434/chemrxiv-2025-s2f2r-v6111
27323 | Unknown | [*]c1ccc(OC(=O)c2ccc(C(=O)Oc3ccc(C([*])(CC)CC)cc3)cc2)cc1 | [16 empty] | 453.15 | [21 empty] | Kunchapu S, Jablonka KM. PolyMetriX: An Ecosystem for Digital Polymer Chemistry. ChemRxiv. 2025; doi:10.26434/chemrxiv-2025-s2f2r-v6112
27324 | Unknown | [*]c1ccc(OC(=O)c2ccc(C(=O)Oc3ccc(C([*])(CC)c4ccccc4)cc3)cc2)cc1 | [16 empty] | 516.15 | [21 empty] | Kunchapu S, Jablonka KM. PolyMetriX: An Ecosystem for Digital Polymer Chemistry. ChemRxiv. 2025; doi:10.26434/chemrxiv-2025-s2f2r-v6113
27325 | Unknown | [*]c1ccc(OC(=O)c2ccc(C(=O)Oc3ccc(C4([*])CCC(C(C)(C)C)CC4)cc3)cc2)cc1 | [16 empty] | 483.15 | [21 empty] | Kunchapu S, Jablonka KM. PolyMetriX: An Ecosystem for Digital Polymer Chemistry. ChemRxiv. 2025; doi:10.26434/chemrxiv-2025-s2f2r-v6114
27326 | Unknown | [*]c1ccc(OC(=O)c2ccc(C(=O)Oc3ccc(C4([*])CCC5CCCCC5C4)cc3C)cc2)c(C)c1 | [16 empty] | 520.15 | [21 empty] | Kunchapu S, Jablonka KM. PolyMetriX: An Ecosystem for Digital Polymer Chemistry. ChemRxiv. 2025; doi:10.26434/chemrxiv-2025-s2f2r-v6115
27327 | Unknown | [*]c1ccc(OC(=O)c2ccc(C(=O)Oc3ccc(C4([*])NC(=O)c5ccccc54)cc3)cc2)cc1 | [16 empty] | 600.15 | [21 empty] | Kunchapu S, Jablonka KM. PolyMetriX: An Ecosystem for Digital Polymer Chemistry. ChemRxiv. 2025; doi:10.26434/chemrxiv-2025-s2f2r-v6116
27328 | Unknown | [*]c1ccc(OC(=O)c2ccc(C(=O)Oc3ccc(C4([*])c5ccccc5C(=O)N4C)cc3)cc2)cc1 | [16 empty] | 555.15 | [21 empty] | Kunchapu S, Jablonka KM. PolyMetriX: An Ecosystem for Digital Polymer Chemistry. ChemRxiv. 2025; doi:10.26434/chemrxiv-2025-s2f2r-v6117
27329 | Unknown | [*]c1ccc(OC(=O)c2ccc(C(=O)Oc3ccc4c(c3)C([*])(C)CC4(C)C)cc2)cc1 | [16 empty] | 525.65 | [21 empty] | Kunchapu S, Jablonka KM. PolyMetriX: An Ecosystem for Digital Polymer Chemistry. ChemRxiv. 2025; doi:10.26434/chemrxiv-2025-s2f2r-v6118
27330 | Unknown | [*]c1ccc(OC(=O)c2ccc(C(=O)c3ccc(C(=O)Oc4ccc(C([*])(C)C)cc4)cc3)cc2)cc1 | [16 empty] | 467.15 | [21 empty] | Kunchapu S, Jablonka KM. PolyMetriX: An Ecosystem for Digital Polymer Chemistry. ChemRxiv. 2025; doi:10.26434/chemrxiv-2025-s2f2r-v6119
27331 | Unknown | [*]c1ccc(OC(=O)c2ccc(C(C)(C)c3ccc(C(=O)Oc4ccc(C([*])(C)C)cc4)cc3)cc2)cc1 | [16 empty] | 503.15 | [21 empty] | Kunchapu S, Jablonka KM. PolyMetriX: An Ecosystem for Digital Polymer Chemistry. ChemRxiv. 2025; doi:10.26434/chemrxiv-2025-s2f2r-v6120
27332 | Unknown | [*]c1ccc(OC(=O)c2ccc(C(c3ccc(C(=O)Oc4ccc(C([*])(C)C)cc4)cc3)(C(F)(F)F)C(F)(F)F)cc2)cc1 | [16 empty] | 397.15 | [21 empty] | Kunchapu S, Jablonka KM. PolyMetriX: An Ecosystem for Digital Polymer Chemistry. ChemRxiv. 2025; doi:10.26434/chemrxiv-2025-s2f2r-v6121
27333 | Unknown | [*]c1ccc(OC(=O)c2ccc(Cc3ccc(C(=O)Oc4ccc(C([*])(C)C)cc4)cc3)cc2)cc1 | [16 empty] | 478.15 | [21 empty] | Kunchapu S, Jablonka KM. PolyMetriX: An Ecosystem for Digital Polymer Chemistry. ChemRxiv. 2025; doi:10.26434/chemrxiv-2025-s2f2r-v6122
27334 | Unknown | [*]c1ccc(OC(=O)c2ccc(N3C(=O)CC(SCCOCCSC4CC(=O)N(c5ccc(C(=O)Oc6ccc(C([*])(C)C)cc6)cc5)C4=O)C3=O)cc2)cc1 | [16 empty] | 416.15 | [21 empty] | Kunchapu S, Jablonka KM. PolyMetriX: An Ecosystem for Digital Polymer Chemistry. ChemRxiv. 2025; doi:10.26434/chemrxiv-2025-s2f2r-v6123
27335 | Unknown | [*]c1ccc(OC(=O)c2ccc(OCCCCCCCCCCOc3ccc(C(=O)Oc4ccc(C([*])(C)C)cc4)cc3)cc2)cc1 | [16 empty] | 350.15 | [21 empty] | Kunchapu S, Jablonka KM. PolyMetriX: An Ecosystem for Digital Polymer Chemistry. ChemRxiv. 2025; doi:10.26434/chemrxiv-2025-s2f2r-v6124
27336 | Unknown | [*]c1ccc(OC(=O)c2ccc(Oc3ccc(C(=O)Oc4ccc(C([*])(C)C)cc4)cc3)cc2)cc1 | [16 empty] | 493.15 | [21 empty] | Kunchapu S, Jablonka KM. PolyMetriX: An Ecosystem for Digital Polymer Chemistry. ChemRxiv. 2025; doi:10.26434/chemrxiv-2025-s2f2r-v6125
27337 | Unknown | [*]c1ccc(OC(=O)c2ccc(Oc3ccc(C4(c5ccc(Oc6ccc(C(=O)Oc7ccc(C([*])(C)C)cc7)cc6)cc5)CCC(C(C)(C)C)CC4)cc3)cc2)cc1 | [16 empty] | 417.15 | [21 empty] | Kunchapu S, Jablonka KM. PolyMetriX: An Ecosystem for Digital Polymer Chemistry. ChemRxiv. 2025; doi:10.26434/chemrxiv-2025-s2f2r-v6126
27338 | Unknown | [*]c1ccc(OC(=O)c2ccc(S(=O)(=O)c3ccc(C(=O)Oc4ccc(C([*])(C)C)cc4)cc3)cc2)cc1 | [16 empty] | 493.15 | [21 empty] | Kunchapu S, Jablonka KM. PolyMetriX: An Ecosystem for Digital Polymer Chemistry. ChemRxiv. 2025; doi:10.26434/chemrxiv-2025-s2f2r-v6127
27339 | Unknown | [*]c1ccc(OC(=O)c2ccc([Si](C)(C)c3ccc(C(=O)Oc4ccc(C([*])(C)C)cc4)cc3)cc2)cc1 | [16 empty] | 453.15 | [21 empty] | Kunchapu S, Jablonka KM. PolyMetriX: An Ecosystem for Digital Polymer Chemistry. ChemRxiv. 2025; doi:10.26434/chemrxiv-2025-s2f2r-v6128
27340 | Unknown | [*]c1ccc(OC(=O)c2ccc([Si](c3ccccc3)(c3ccccc3)c3ccc(C(=O)Oc4ccc(C([*])(C)C)cc4)cc3)cc2)cc1 | [16 empty] | 568.15 | [21 empty] | Kunchapu S, Jablonka KM. PolyMetriX: An Ecosystem for Digital Polymer Chemistry. ChemRxiv. 2025; doi:10.26434/chemrxiv-2025-s2f2r-v6129
27341 | Unknown | [*]c1ccc(OC(=O)c2ccc3c(c2)C(=O)N(CCCOCCCCOCCCN2C(=O)c4ccc(C(=O)Oc5ccc(C([*])(C)C)cc5)cc4C2=O)C3=O)cc1 | [16 empty] | 333.15 | [21 empty] | Kunchapu S, Jablonka KM. PolyMetriX: An Ecosystem for Digital Polymer Chemistry. ChemRxiv. 2025; doi:10.26434/chemrxiv-2025-s2f2r-v6130
27342 | Unknown | [*]c1ccc(OC(=O)c2ccc3c(c2)C(=O)N(CCOCCOCCN2C(=O)c4ccc(C(=O)Oc5ccc(C([*])(C)C)cc5)cc4C2=O)C3=O)cc1 | [16 empty] | 391.15 | [21 empty] | Kunchapu S, Jablonka KM. PolyMetriX: An Ecosystem for Digital Polymer Chemistry. ChemRxiv. 2025; doi:10.26434/chemrxiv-2025-s2f2r-v6131
27343 | Unknown | [*]c1ccc(OC(=O)c2ccc3c(c2)C(=O)N(c2cc(N4C(=O)c5ccc(C(=O)Oc6ccc(C([*])(C)C)cc6)cc5C4=O)ccc2O)C3=O)cc1 | [16 empty] | 498.15 | [21 empty] | Kunchapu S, Jablonka KM. PolyMetriX: An Ecosystem for Digital Polymer Chemistry. ChemRxiv. 2025; doi:10.26434/chemrxiv-2025-s2f2r-v6132
27344 | Unknown | [*]c1ccc(OC(=O)c2ccc3c(c2)C(=O)N(c2ccc(Oc4ccc(N5C(=O)c6ccc(C(=O)Oc7ccc(C([*])(C)C)cc7)cc6C5=O)cc4)cc2)C3=O)cc1 | [16 empty] | 473.15 | [21 empty] | Kunchapu S, Jablonka KM. PolyMetriX: An Ecosystem for Digital Polymer Chemistry. ChemRxiv. 2025; doi:10.26434/chemrxiv-2025-s2f2r-v6133
27345 | Unknown | [*]c1ccc(OC(=O)c2ccc3c(c2)C(=O)N(c2cccc(N4C(=O)c5ccc(C(=O)Oc6ccc(C([*])(C)C)cc6)cc5C4=O)c2)C3=O)cc1 | [16 empty] | 498.15 | [21 empty] | Kunchapu S, Jablonka KM. PolyMetriX: An Ecosystem for Digital Polymer Chemistry. ChemRxiv. 2025; doi:10.26434/chemrxiv-2025-s2f2r-v6134
27346 | Unknown | [*]c1ccc(OC(=O)c2cccc(C(=O)Oc3ccc(C([*])(C)C)cc3C)c2)c(C)c1 | [16 empty] | 435.15 | [21 empty] | Kunchapu S, Jablonka KM. PolyMetriX: An Ecosystem for Digital Polymer Chemistry. ChemRxiv. 2025; doi:10.26434/chemrxiv-2025-s2f2r-v6135
27347 | Unknown | [*]c1ccc(OC(=O)c2cccc(C(=O)Oc3ccc(C([*])(C)c4ccccc4)cc3)c2)cc1 | [16 empty] | 475.15 | [21 empty] | Kunchapu S, Jablonka KM. PolyMetriX: An Ecosystem for Digital Polymer Chemistry. ChemRxiv. 2025; doi:10.26434/chemrxiv-2025-s2f2r-v6136
27348 | Unknown | [*]c1ccc(OC(=O)c2cccc(C(=O)Oc3ccc(C4([*])CCC5CCCCC5C4)cc3C)c2)c(C)c1 | [16 empty] | 480.15 | [21 empty] | Kunchapu S, Jablonka KM. PolyMetriX: An Ecosystem for Digital Polymer Chemistry. ChemRxiv. 2025; doi:10.26434/chemrxiv-2025-s2f2r-v6137
27349 | Unknown | [*]c1ccc(OC(=O)c2cccc(C(=O)Oc3ccc(C4([*])NC(=O)c5ccccc54)cc3)c2)cc1 | [16 empty] | 598.15 | [21 empty] | Kunchapu S, Jablonka KM. PolyMetriX: An Ecosystem for Digital Polymer Chemistry. ChemRxiv. 2025; doi:10.26434/chemrxiv-2025-s2f2r-v6138
27350 | Unknown | [*]c1ccc(OC(=O)c2cccc(C(=O)Oc3ccc(C4([*])OC(=O)c5ccccc54)cc3C)c2)c(C)c1 | [16 empty] | 546.15 | [21 empty] | Kunchapu S, Jablonka KM. PolyMetriX: An Ecosystem for Digital Polymer Chemistry. ChemRxiv. 2025; doi:10.26434/chemrxiv-2025-s2f2r-v6139
27351 | Unknown | [*]c1ccc(OC(=O)c2cccc(C(=O)Oc3ccc(C4([*])c5ccccc5-c5ccccc54)cc3C)c2)c(C)c1 | [16 empty] | 560.15 | [21 empty] | Kunchapu S, Jablonka KM. PolyMetriX: An Ecosystem for Digital Polymer Chemistry. ChemRxiv. 2025; doi:10.26434/chemrxiv-2025-s2f2r-v6140
27352 | Unknown | [*]c1ccc(OC(=O)c2cccc(C(=O)Oc3ccc(C4([*])c5ccccc5C(=O)N4C)cc3)c2)cc1 | [16 empty] | 558.15 | [21 empty] | Kunchapu S, Jablonka KM. PolyMetriX: An Ecosystem for Digital Polymer Chemistry. ChemRxiv. 2025; doi:10.26434/chemrxiv-2025-s2f2r-v6141
27353 | Unknown | [*]c1ccc(OC(=O)c2cccc(C(=O)Oc3ccc4c(c3)C([*])(C)CC4(C)C)c2)cc1 | [16 empty] | 503.65 | [21 empty] | Kunchapu S, Jablonka KM. PolyMetriX: An Ecosystem for Digital Polymer Chemistry. ChemRxiv. 2025; doi:10.26434/chemrxiv-2025-s2f2r-v6142
27354 | Unknown | [*]c1ccc(OC(=O)c2cccc(C(F)(F)C(F)(F)C(F)(F)c3cccc(C(=O)Oc4ccc(C([*])(C)C)cc4)c3)c2)cc1 | [16 empty] | 395.15 | [21 empty] | Kunchapu S, Jablonka KM. PolyMetriX: An Ecosystem for Digital Polymer Chemistry. ChemRxiv. 2025; doi:10.26434/chemrxiv-2025-s2f2r-v6143
27355 | Unknown | [*]c1ccc(OC(=O)c2cccc(Oc3cccc(C(=O)Oc4ccc(C([*])(C)C)cc4)c3)c2)cc1 | [16 empty] | 358.15 | [21 empty] | Kunchapu S, Jablonka KM. PolyMetriX: An Ecosystem for Digital Polymer Chemistry. ChemRxiv. 2025; doi:10.26434/chemrxiv-2025-s2f2r-v6144
27356 | Unknown | [*]c1ccc(OC(=O)c2cccc(S(=O)(=O)Oc3ccc(C([*])(C)C)cc3)c2)cc1 | [16 empty] | 406.15 | [21 empty] | Kunchapu S, Jablonka KM. PolyMetriX: An Ecosystem for Digital Polymer Chemistry. ChemRxiv. 2025; doi:10.26434/chemrxiv-2025-s2f2r-v6145
27357 | Unknown | [*]c1ccc(OC(=O)c2ccccc2-c2ccccc2C(=O)Oc2ccc(C([*])(C)C)cc2)cc1 | [16 empty] | 434.15 | [21 empty] | Kunchapu S, Jablonka KM. PolyMetriX: An Ecosystem for Digital Polymer Chemistry. ChemRxiv. 2025; doi:10.26434/chemrxiv-2025-s2f2r-v6146
27358 | Unknown | [*]c1ccc(OC(=O)c2ccccc2-c2ccccc2C(=O)Oc2ccc(C([*])(C)c3ccccc3)cc2)cc1 | [16 empty] | 445.15 | [21 empty] | Kunchapu S, Jablonka KM. PolyMetriX: An Ecosystem for Digital Polymer Chemistry. ChemRxiv. 2025; doi:10.26434/chemrxiv-2025-s2f2r-v6147
27359 | Unknown | [*]c1ccc(OC(=S)Oc2ccc(C([*])(C)C)cc2)cc1 | [16 empty] | 413.65 | [21 empty] | Kunchapu S, Jablonka KM. PolyMetriX: An Ecosystem for Digital Polymer Chemistry. ChemRxiv. 2025; doi:10.26434/chemrxiv-2025-s2f2r-v6148
27360 | Unknown | [*]c1ccc(OC(=S)Oc2ccc(C([*])(C)CC(C)C)cc2)cc1 | [16 empty] | 401.15 | [21 empty] | Kunchapu S, Jablonka KM. PolyMetriX: An Ecosystem for Digital Polymer Chemistry. ChemRxiv. 2025; doi:10.26434/chemrxiv-2025-s2f2r-v6149
27361 | Unknown | [*]c1ccc(OC(=S)Oc2ccc(C([*])(C)CC)cc2)cc1 | [16 empty] | 375.15 | [21 empty] | Kunchapu S, Jablonka KM. PolyMetriX: An Ecosystem for Digital Polymer Chemistry. ChemRxiv. 2025; doi:10.26434/chemrxiv-2025-s2f2r-v6150
27362 | Unknown | [*]c1ccc(OC(=S)Oc2ccc(C([*])(C)c3ccccc3)cc2)cc1 | [16 empty] | 454.15 | [21 empty] | Kunchapu S, Jablonka KM. PolyMetriX: An Ecosystem for Digital Polymer Chemistry. ChemRxiv. 2025; doi:10.26434/chemrxiv-2025-s2f2r-v6151
27363 | Unknown | [*]c1ccc(OC(=S)Oc2ccc(C([*])(CC)CC)cc2)cc1 | [16 empty] | 394.15 | [21 empty] | Kunchapu S, Jablonka KM. PolyMetriX: An Ecosystem for Digital Polymer Chemistry. ChemRxiv. 2025; doi:10.26434/chemrxiv-2025-s2f2r-v6152
27364 | Unknown | [*]c1ccc(OC(=S)Oc2ccc(C([*])(CC)c3ccccc3)cc2)cc1 | [16 empty] | 446.15 | [21 empty] | Kunchapu S, Jablonka KM. PolyMetriX: An Ecosystem for Digital Polymer Chemistry. ChemRxiv. 2025; doi:10.26434/chemrxiv-2025-s2f2r-v6153
27365 | Unknown | [*]c1ccc(OC(=S)Oc2ccc(C([*])C(C)C)cc2)cc1 | [16 empty] | 408.15 | [21 empty] | Kunchapu S, Jablonka KM. PolyMetriX: An Ecosystem for Digital Polymer Chemistry. ChemRxiv. 2025; doi:10.26434/chemrxiv-2025-s2f2r-v6154
27366 | Unknown | [*]c1ccc(OC(=S)Oc2ccc(C([*])C(CC)CC)cc2)cc1 | [16 empty] | 421.15 | [21 empty] | Kunchapu S, Jablonka KM. PolyMetriX: An Ecosystem for Digital Polymer Chemistry. ChemRxiv. 2025; doi:10.26434/chemrxiv-2025-s2f2r-v6155
27367 | Unknown | [*]c1ccc(OC(=S)Oc2ccc(C([*])C)cc2)cc1 | [16 empty] | 380.15 | [21 empty] | Kunchapu S, Jablonka KM. PolyMetriX: An Ecosystem for Digital Polymer Chemistry. ChemRxiv. 2025; doi:10.26434/chemrxiv-2025-s2f2r-v6156
27368 | Unknown | [*]c1ccc(OC(=S)Oc2ccc(C([*])CC)cc2)cc1 | [16 empty] | 377.15 | [21 empty] | Kunchapu S, Jablonka KM. PolyMetriX: An Ecosystem for Digital Polymer Chemistry. ChemRxiv. 2025; doi:10.26434/chemrxiv-2025-s2f2r-v6157
27369 | Unknown | [*]c1ccc(OC(=S)Oc2ccc(C([*])CCC)cc2)cc1 | [16 empty] | 403.15 | [21 empty] | Kunchapu S, Jablonka KM. PolyMetriX: An Ecosystem for Digital Polymer Chemistry. ChemRxiv. 2025; doi:10.26434/chemrxiv-2025-s2f2r-v6158
27370 | Unknown | [*]c1ccc(OC(=S)Oc2ccc(C3([*])CCC(C)CC3)cc2)cc1 | [16 empty] | 441.15 | [21 empty] | Kunchapu S, Jablonka KM. PolyMetriX: An Ecosystem for Digital Polymer Chemistry. ChemRxiv. 2025; doi:10.26434/chemrxiv-2025-s2f2r-v6159
27371 | Unknown | [*]c1ccc(OC(C)=O)c(N2C(=O)c3ccc(C(c4ccc5c(c4)C(=O)N(c4cc(C([*])(C(F)(F)F)C(F)(F)F)ccc4OC(C)=O)C5=O)(C(F)(F)F)C(F)(F)F)cc3C2=O)c1 | [16 empty] | 539.65 | [21 empty] | Kunchapu S, Jablonka KM. PolyMetriX: An Ecosystem for Digital Polymer Chemistry. ChemRxiv. 2025; doi:10.26434/chemrxiv-2025-s2f2r-v6160
27372 | Unknown | [*]c1ccc(OC(Oc2ccccc2)(Oc2ccccc2)Oc2ccc(C([*])(C)C)cc2)cc1 | [16 empty] | 365.15 | [21 empty] | Kunchapu S, Jablonka KM. PolyMetriX: An Ecosystem for Digital Polymer Chemistry. ChemRxiv. 2025; doi:10.26434/chemrxiv-2025-s2f2r-v6161
27373 | Unknown | [*]c1ccc(OC(Oc2ccccc2)(Oc2ccccc2)Oc2ccc([*])cc2C)c(C)c1 | [16 empty] | 398.15 | [21 empty] | Kunchapu S, Jablonka KM. PolyMetriX: An Ecosystem for Digital Polymer Chemistry. ChemRxiv. 2025; doi:10.26434/chemrxiv-2025-s2f2r-v6162
27374 | Unknown | [*]c1ccc(OC2(F)C(F)(F)C(F)(F)C2(F)Oc2ccc(C([*])(C(F)(F)F)C(F)(F)F)cc2)cc1 | [16 empty] | 395.65 | [21 empty] | Kunchapu S, Jablonka KM. PolyMetriX: An Ecosystem for Digital Polymer Chemistry. ChemRxiv. 2025; doi:10.26434/chemrxiv-2025-s2f2r-v6163
27375 | Unknown | [*]c1ccc(OC2(F)C(F)(F)C(F)(F)C2(F)Oc2ccc(C([*])(C)C)cc2)cc1 | [16 empty] | 371.15 | [21 empty] | Kunchapu S, Jablonka KM. PolyMetriX: An Ecosystem for Digital Polymer Chemistry. ChemRxiv. 2025; doi:10.26434/chemrxiv-2025-s2f2r-v6164
27376 | Unknown | [*]c1ccc(OC2(F)C(F)(F)C(F)(F)C2(F)Oc2ccc(S([*])(=O)=O)cc2)cc1 | [16 empty] | 435.35 | [21 empty] | Kunchapu S, Jablonka KM. PolyMetriX: An Ecosystem for Digital Polymer Chemistry. ChemRxiv. 2025; doi:10.26434/chemrxiv-2025-s2f2r-v6165
27377 | Unknown | [*]c1ccc(OC2=C(Cl)C(=O)N(c3ccc(Cc4ccc(N5C(=O)C(Cl)=C(Oc6ccc(C([*])(C)C)cc6)C5=O)cc4)cc3)C2=O)cc1 | [16 empty] | 445.15 | [21 empty] | Kunchapu S, Jablonka KM. PolyMetriX: An Ecosystem for Digital Polymer Chemistry. ChemRxiv. 2025; doi:10.26434/chemrxiv-2025-s2f2r-v6166
27378 | Unknown | [*]c1ccc(OC2=C(Cl)C(=O)N(c3ccc(Cc4ccc(N5C(=O)C(Cl)=C(c6ccc(C([*])(C)C)cc6)C5=O)cc4)cc3)C2=O)cc1 | [16 empty] | 446.15 | [21 empty] | Kunchapu S, Jablonka KM. PolyMetriX: An Ecosystem for Digital Polymer Chemistry. ChemRxiv. 2025; doi:10.26434/chemrxiv-2025-s2f2r-v6167
27379 | Unknown | [*]c1ccc(OC2=C(Cl)C(=O)N(c3ccc(Oc4ccc(N5C(=O)C(Cl)=C(Oc6ccc(C([*])(C)C)cc6)C5=O)cc4)cc3)C2=O)cc1 | [16 empty] | 448.15 | [21 empty] | Kunchapu S, Jablonka KM. PolyMetriX: An Ecosystem for Digital Polymer Chemistry. ChemRxiv. 2025; doi:10.26434/chemrxiv-2025-s2f2r-v6168
27380 | Unknown | [*]c1ccc(OC2=C(Cl)C(=O)N(c3cccc(N4C(=O)C(Cl)=C(c5ccc(C([*])(C)C)cc5)C4=O)c3)C2=O)cc1 | [16 empty] | 436.15 | [21 empty] | Kunchapu S, Jablonka KM. PolyMetriX: An Ecosystem for Digital Polymer Chemistry. ChemRxiv. 2025; doi:10.26434/chemrxiv-2025-s2f2r-v6169
27381 | Unknown | [*]c1ccc(OCC(=O)OC(=O)COc2ccc(C([*])(C)C)cc2)cc1 | [16 empty] | 378.15 | [21 empty] | Kunchapu S, Jablonka KM. PolyMetriX: An Ecosystem for Digital Polymer Chemistry. ChemRxiv. 2025; doi:10.26434/chemrxiv-2025-s2f2r-v6170
27382 | Unknown | [*]c1ccc(OCC(CCl)O[Si](C)(C)OC(CCl)COc2ccc(C([*])(C)C)cc2)cc1 | [16 empty] | 297.15 | [21 empty] | Kunchapu S, Jablonka KM. PolyMetriX: An Ecosystem for Digital Polymer Chemistry. ChemRxiv. 2025; doi:10.26434/chemrxiv-2025-s2f2r-v6171
27383 | Unknown | [*]c1ccc(OCC(COc2ccc(C([*])(C)C)cc2)OC(=O)/C=C/c2ccccc2)cc1 | [16 empty] | 373.75 | [21 empty] | Kunchapu S, Jablonka KM. PolyMetriX: An Ecosystem for Digital Polymer Chemistry. ChemRxiv. 2025; doi:10.26434/chemrxiv-2025-s2f2r-v6172
27384 | Unknown | [*]c1ccc(OCC(COc2ccc(C([*])(C)C)cc2)OC(=O)/C=C/c2ccco2)cc1 | [16 empty] | 380.35 | [21 empty] | Kunchapu S, Jablonka KM. PolyMetriX: An Ecosystem for Digital Polymer Chemistry. ChemRxiv. 2025; doi:10.26434/chemrxiv-2025-s2f2r-v6173
27385 | Unknown | [*]c1ccc(OCC(COc2ccc(C([*])(C)C)cc2)OC(=O)CCl)cc1 | [16 empty] | 338.15 | [21 empty] | Kunchapu S, Jablonka KM. PolyMetriX: An Ecosystem for Digital Polymer Chemistry. ChemRxiv. 2025; doi:10.26434/chemrxiv-2025-s2f2r-v6174
27386 | Unknown | [*]c1ccc(OCC(COc2ccc(C([*])(C)C)cc2)OC(=O)c2ccccc2)cc1 | [16 empty] | 338.15 | [21 empty] | Kunchapu S, Jablonka KM. PolyMetriX: An Ecosystem for Digital Polymer Chemistry. ChemRxiv. 2025; doi:10.26434/chemrxiv-2025-s2f2r-v6175
27387 | Unknown | [*]c1ccc(OCC(COc2ccc(C([*])(C)C)cc2)OC(=O)c2ccccc2Cl)cc1 | [16 empty] | 339.15 | [21 empty] | Kunchapu S, Jablonka KM. PolyMetriX: An Ecosystem for Digital Polymer Chemistry. ChemRxiv. 2025; doi:10.26434/chemrxiv-2025-s2f2r-v6176
27388 | Unknown | [*]c1ccc(OCC(COc2ccc(C([*])(C)c3ccccc3)cc2)OC(=O)c2ccccc2)cc1 | [16 empty] | 399.15 | [21 empty] | Kunchapu S, Jablonka KM. PolyMetriX: An Ecosystem for Digital Polymer Chemistry. ChemRxiv. 2025; doi:10.26434/chemrxiv-2025-s2f2r-v6177
27389 | Unknown | [*]c1ccc(OCC(COc2ccc(C3CCCC([*])(CC)C3)cc2)OC(C)=O)cc1 | [16 empty] | 380.15 | [21 empty] | Kunchapu S, Jablonka KM. PolyMetriX: An Ecosystem for Digital Polymer Chemistry. ChemRxiv. 2025; doi:10.26434/chemrxiv-2025-s2f2r-v6178
27390 | Unknown | [*]c1ccc(OCC(O)CN(CC(O)COc2ccc(C([*])(C)C)cc2)c2ccc(/C=C/c3ccc([N+](=O)[O-])cc3)cc2)cc1 | [16 empty] | 593.15 | [21 empty] | Kunchapu S, Jablonka KM. PolyMetriX: An Ecosystem for Digital Polymer Chemistry. ChemRxiv. 2025; doi:10.26434/chemrxiv-2025-s2f2r-v6179
27391 | Unknown | [*]c1ccc(OCC(O)CN(CC(O)COc2ccc(C([*])(C)C)cc2)c2ccc(/N=N/c3ccc([N+](=O)[O-])cc3)cc2)cc1 | [16 empty] | 332.15 | [21 empty] | Kunchapu S, Jablonka KM. PolyMetriX: An Ecosystem for Digital Polymer Chemistry. ChemRxiv. 2025; doi:10.26434/chemrxiv-2025-s2f2r-v6180
27392 | Unknown | [*]c1ccc(OCC(O)CN(CC(O)COc2ccc(C([*])(C)C)cc2)c2ccc(C#N)cc2)cc1 | [16 empty] | 373.15 | [21 empty] | Kunchapu S, Jablonka KM. PolyMetriX: An Ecosystem for Digital Polymer Chemistry. ChemRxiv. 2025; doi:10.26434/chemrxiv-2025-s2f2r-v6181
27393 | Unknown | [*]c1ccc(OCC(O)CN(CCO)CC(O)COc2ccc(C([*])(C)C)cc2)cc1 | [16 empty] | 360.25 | [21 empty] | Kunchapu S, Jablonka KM. PolyMetriX: An Ecosystem for Digital Polymer Chemistry. ChemRxiv. 2025; doi:10.26434/chemrxiv-2025-s2f2r-v6182
27394 | Unknown | [*]c1ccc(OCC(O)CN(CCO)S(=O)(=O)c2ccc(-c3ccc(S(=O)(=O)N(CCO)CC(O)COc4ccc(C([*])(C)C)cc4)cc3)cc2)cc1 | [16 empty] | 349.15 | [21 empty] | Kunchapu S, Jablonka KM. PolyMetriX: An Ecosystem for Digital Polymer Chemistry. ChemRxiv. 2025; doi:10.26434/chemrxiv-2025-s2f2r-v6183
27395 | Unknown | [*]c1ccc(OCC(O)CN(Cc2ccccc2)CC(O)COc2ccc(C([*])(C)C)cc2)cc1 | [16 empty] | 367.4 | [21 empty] | Kunchapu S, Jablonka KM. PolyMetriX: An Ecosystem for Digital Polymer Chemistry. ChemRxiv. 2025; doi:10.26434/chemrxiv-2025-s2f2r-v6184
27396 | Unknown | [*]c1ccc(OCC(O)CN2CCN(CC(O)COc3ccc(C([*])(C)C)cc3)CC2)cc1 | [16 empty] | 373.15 | [21 empty] | Kunchapu S, Jablonka KM. PolyMetriX: An Ecosystem for Digital Polymer Chemistry. ChemRxiv. 2025; doi:10.26434/chemrxiv-2025-s2f2r-v6185
27397 | Unknown | [*]c1ccc(OCC(O)COC(=O)/C=C/C(=O)Oc2ccc(C([*])(C)C)cc2)cc1 | [16 empty] | 305.15 | [21 empty] | Kunchapu S, Jablonka KM. PolyMetriX: An Ecosystem for Digital Polymer Chemistry. ChemRxiv. 2025; doi:10.26434/chemrxiv-2025-s2f2r-v6186
27398 | Unknown | [*]c1ccc(OCC(O)COC(=O)C2CCC(C(=O)OCC(O)COc3ccc(C([*])(C)C)cc3)CC2)cc1 | [16 empty] | 343.15 | [21 empty] | Kunchapu S, Jablonka KM. PolyMetriX: An Ecosystem for Digital Polymer Chemistry. ChemRxiv. 2025; doi:10.26434/chemrxiv-2025-s2f2r-v6187
27399 | Unknown | [*]c1ccc(OCC(O)COC(=O)CCCCC(=O)OCC(O)COc2ccc(C([*])(C)C)cc2)cc1 | [16 empty] | 307.15 | [21 empty] | Kunchapu S, Jablonka KM. PolyMetriX: An Ecosystem for Digital Polymer Chemistry. ChemRxiv. 2025; doi:10.26434/chemrxiv-2025-s2f2r-v6188
27400 | Unknown | [*]c1ccc(OCC(O)COC(=O)CCCCCCC(=O)OCC(O)COc2ccc(C([*])(C)C)cc2)cc1 | [16 empty] | 308.15 | [21 empty] | Kunchapu S, Jablonka KM. PolyMetriX: An Ecosystem for Digital Polymer Chemistry. ChemRxiv. 2025; doi:10.26434/chemrxiv-2025-s2f2r-v6189
27401 | Unknown | [*]c1ccc(OCC(O)COC(=O)CCCCCCCCC(=O)OCC(O)COc2ccc(C([*])(C)C)cc2)cc1 | [16 empty] | 303.15 | [21 empty] | Kunchapu S, Jablonka KM. PolyMetriX: An Ecosystem for Digital Polymer Chemistry. ChemRxiv. 2025; doi:10.26434/chemrxiv-2025-s2f2r-v6190
27402 | Unknown | [*]c1ccc(OCC(O)COC(=O)CCCCCCCCCCC(=O)OCC(O)COc2ccc(C([*])(C)C)cc2)cc1 | [16 empty] | 298.15 | [21 empty] | Kunchapu S, Jablonka KM. PolyMetriX: An Ecosystem for Digital Polymer Chemistry. ChemRxiv. 2025; doi:10.26434/chemrxiv-2025-s2f2r-v6191
27403 | Unknown | [*]c1ccc(OCC(O)COC(=O)c2cccc(C(=O)OCC(O)COc3ccc(C([*])(C)C)cc3)c2)cc1 | [16 empty] | 370.15 | [21 empty] | Kunchapu S, Jablonka KM. PolyMetriX: An Ecosystem for Digital Polymer Chemistry. ChemRxiv. 2025; doi:10.26434/chemrxiv-2025-s2f2r-v6192
27404 | Unknown | [*]c1ccc(OCC(O)COc2c(Cl)cc(C(C)(C)c3cc(Cl)c(OCC(O)COc4ccc(C([*])(C)C)cc4)c(Cl)c3)cc2Cl)cc1 | [16 empty] | 373.15 | [21 empty] | Kunchapu S, Jablonka KM. PolyMetriX: An Ecosystem for Digital Polymer Chemistry. ChemRxiv. 2025; doi:10.26434/chemrxiv-2025-s2f2r-v6193
27405 | Unknown | [*]c1ccc(OCC(O)COc2ccc(C(=O)c3ccc(OCC(O)COc4ccc(C([*])(C)C)cc4)cc3)cc2)cc1 | [16 empty] | 393.15 | [21 empty] | Kunchapu S, Jablonka KM. PolyMetriX: An Ecosystem for Digital Polymer Chemistry. ChemRxiv. 2025; doi:10.26434/chemrxiv-2025-s2f2r-v6194
27406 | Unknown | [*]c1ccc(OCC(O)COc2ccc(C(C)(C)C3CCC([*])(C)CC3)cc2)cc1 | [16 empty] | 408.15 | [21 empty] | Kunchapu S, Jablonka KM. PolyMetriX: An Ecosystem for Digital Polymer Chemistry. ChemRxiv. 2025; doi:10.26434/chemrxiv-2025-s2f2r-v6195
27407 | Unknown | [*]c1ccc(OCC(O)COc2ccc(C(C)(C)c3ccc(OCC(O)COc4ccc(S([*])(=O)=O)cc4C)cc3)cc2)c(C)c1 | [16 empty] | 390.65 | [21 empty] | Kunchapu S, Jablonka KM. PolyMetriX: An Ecosystem for Digital Polymer Chemistry. ChemRxiv. 2025; doi:10.26434/chemrxiv-2025-s2f2r-v6196
27408 | Unknown | [*]c1ccc(OCC(O)COc2ccc(C([*])(C)C)cc2)cc1 | [16 empty] | 364.15 | [21 empty] | Kunchapu S, Jablonka KM. PolyMetriX: An Ecosystem for Digital Polymer Chemistry. ChemRxiv. 2025; doi:10.26434/chemrxiv-2025-s2f2r-v6197
27409 | Unknown | [*]c1ccc(OCC(O)COc2ccc(C([*])(C)C)cc2Cl)c(Cl)c1 | [16 empty] | 358.15 | [21 empty] | Kunchapu S, Jablonka KM. PolyMetriX: An Ecosystem for Digital Polymer Chemistry. ChemRxiv. 2025; doi:10.26434/chemrxiv-2025-s2f2r-v6198
27410 | Unknown | [*]c1ccc(OCC(O)COc2ccc(C([*])(C)CC)cc2)cc1 | [16 empty] | 368.15 | [21 empty] | Kunchapu S, Jablonka KM. PolyMetriX: An Ecosystem for Digital Polymer Chemistry. ChemRxiv. 2025; doi:10.26434/chemrxiv-2025-s2f2r-v6199
27411 | Unknown | [*]c1ccc(OCC(O)COc2ccc(C([*])(C)c3ccccc3)cc2)cc1 | [16 empty] | 388.15 | [21 empty] | Kunchapu S, Jablonka KM. PolyMetriX: An Ecosystem for Digital Polymer Chemistry. ChemRxiv. 2025; doi:10.26434/chemrxiv-2025-s2f2r-v6200
27412 | Unknown | [*]c1ccc(OCC(O)COc2ccc(C3(c4ccc(OCC(O)COc5ccc(C([*])(C)C)cc5)cc4)c4ccccc4-c4ccccc43)cc2)cc1 | [16 empty] | 434.15 | [21 empty] | Kunchapu S, Jablonka KM. PolyMetriX: An Ecosystem for Digital Polymer Chemistry. ChemRxiv. 2025; doi:10.26434/chemrxiv-2025-s2f2r-v6201
27413 | Unknown | [*]c1ccc(OCC(O)COc2ccc(C3CC(C(C)C)CCC3([*])C)cc2)cc1 | [16 empty] | 448.15 | [21 empty] | Kunchapu S, Jablonka KM. PolyMetriX: An Ecosystem for Digital Polymer Chemistry. ChemRxiv. 2025; doi:10.26434/chemrxiv-2025-s2f2r-v6202
27414 | Unknown | [*]c1ccc(OCC(O)COc2ccc(C3CCCC([*])(CC)C3)cc2)cc1 | [16 empty] | 413.15 | [21 empty] | Kunchapu S, Jablonka KM. PolyMetriX: An Ecosystem for Digital Polymer Chemistry. ChemRxiv. 2025; doi:10.26434/chemrxiv-2025-s2f2r-v6203
27415 | Unknown | [*]c1ccc(OCC(O)COc2ccc(NC(=O)CCCC(=O)Nc3ccc(OCC(O)COc4ccc(C([*])(C)C)cc4)cc3)cc2)cc1 | [16 empty] | 378.15 | [21 empty] | Kunchapu S, Jablonka KM. PolyMetriX: An Ecosystem for Digital Polymer Chemistry. ChemRxiv. 2025; doi:10.26434/chemrxiv-2025-s2f2r-v6204
27416 | Unknown | [*]c1ccc(OCC(O)COc2ccc(NC(=O)CCCCC(=O)Nc3ccc(OCC(O)COc4ccc(C([*])(C)C)cc4)cc3)cc2)cc1 | [16 empty] | 385.15 | [21 empty] | Kunchapu S, Jablonka KM. PolyMetriX: An Ecosystem for Digital Polymer Chemistry. ChemRxiv. 2025; doi:10.26434/chemrxiv-2025-s2f2r-v6205
27417 | Unknown | [*]c1ccc(OCC(O)COc2ccc(NC(=O)CCCCCC(=O)Nc3ccc(OCC(O)COc4ccc(C([*])(C)C)cc4)cc3)cc2)cc1 | [16 empty] | 389.15 | [21 empty] | Kunchapu S, Jablonka KM. PolyMetriX: An Ecosystem for Digital Polymer Chemistry. ChemRxiv. 2025; doi:10.26434/chemrxiv-2025-s2f2r-v6206
27418 | Unknown | [*]c1ccc(OCC(O)COc2ccc(NC(=O)c3ccc(OCC(O)COc4ccc(C([*])(C)C)cc4)cc3)cc2)cc1 | [16 empty] | 400.15 | [21 empty] | Kunchapu S, Jablonka KM. PolyMetriX: An Ecosystem for Digital Polymer Chemistry. ChemRxiv. 2025; doi:10.26434/chemrxiv-2025-s2f2r-v6207
27419 | Unknown | [*]c1ccc(OCC(O)COc2ccc(NC(=O)c3ccccc3OCC(O)COc3ccc(C([*])(C)C)cc3)cc2)cc1 | [16 empty] | 394.15 | [21 empty] | Kunchapu S, Jablonka KM. PolyMetriX: An Ecosystem for Digital Polymer Chemistry. ChemRxiv. 2025; doi:10.26434/chemrxiv-2025-s2f2r-v6208
27420 | Unknown | [*]c1ccc(OCC(O)COc2ccc(Oc3ccc(OCC(O)COc4ccc(C([*])(C)C)cc4)cc3)cc2)cc1 | [16 empty] | 358.15 | [21 empty] | Kunchapu S, Jablonka KM. PolyMetriX: An Ecosystem for Digital Polymer Chemistry. ChemRxiv. 2025; doi:10.26434/chemrxiv-2025-s2f2r-v6209
27421 | Unknown | [*]c1ccc(OCC(O)COc2ccc(S(=O)(=O)c3ccc(OCC(O)COc4ccc(C([*])(C)C)cc4)cc3)cc2)cc1 | [16 empty] | 413.15 | [21 empty] | Kunchapu S, Jablonka KM. PolyMetriX: An Ecosystem for Digital Polymer Chemistry. ChemRxiv. 2025; doi:10.26434/chemrxiv-2025-s2f2r-v6210
27422 | Unknown | [*]c1ccc(OCC(O)COc2ccc(S(=O)(=O)c3ccc(OCC(O)COc4ccc(S([*])(=O)=O)cc4C)cc3)cc2)c(C)c1 | [16 empty] | 415.65 | [21 empty] | Kunchapu S, Jablonka KM. PolyMetriX: An Ecosystem for Digital Polymer Chemistry. ChemRxiv. 2025; doi:10.26434/chemrxiv-2025-s2f2r-v6211
27423 | Unknown | [*]c1ccc(OCC(O)COc2ccc(S([*])(=O)=O)cc2)cc1 | [16 empty] | 440.65 | [21 empty] | Kunchapu S, Jablonka KM. PolyMetriX: An Ecosystem for Digital Polymer Chemistry. ChemRxiv. 2025; doi:10.26434/chemrxiv-2025-s2f2r-v6212
27424 | Unknown | [*]c1ccc(OCC(O)COc2ccc(S([*])(=O)=O)cc2C)c(C)c1 | [16 empty] | 405.65 | [21 empty] | Kunchapu S, Jablonka KM. PolyMetriX: An Ecosystem for Digital Polymer Chemistry. ChemRxiv. 2025; doi:10.26434/chemrxiv-2025-s2f2r-v6213
27425 | Unknown | [*]c1ccc(OCC(O)COc2ccc3c(c2)C(C)(C)CC3([*])C)cc1 | [16 empty] | 393.15 | [21 empty] | Kunchapu S, Jablonka KM. PolyMetriX: An Ecosystem for Digital Polymer Chemistry. ChemRxiv. 2025; doi:10.26434/chemrxiv-2025-s2f2r-v6214
27426 | Unknown | [*]c1ccc(OCC(O)COc2cccc(C(=O)Nc3cccc(OCC(O)COc4ccc(C([*])(C)C)cc4)c3)c2)cc1 | [16 empty] | 390.15 | [21 empty] | Kunchapu S, Jablonka KM. PolyMetriX: An Ecosystem for Digital Polymer Chemistry. ChemRxiv. 2025; doi:10.26434/chemrxiv-2025-s2f2r-v6215
27427 | Unknown | [*]c1ccc(OCC(O)COc2cccc(NC(=O)C(=O)Nc3cccc(OCC(O)COc4ccc(C([*])(C)C)cc4)c3)c2)cc1 | [16 empty] | 392.15 | [21 empty] | Kunchapu S, Jablonka KM. PolyMetriX: An Ecosystem for Digital Polymer Chemistry. ChemRxiv. 2025; doi:10.26434/chemrxiv-2025-s2f2r-v6216
27428 | Unknown | [*]c1ccc(OCC(O)COc2cccc(NC(=O)CCCC(=O)Nc3cccc(OCC(O)COc4ccc(C([*])(C)C)cc4)c3)c2)cc1 | [16 empty] | 384.15 | [21 empty] | Kunchapu S, Jablonka KM. PolyMetriX: An Ecosystem for Digital Polymer Chemistry. ChemRxiv. 2025; doi:10.26434/chemrxiv-2025-s2f2r-v6217
27429 | Unknown | [*]c1ccc(OCC(O)COc2cccc(NC(=O)CCCCC(=O)Nc3cccc(OCC(O)COc4ccc(C([*])(C)C)cc4)c3)c2)cc1 | [16 empty] | 376.15 | [21 empty] | Kunchapu S, Jablonka KM. PolyMetriX: An Ecosystem for Digital Polymer Chemistry. ChemRxiv. 2025; doi:10.26434/chemrxiv-2025-s2f2r-v6218
27430 | Unknown | [*]c1ccc(OCC(O)COc2cccc(NC(=O)CCCCCC(=O)Nc3cccc(OCC(O)COc4ccc(C([*])(C)C)cc4)c3)c2)cc1 | [16 empty] | 380.15 | [21 empty] | Kunchapu S, Jablonka KM. PolyMetriX: An Ecosystem for Digital Polymer Chemistry. ChemRxiv. 2025; doi:10.26434/chemrxiv-2025-s2f2r-v6219
27431 | Unknown | [*]c1ccc(OCC(O)COc2cccc(NC(=O)CCCCCCC(=O)Nc3cccc(OCC(O)COc4ccc(C([*])(C)C)cc4)c3)c2)cc1 | [16 empty] | 365.15 | [21 empty] | Kunchapu S, Jablonka KM. PolyMetriX: An Ecosystem for Digital Polymer Chemistry. ChemRxiv. 2025; doi:10.26434/chemrxiv-2025-s2f2r-v6220
27432 | Unknown | [*]c1ccc(OCC(O)COc2cccc(NC(=O)CCCCCCCCCCC(=O)Nc3cccc(OCC(O)COc4ccc(C([*])(C)C)cc4)c3)c2)cc1 | [16 empty] | 363.15 | [21 empty] | Kunchapu S, Jablonka KM. PolyMetriX: An Ecosystem for Digital Polymer Chemistry. ChemRxiv. 2025; doi:10.26434/chemrxiv-2025-s2f2r-v6221
27433 | Unknown | [*]c1ccc(OCC(O)COc2cccc(NC(=O)Cc3cccc(CC(=O)Nc4cccc(OCC(O)COc5ccc(C([*])(C)C)cc5)c4)c3)c2)cc1 | [16 empty] | 392.15 | [21 empty] | Kunchapu S, Jablonka KM. PolyMetriX: An Ecosystem for Digital Polymer Chemistry. ChemRxiv. 2025; doi:10.26434/chemrxiv-2025-s2f2r-v6222
27434 | Unknown | [*]c1ccc(OCC(O)COc2cccc(NC(=O)c3cccc(C(=O)Nc4cccc(OCC(O)COc5ccc(C([*])(C)C)cc5)c4)c3)c2)cc1 | [16 empty] | 406.15 | [21 empty] | Kunchapu S, Jablonka KM. PolyMetriX: An Ecosystem for Digital Polymer Chemistry. ChemRxiv. 2025; doi:10.26434/chemrxiv-2025-s2f2r-v6223
27435 | Unknown | [*]c1ccc(OCC(O)COc2cccc(OCC(O)COc3ccc(C([*])(C)C)cc3)c2)cc1 | [16 empty] | 356.15 | [21 empty] | Kunchapu S, Jablonka KM. PolyMetriX: An Ecosystem for Digital Polymer Chemistry. ChemRxiv. 2025; doi:10.26434/chemrxiv-2025-s2f2r-v6224
27436 | Unknown | [*]c1ccc(OCC(O)COc2cccc(OCC(O)COc3ccc(S([*])(=O)=O)cc3)c2)cc1 | [16 empty] | 378.15 | [21 empty] | Kunchapu S, Jablonka KM. PolyMetriX: An Ecosystem for Digital Polymer Chemistry. ChemRxiv. 2025; doi:10.26434/chemrxiv-2025-s2f2r-v6225
27437 | Unknown | [*]c1ccc(OCC2(COc3ccc(C([*])(C(F)(F)F)C(F)(F)F)cc3)COC2)cc1 | [16 empty] | 407.15 | [21 empty] | Kunchapu S, Jablonka KM. PolyMetriX: An Ecosystem for Digital Polymer Chemistry. ChemRxiv. 2025; doi:10.26434/chemrxiv-2025-s2f2r-v6226
27438 | Unknown | [*]c1ccc(OCC2CCC(COc3ccc(-n4c(=O)c5cc6c(=O)n([*])c(=O)c6cc5c4=O)cc3)CC2)cc1 | [16 empty] | 579.85 | [21 empty] | Kunchapu S, Jablonka KM. PolyMetriX: An Ecosystem for Digital Polymer Chemistry. ChemRxiv. 2025; doi:10.26434/chemrxiv-2025-s2f2r-v6227
27439 | Unknown | [*]c1ccc(OCCCCCCCCCCCCCCCC)c(N2C(=O)CC(C3C=C(C)C4C(=O)N([*])C(=O)C4C3)C2=O)c1 | [16 empty] | 459.15 | [21 empty] | Kunchapu S, Jablonka KM. PolyMetriX: An Ecosystem for Digital Polymer Chemistry. ChemRxiv. 2025; doi:10.26434/chemrxiv-2025-s2f2r-v6228
27440 | Unknown | [*]c1ccc(OCCCCCCCCCCCCOc2ccc(C(C)(C)c3ccc(OCOc4ccc(C([*])(C)C)cc4)cc3)cc2)cc1 | [16 empty] | 310.15 | [21 empty] | Kunchapu S, Jablonka KM. PolyMetriX: An Ecosystem for Digital Polymer Chemistry. ChemRxiv. 2025; doi:10.26434/chemrxiv-2025-s2f2r-v6229
27441 | Unknown | [*]c1ccc(OCCCCCCCCCCCCOc2ccc(N(c3ccccc3)c3ccc(-c4ccc(N([*])c5ccccc5)cc4)cc3)cc2)cc1 | [16 empty] | 315.65 | [21 empty] | Kunchapu S, Jablonka KM. PolyMetriX: An Ecosystem for Digital Polymer Chemistry. ChemRxiv. 2025; doi:10.26434/chemrxiv-2025-s2f2r-v6230
27442 | Unknown | [*]c1ccc(OCCCCCCCCCCOc2ccc(N(c3ccccc3)c3ccc(-c4ccc(N([*])c5ccccc5)cc4)cc3)cc2)cc1 | [16 empty] | 363.15 | [21 empty] | Kunchapu S, Jablonka KM. PolyMetriX: An Ecosystem for Digital Polymer Chemistry. ChemRxiv. 2025; doi:10.26434/chemrxiv-2025-s2f2r-v6231
27443 | Unknown | [*]c1ccc(OCCCCCCCCOc2ccc(C([*])(C(F)(F)F)C(F)(F)F)cc2)cc1 | [16 empty] | 300.95 | [21 empty] | Kunchapu S, Jablonka KM. PolyMetriX: An Ecosystem for Digital Polymer Chemistry. ChemRxiv. 2025; doi:10.26434/chemrxiv-2025-s2f2r-v6232
27444 | Unknown | [*]c1ccc(OCCCCCCCCOc2ccc(C([*])(C)C)cc2)cc1 | [16 empty] | 292.75 | [21 empty] | Kunchapu S, Jablonka KM. PolyMetriX: An Ecosystem for Digital Polymer Chemistry. ChemRxiv. 2025; doi:10.26434/chemrxiv-2025-s2f2r-v6233
27445 | Unknown | [*]c1ccc(OCCCCCCN(CC)c2ccc(C(C#N)=C(C#N)C#N)cc2)c(-c2cc(-c3ccccc3)c3cc(Oc4ccc5nc([*])cc(-c6ccccc6)c5c4)ccc3n2)c1 | [16 empty] | 448.15 | [21 empty] | Kunchapu S, Jablonka KM. PolyMetriX: An Ecosystem for Digital Polymer Chemistry. ChemRxiv. 2025; doi:10.26434/chemrxiv-2025-s2f2r-v6234
27446 | Unknown | [*]c1ccc(OCCCCCCOc2ccc(-c3ccc(OCC)cc3)cc2)c(N2C(=O)c3ccc(C(c4ccc5c(c4)C(=O)N([*])C5=O)(C(F)(F)F)C(F)(F)F)cc3C2=O)c1 | [16 empty] | 423.45 | [21 empty] | Kunchapu S, Jablonka KM. PolyMetriX: An Ecosystem for Digital Polymer Chemistry. ChemRxiv. 2025; doi:10.26434/chemrxiv-2025-s2f2r-v6235
27447 | Unknown | [*]c1ccc(OCCCCCCOc2ccc(/N=N/c3ccc(OCC)cc3)cc2)c(N2C(=O)c3ccc(C(c4ccc5c(c4)C(=O)N([*])C5=O)(C(F)(F)F)C(F)(F)F)cc3C2=O)c1 | [16 empty] | 471.15 | [21 empty] | Kunchapu S, Jablonka KM. PolyMetriX: An Ecosystem for Digital Polymer Chemistry. ChemRxiv. 2025; doi:10.26434/chemrxiv-2025-s2f2r-v6236
27448 | Unknown | [*]c1ccc(OCCCCCCOc2ccc(C([*])(C)C)cc2)cc1 | [16 empty] | 309.15 | [21 empty] | Kunchapu S, Jablonka KM. PolyMetriX: An Ecosystem for Digital Polymer Chemistry. ChemRxiv. 2025; doi:10.26434/chemrxiv-2025-s2f2r-v6237
27449 | Unknown | [*]c1ccc(OCCCCCCOc2ccc(N(c3ccccc3)c3ccc(-c4ccc(N([*])c5ccccc5)cc4)cc3)cc2)cc1 | [16 empty] | 358.15 | [21 empty] | Kunchapu S, Jablonka KM. PolyMetriX: An Ecosystem for Digital Polymer Chemistry. ChemRxiv. 2025; doi:10.26434/chemrxiv-2025-s2f2r-v6238
27450 | Unknown | [*]c1ccc(OCCCCOc2ccc(C(C)(C)c3ccc(Oc4ccc(S(=O)(=O)c5ccc(Oc6ccc(C([*])(C)C)cc6)cc5)cc4)cc3)cc2)cc1 | [16 empty] | 413.15 | [21 empty] | Kunchapu S, Jablonka KM. PolyMetriX: An Ecosystem for Digital Polymer Chemistry. ChemRxiv. 2025; doi:10.26434/chemrxiv-2025-s2f2r-v6239
27451 | Unknown | [*]c1ccc(OCCN(C)c2ccc(/C=C/C3=C/C(=C(/C#N)C(=O)OC)CC(C)(C)C3)cc2)c(N2C(=O)c3ccc(Oc4ccc5c(c4)C(=O)N(c4cc(C([*])(C(F)(F)F)C(F)(F)F)ccc4OCCN(c4ccccc4)c4ccc(/C=C/C6=C/C(=C(/C#N)C(=O)OC)CC(C)(C)C6)cc4)C5=O)cc3C2=O)c1 | [16 empty] | 480.15 | [21 empty] | Kunchapu S, Jablonka KM. PolyMetriX: An Ecosystem for Digital Polymer Chemistry. ChemRxiv. 2025; doi:10.26434/chemrxiv-2025-s2f2r-v6240
27452 | Unknown | [*]c1ccc(OCCN(C)c2ccc(/C=C/C3=C/C(=C(/C#N)C(=O)OCCc4ccccc4)CC(C)(C)C3)cc2)c(N2C(=O)c3ccc(Oc4ccc5c(c4)C(=O)N(c4cc(C([*])(C(F)(F)F)C(F)(F)F)ccc4OCCN(c4ccccc4)c4ccc(/C=C/C6=C/C(=C(/C#N)C(=O)OCCc7ccccc7)CC(C)(C)C6)cc4)C5=O)cc3C2=O)c1 | [16 empty] | 450.15 | [21 empty] | Kunchapu S, Jablonka KM. PolyMetriX: An Ecosystem for Digital Polymer Chemistry. ChemRxiv. 2025; doi:10.26434/chemrxiv-2025-s2f2r-v6241
27453 | Unknown | [*]c1ccc(OCCN(C)c2ccc(/C=C/C3=C/C(=C(/C#N)C(=O)OCc4ccc(Oc5c(F)c(F)c(F)c(F)c5F)cc4)CC(C)(C)C3)cc2)c(N2C(=O)c3ccc(Oc4ccc5c(c4)C(=O)N(c4cc(C([*])(C(F)(F)F)C(F)(F)F)ccc4OCCN(c4ccccc4)c4ccc(/C=C/C6=C/C(=C(/C#N)C(=O)OCc7ccc(Oc8c(F)c(F)c(F)c(F)c8F)cc7)CC(C)(C)C6)cc4)C5=O)cc3C2=O)c1 | [16 empty] | 435.15 | [21 empty] | Kunchapu S, Jablonka KM. PolyMetriX: An Ecosystem for Digital Polymer Chemistry. ChemRxiv. 2025; doi:10.26434/chemrxiv-2025-s2f2r-v6242
27454 | Unknown | [*]c1ccc(OCCN(C)c2ccc(/C=C/C3=C/C(=C(/C#N)S(C)(=O)=O)CC(C)(C)C3)cc2)c(N2C(=O)c3ccc(Oc4ccc5c(c4)C(=O)N(c4cc(C([*])(C(F)(F)F)C(F)(F)F)ccc4OCCN(C)c4ccc(/C=C/C6=C/C(=C(/C#N)S(C)(=O)=O)CC(C)(C)C6)cc4)C5=O)cc3C2=O)c1 | [16 empty] | 498.15 | [21 empty] | Kunchapu S, Jablonka KM. PolyMetriX: An Ecosystem for Digital Polymer Chemistry. ChemRxiv. 2025; doi:10.26434/chemrxiv-2025-s2f2r-v6243
27455 | Unknown | [*]c1ccc(OCCN(C)c2ccc(/C=C/C3=CC(=C(C#N)C#N)CC(C)(C)C3)cc2)c(N2C(=O)c3ccc(Oc4ccc5c(c4)C(=O)N(c4cc(C([*])(C(F)(F)F)C(F)(F)F)ccc4OCCN(C)c4ccc(/C=C/C6=CC(=C(C#N)C#N)CC(C)(C)C6)cc4)C5=O)cc3C2=O)c1 | [16 empty] | 488.15 | [21 empty] | Kunchapu S, Jablonka KM. PolyMetriX: An Ecosystem for Digital Polymer Chemistry. ChemRxiv. 2025; doi:10.26434/chemrxiv-2025-s2f2r-v6244
27456 | Unknown | [*]c1ccc(OCCN(CC)c2ccc(-c3ccc(C(=C(C#N)C#N)c4ccc(-c5ccc(N(CC)CC)cc5)s4)s3)cc2)c(-c2cc(-c3ccccc3)c3cc(Oc4ccc5nc([*])cc(-c6ccccc6)c5c4)ccc3n2)c1 | [16 empty] | 478.15 | [21 empty] | Kunchapu S, Jablonka KM. PolyMetriX: An Ecosystem for Digital Polymer Chemistry. ChemRxiv. 2025; doi:10.26434/chemrxiv-2025-s2f2r-v6245
27457 | Unknown | [*]c1ccc(OCCN(CC)c2ccc(-c3ccc(C(=C(C#N)C#N)c4ccc(N(CC)CC)cc4)s3)cc2)c(-c2cc(-c3ccccc3)c3cc(Oc4ccc5nc([*])cc(-c6ccccc6)c5c4)ccc3n2)c1 | [16 empty] | 488.15 | [21 empty] | Kunchapu S, Jablonka KM. PolyMetriX: An Ecosystem for Digital Polymer Chemistry. ChemRxiv. 2025; doi:10.26434/chemrxiv-2025-s2f2r-v6246
27458 | Unknown | [*]c1ccc(OCCN(CC)c2ccc(/C=C/C3=CC(=C(C#N)C#N)CC(C)(C)C3)cc2)c(N2C(=O)c3ccc(Oc4ccc5c(c4)C(=O)N(c4cc(C([*])(C(F)(F)F)C(F)(F)F)ccc4OCCN(CC)c4ccc(/C=C/C6=CC(=C(C#N)C#N)CC(C)(C)C6)cc4)C5=O)cc3C2=O)c1 | [16 empty] | 475.15 | [21 empty] | Kunchapu S, Jablonka KM. PolyMetriX: An Ecosystem for Digital Polymer Chemistry. ChemRxiv. 2025; doi:10.26434/chemrxiv-2025-s2f2r-v6247
27459 | Unknown | [*]c1ccc(OCCN(CC)c2ccc(/N=N/c3ccc([N+](=O)[O-])cc3)cc2)c(N2C(=O)c3ccc(C(c4ccc5c(c4)C(=O)N(c4cc(C([*])(C(F)(F)F)C(F)(F)F)ccc4OCCN(CC)c4ccc(/N=N/c6ccc([N+](=O)[O-])cc6)cc4)C5=O)(C(F)(F)F)C(F)(F)F)cc3C2=O)c1 | [16 empty] | 472.15 | [21 empty] | Kunchapu S, Jablonka KM. PolyMetriX: An Ecosystem for Digital Polymer Chemistry. ChemRxiv. 2025; doi:10.26434/chemrxiv-2025-s2f2r-v6248
27460 | Unknown | [*]c1ccc(OCCN(CC)c2ccc(C(C#N)=C(C#N)C#N)cc2)c(-c2cc(-c3ccccc3)c3cc(Oc4ccc5nc([*])cc(-c6ccccc6)c5c4)ccc3n2)c1 | [16 empty] | 473.15 | [21 empty] | Kunchapu S, Jablonka KM. PolyMetriX: An Ecosystem for Digital Polymer Chemistry. ChemRxiv. 2025; doi:10.26434/chemrxiv-2025-s2f2r-v6249
27461 | Unknown | [*]c1ccc(OCCN(c2ccccc2)c2ccc(/C=C/C3=C/C(=C(/C#N)S(C)(=O)=O)CC(C)(C)C3)cc2)c(N2C(=O)c3ccc(Oc4ccc5c(c4)C(=O)N(c4cc(C([*])(C(F)(F)F)C(F)(F)F)ccc4OCCN(c4ccccc4)c4ccc(/C=C/C6=C/C(=C(/C#N)S(C)(=O)=O)CC(C)(C)C6)cc4)C5=O)cc3C2=O)c1 | [16 empty] | 507.15 | [21 empty] | Kunchapu S, Jablonka KM. PolyMetriX: An Ecosystem for Digital Polymer Chemistry. ChemRxiv. 2025; doi:10.26434/chemrxiv-2025-s2f2r-v6250
27462 | Unknown | [*]c1ccc(OCCN(c2ccccc2)c2ccc(/C=C/C3=CC(=C(C#N)C#N)CC(C)(C)C3)cc2)c(N2C(=O)c3ccc(Oc4ccc5c(c4)C(=O)N(c4cc(C([*])(C(F)(F)F)C(F)(F)F)ccc4OCCN(c4ccccc4)c4ccc(/C=C/C6=CC(=C(C#N)C#N)CC(C)(C)C6)cc4)C5=O)cc3C2=O)c1 | [16 empty] | 493.15 | [21 empty] | Kunchapu S, Jablonka KM. PolyMetriX: An Ecosystem for Digital Polymer Chemistry. ChemRxiv. 2025; doi:10.26434/chemrxiv-2025-s2f2r-v6251
27463 | Unknown | [*]c1ccc(OCCOC(=O)C2CCC(C(=O)OCCOc3ccc(C([*])(C)C)cc3)CC2)cc1 | [16 empty] | 330.15 | [21 empty] | Kunchapu S, Jablonka KM. PolyMetriX: An Ecosystem for Digital Polymer Chemistry. ChemRxiv. 2025; doi:10.26434/chemrxiv-2025-s2f2r-v6252
27464 | Unknown | [*]c1ccc(OCCOC(=O)Nc2ccc(Cc3ccc(NC(=O)OCCOc4ccc(C([*])(C)C)cc4)cc3)cc2)cc1 | [16 empty] | 400.15 | [21 empty] | Kunchapu S, Jablonka KM. PolyMetriX: An Ecosystem for Digital Polymer Chemistry. ChemRxiv. 2025; doi:10.26434/chemrxiv-2025-s2f2r-v6253
27465 | Unknown | [*]c1ccc(OCCOC(=O)Nc2ccc3c(c2)C(=O)N(c2cccc(P(=O)(c4ccccc4)c4cccc(N5C(=O)c6ccc(NC(=O)OCCOc7ccc(C([*])(C)C)cc7)cc6C5=O)c4)c2)C3=O)cc1 | [16 empty] | 493.15 | [21 empty] | Kunchapu S, Jablonka KM. PolyMetriX: An Ecosystem for Digital Polymer Chemistry. ChemRxiv. 2025; doi:10.26434/chemrxiv-2025-s2f2r-v6254
27466 | Unknown | [*]c1ccc(OCCOC(=O)Nc2ccc3c(c2)C(=O)N(c2cccc(P(C)(=O)c4cccc(N5C(=O)c6ccc(NC(=O)OCCOc7ccc(C([*])(C)C)cc7)cc6C5=O)c4)c2)C3=O)cc1 | [16 empty] | 484.15 | [21 empty] | Kunchapu S, Jablonka KM. PolyMetriX: An Ecosystem for Digital Polymer Chemistry. ChemRxiv. 2025; doi:10.26434/chemrxiv-2025-s2f2r-v6255
27467 | Unknown | [*]c1ccc(OCCOC(=O)c2ccc(C(=O)OCCOc3ccc(C([*])(C)C)cc3)cc2)cc1 | [16 empty] | 356.15 | [21 empty] | Kunchapu S, Jablonka KM. PolyMetriX: An Ecosystem for Digital Polymer Chemistry. ChemRxiv. 2025; doi:10.26434/chemrxiv-2025-s2f2r-v6256
27468 | Unknown | [*]c1ccc(OCOc2ccc(-c3oc(-c4ccc([N+](=O)[O-])cc4)nc3[*])cc2)cc1 | [16 empty] | 467.15 | [21 empty] | Kunchapu S, Jablonka KM. PolyMetriX: An Ecosystem for Digital Polymer Chemistry. ChemRxiv. 2025; doi:10.26434/chemrxiv-2025-s2f2r-v6257
27469 | Unknown | [*]c1ccc(OCOc2ccc(C([*])(C(F)(F)F)C(F)(F)F)cc2)cc1 | [16 empty] | 396.15 | [21 empty] | Kunchapu S, Jablonka KM. PolyMetriX: An Ecosystem for Digital Polymer Chemistry. ChemRxiv. 2025; doi:10.26434/chemrxiv-2025-s2f2r-v6258
27470 | Unknown | [*]c1ccc(OCOc2ccc(C([*])(C)C)cc2)cc1 | [16 empty] | 363.15 | [21 empty] | Kunchapu S, Jablonka KM. PolyMetriX: An Ecosystem for Digital Polymer Chemistry. ChemRxiv. 2025; doi:10.26434/chemrxiv-2025-s2f2r-v6259
27471 | Unknown | [*]c1ccc(OCc2cc(OCCN(C)c3ccc(/C=C/C4=CC(=C(C#N)C#N)CC(C)(C)C4)cc3)cc(OCCN(C)c3ccc(/C=C/C4=CC(=C(C#N)C#N)CC(C)(C)C4)cc3)c2)c(N2C(=O)c3ccc(Oc4ccc5c(c4)C(=O)N(c4cc(C([*])(C(F)(F)F)C(F)(F)F)ccc4OCc4cc(OCCN(C)c6ccc(/C=C/C7=CC(=C(C#N)C#N)CC(C)(C)C7)cc6)cc(OCCN(C)c6ccc(/C=C/C7=CC(=C(C#N)C#N)CC(C)(C)C7)cc6)c4)C5=O)cc3C2=O)c1 | [16 empty] | 451.15 | [21 empty] | Kunchapu S, Jablonka KM. PolyMetriX: An Ecosystem for Digital Polymer Chemistry. ChemRxiv. 2025; doi:10.26434/chemrxiv-2025-s2f2r-v6260
27472 | Unknown | [*]c1ccc(OCc2ccc(Oc3ccc(C([*])(C)C)cc3)n2-c2ccc(C#N)cc2)cc1 | [16 empty] | 346.28 | [21 empty] | Kunchapu S, Jablonka KM. PolyMetriX: An Ecosystem for Digital Polymer Chemistry. ChemRxiv. 2025; doi:10.26434/chemrxiv-2025-s2f2r-v6261
27473 | Unknown | [*]c1ccc(OCc2ccc(Oc3ccc(C([*])(C)C)cc3)n2-c2ccc([N+](=O)[O-])cc2)cc1 | [16 empty] | 349.9 | [21 empty] | Kunchapu S, Jablonka KM. PolyMetriX: An Ecosystem for Digital Polymer Chemistry. ChemRxiv. 2025; doi:10.26434/chemrxiv-2025-s2f2r-v6262
27474 | Unknown | [*]c1ccc(OP(=O)(Oc2ccc(C([*])(C)C)cc2)OC2CCCCC2)cc1 | [16 empty] | 359.15 | [21 empty] | Kunchapu S, Jablonka KM. PolyMetriX: An Ecosystem for Digital Polymer Chemistry. ChemRxiv. 2025; doi:10.26434/chemrxiv-2025-s2f2r-v6263
27475 | Unknown | [*]c1ccc(OP(=O)(Oc2ccc(C([*])(C)C)cc2)Oc2c(Cl)c(Cl)c(Cl)c(Cl)c2Cl)cc1 | [16 empty] | 403.15 | [21 empty] | Kunchapu S, Jablonka KM. PolyMetriX: An Ecosystem for Digital Polymer Chemistry. ChemRxiv. 2025; doi:10.26434/chemrxiv-2025-s2f2r-v6264
27476 | Unknown | [*]c1ccc(OP(=O)(Oc2ccc(C([*])(C)C)cc2)Oc2c(Cl)cc(Cl)cc2Cl)cc1 | [16 empty] | 367.15 | [21 empty] | Kunchapu S, Jablonka KM. PolyMetriX: An Ecosystem for Digital Polymer Chemistry. ChemRxiv. 2025; doi:10.26434/chemrxiv-2025-s2f2r-v6265
27477 | Unknown | [*]c1ccc(OP(=O)(Oc2ccc(C([*])(C)C)cc2)Oc2c(Cl)cccc2Cl)cc1 | [16 empty] | 369.15 | [21 empty] | Kunchapu S, Jablonka KM. PolyMetriX: An Ecosystem for Digital Polymer Chemistry. ChemRxiv. 2025; doi:10.26434/chemrxiv-2025-s2f2r-v6266
27478 | Unknown | [*]c1ccc(OP(=O)(Oc2ccc(Cl)cc2)Oc2ccc(C([*])(C)C)cc2)cc1 | [16 empty] | 344.15 | [21 empty] | Kunchapu S, Jablonka KM. PolyMetriX: An Ecosystem for Digital Polymer Chemistry. ChemRxiv. 2025; doi:10.26434/chemrxiv-2025-s2f2r-v6267
27479 | Unknown | [*]c1ccc(OP(=O)(Oc2ccccc2)Oc2ccc(C([*])(C)C)cc2)cc1 | [16 empty] | 347.65 | [21 empty] | Kunchapu S, Jablonka KM. PolyMetriX: An Ecosystem for Digital Polymer Chemistry. ChemRxiv. 2025; doi:10.26434/chemrxiv-2025-s2f2r-v6268
27480 | Unknown | [*]c1ccc(OS(=O)(=O)c2ccc(C)c(S(=O)(=O)Oc3ccc(C4([*])CCCCC4)cc3C)c2)c(C)c1 | [16 empty] | 414.15 | [21 empty] | Kunchapu S, Jablonka KM. PolyMetriX: An Ecosystem for Digital Polymer Chemistry. ChemRxiv. 2025; doi:10.26434/chemrxiv-2025-s2f2r-v6269
27481 | Unknown | [*]c1ccc(OS(=O)(=O)c2cccc(C(=O)c3cccc(S(=O)(=O)Oc4ccc(C([*])(C)C)cc4)c3)c2)cc1 | [16 empty] | 395.15 | [21 empty] | Kunchapu S, Jablonka KM. PolyMetriX: An Ecosystem for Digital Polymer Chemistry. ChemRxiv. 2025; doi:10.26434/chemrxiv-2025-s2f2r-v6270
27482 | Unknown | [*]c1ccc(OS(=O)(=O)c2cccc(S(=O)(=O)Oc3ccc(C([*])(C)C)cc3)c2)cc1 | [16 empty] | 397.15 | [21 empty] | Kunchapu S, Jablonka KM. PolyMetriX: An Ecosystem for Digital Polymer Chemistry. ChemRxiv. 2025; doi:10.26434/chemrxiv-2025-s2f2r-v6271
27483 | Unknown | [*]c1ccc(OS(=O)(=O)c2cccc(S(=O)(=O)Oc3ccc(C([*])(C)CC)cc3)c2)cc1 | [16 empty] | 420.15 | [21 empty] | Kunchapu S, Jablonka KM. PolyMetriX: An Ecosystem for Digital Polymer Chemistry. ChemRxiv. 2025; doi:10.26434/chemrxiv-2025-s2f2r-v6272
27484 | Unknown | [*]c1ccc(O[Si](C)(C)Oc2ccc(C([*])(C)C)cc2)cc1 | [16 empty] | 318.15 | [21 empty] | Kunchapu S, Jablonka KM. PolyMetriX: An Ecosystem for Digital Polymer Chemistry. ChemRxiv. 2025; doi:10.26434/chemrxiv-2025-s2f2r-v6273
27485 | Unknown | [*]c1ccc(O[Si](C)(Oc2ccc(C([*])(C)C)cc2)c2ccccc2)cc1 | [16 empty] | 331.15 | [21 empty] | Kunchapu S, Jablonka KM. PolyMetriX: An Ecosystem for Digital Polymer Chemistry. ChemRxiv. 2025; doi:10.26434/chemrxiv-2025-s2f2r-v6274
27486 | Unknown | [*]c1ccc(O[Si](Oc2ccc(C3([*])c4ccccc4-c4ccccc43)cc2C)(c2ccccc2)c2ccccc2)c(C)c1 | [16 empty] | 444.15 | [21 empty] | Kunchapu S, Jablonka KM. PolyMetriX: An Ecosystem for Digital Polymer Chemistry. ChemRxiv. 2025; doi:10.26434/chemrxiv-2025-s2f2r-v6275
27487 | Unknown | [*]c1ccc(Oc2c(F)c(F)c(-c3c(F)c(F)c(-n4nc([*])c5ccccc5c4=O)c(F)c3F)c(F)c2F)cc1F | [16 empty] | 526.15 | [21 empty] | Kunchapu S, Jablonka KM. PolyMetriX: An Ecosystem for Digital Polymer Chemistry. ChemRxiv. 2025; doi:10.26434/chemrxiv-2025-s2f2r-v6276
27488 | Unknown | [*]c1ccc(Oc2c(F)c(F)c(C(=O)c3c(F)c(F)c(Oc4ccc(C([*])(C)c5ccccc5)cc4)c(F)c3F)c(F)c2F)cc1 | [16 empty] | 448.15 | [21 empty] | Kunchapu S, Jablonka KM. PolyMetriX: An Ecosystem for Digital Polymer Chemistry. ChemRxiv. 2025; doi:10.26434/chemrxiv-2025-s2f2r-v6277
27489 | Unknown | [*]c1ccc(Oc2c(F)c(F)c(C(=O)c3c(F)c(F)c(Oc4ccc(C5([*])OC(=O)c6ccccc65)cc4)c(F)c3F)c(F)c2F)cc1 | [16 empty] | 488.15 | [21 empty] | Kunchapu S, Jablonka KM. PolyMetriX: An Ecosystem for Digital Polymer Chemistry. ChemRxiv. 2025; doi:10.26434/chemrxiv-2025-s2f2r-v6278
27490 | Unknown | [*]c1ccc(Oc2c(F)c(F)c(COC(c3cccc(C(OCc4c(F)c(F)c(Oc5ccc(C([*])(C)C)cc5)c(F)c4F)(C(F)(F)F)C(F)(F)F)c3)(C(F)(F)F)C(F)(F)F)c(F)c2F)cc1 | [16 empty] | 371.15 | [21 empty] | Kunchapu S, Jablonka KM. PolyMetriX: An Ecosystem for Digital Polymer Chemistry. ChemRxiv. 2025; doi:10.26434/chemrxiv-2025-s2f2r-v6279
27491 | Unknown | [*]c1ccc(Oc2cc(Oc3ccc(C([*])(C)C)cc3)cc(C(=O)Oc3ccc(/N=N/c4ccc(C#N)cc4)cc3)c2)cc1 | [16 empty] | 436.15 | [21 empty] | Kunchapu S, Jablonka KM. PolyMetriX: An Ecosystem for Digital Polymer Chemistry. ChemRxiv. 2025; doi:10.26434/chemrxiv-2025-s2f2r-v6280
27492 | Unknown | [*]c1ccc(Oc2cc(Oc3ccc(C([*])(C)C)cc3)cc([N+](=O)[O-])c2)cc1 | [16 empty] | 423.15 | [21 empty] | Kunchapu S, Jablonka KM. PolyMetriX: An Ecosystem for Digital Polymer Chemistry. ChemRxiv. 2025; doi:10.26434/chemrxiv-2025-s2f2r-v6281
27493 | Unknown | [*]c1ccc(Oc2cc3ccccc3cc2Oc2ccc(-n3c(=O)c4cc5c(=O)n([*])c(=O)c5cc4c3=O)cc2)cc1 | [16 empty] | 589.15 | [21 empty] | Kunchapu S, Jablonka KM. PolyMetriX: An Ecosystem for Digital Polymer Chemistry. ChemRxiv. 2025; doi:10.26434/chemrxiv-2025-s2f2r-v6282
27494 | Unknown | [*]c1ccc(Oc2ccc(-c3c(-c4ccccc4)c(-c4ccc(-c5nc6ccccc6c([*])c5-c5ccccc5)cc4)nc4ccccc34)cc2)cc1 | [16 empty] | 546.15 | [21 empty] | Kunchapu S, Jablonka KM. PolyMetriX: An Ecosystem for Digital Polymer Chemistry. ChemRxiv. 2025; doi:10.26434/chemrxiv-2025-s2f2r-v6283
27495 | Unknown | [*]c1ccc(Oc2ccc(-c3c4ccccc4c(-c4ccc(Oc5ccc(-c6c7c(c([*])c8ccccc68)C(=O)N(c6ccccc6)C7=O)cc5)c(C(F)(F)F)c4)c4ccccc34)cc2C(F)(F)F)cc1 | [16 empty] | 634.15 | [21 empty] | Kunchapu S, Jablonka KM. PolyMetriX: An Ecosystem for Digital Polymer Chemistry. ChemRxiv. 2025; doi:10.26434/chemrxiv-2025-s2f2r-v6284
27496 | Unknown | [*]c1ccc(Oc2ccc(-c3cc(-c4ccc(Oc5ccc(-c6cc([*])nc7ccccc67)cc5)cc4)c4ccccc4n3)cc2)cc1 | [16 empty] | 573.15 | [21 empty] | Kunchapu S, Jablonka KM. PolyMetriX: An Ecosystem for Digital Polymer Chemistry. ChemRxiv. 2025; doi:10.26434/chemrxiv-2025-s2f2r-v6285
27497 | Unknown | [*]c1ccc(Oc2ccc(-c3cc(-c4ccc(Oc5ccc(P([*])(=O)c6ccccc6)cc5)cc4)n[nH]3)cc2)cc1 | [16 empty] | 569.15 | [21 empty] | Kunchapu S, Jablonka KM. PolyMetriX: An Ecosystem for Digital Polymer Chemistry. ChemRxiv. 2025; doi:10.26434/chemrxiv-2025-s2f2r-v6286
27498 | Unknown | [*]c1ccc(Oc2ccc(-c3cc(-c4ccc(Oc5ccc(P([*])(=O)c6ccccc6)cc5)cc4)nn3-c3ccccc3)cc2)cc1 | [16 empty] | 512.15 | [21 empty] | Kunchapu S, Jablonka KM. PolyMetriX: An Ecosystem for Digital Polymer Chemistry. ChemRxiv. 2025; doi:10.26434/chemrxiv-2025-s2f2r-v6287
27499 | Unknown | [*]c1ccc(Oc2ccc(-c3cc(-c4ccc(Oc5ccc(S([*])(=O)=O)cc5)cc4)n[nH]3)cc2)cc1 | [16 empty] | 533.15 | [21 empty] | Kunchapu S, Jablonka KM. PolyMetriX: An Ecosystem for Digital Polymer Chemistry. ChemRxiv. 2025; doi:10.26434/chemrxiv-2025-s2f2r-v6288
27500 | Unknown | [*]c1ccc(Oc2ccc(-c3cc(-c4ccc(Oc5ccc(S([*])(=O)=O)cc5)cc4)nn3-c3ccccc3)cc2)cc1 | [16 empty] | 508.15 | [21 empty] | Kunchapu S, Jablonka KM. PolyMetriX: An Ecosystem for Digital Polymer Chemistry. ChemRxiv. 2025; doi:10.26434/chemrxiv-2025-s2f2r-v6289
27501 | Unknown | [*]c1ccc(Oc2ccc(-c3cc(-c4ccccc4)c4cc(-c5ccc6nc([*])cc(-c7ccccc7)c6c5)ccc4n3)cc2)cc1 | [16 empty] | 578.15 | [21 empty] | Kunchapu S, Jablonka KM. PolyMetriX: An Ecosystem for Digital Polymer Chemistry. ChemRxiv. 2025; doi:10.26434/chemrxiv-2025-s2f2r-v6290
27502 | Unknown | [*]c1ccc(Oc2ccc(-c3cc(-c4ccccc4)c4cc(C5(c6ccc7nc([*])cc(-c8ccccc8)c7c6)c6ccccc6-c6ccccc65)ccc4n3)cc2)cc1 | [16 empty] | 588.15 | [21 empty] | Kunchapu S, Jablonka KM. PolyMetriX: An Ecosystem for Digital Polymer Chemistry. ChemRxiv. 2025; doi:10.26434/chemrxiv-2025-s2f2r-v6291
27503 | Unknown | [*]c1ccc(Oc2ccc(-c3cc(-c4ccccc4)c4cc(Oc5ccc6nc([*])cc(-c7ccccc7)c6c5)ccc4n3)cc2)cc1 | [16 empty] | 539.15 | [21 empty] | Kunchapu S, Jablonka KM. PolyMetriX: An Ecosystem for Digital Polymer Chemistry. ChemRxiv. 2025; doi:10.26434/chemrxiv-2025-s2f2r-v6292
27504 | Unknown | [*]c1ccc(Oc2ccc(-c3cc(-c4ccccc4)c4cc5c(-c6ccccc6)cc([*])nc5cc4n3)cc2)cc1 | [16 empty] | 653.65 | [21 empty] | Kunchapu S, Jablonka KM. PolyMetriX: An Ecosystem for Digital Polymer Chemistry. ChemRxiv. 2025; doi:10.26434/chemrxiv-2025-s2f2r-v6293
27505 | Unknown | [*]c1ccc(Oc2ccc(-c3cc(-c4ccccc4)c4cc5nc([*])cc(-c6ccccc6)c5cc4n3)cc2)cc1 | [16 empty] | 638.15 | [21 empty] | Kunchapu S, Jablonka KM. PolyMetriX: An Ecosystem for Digital Polymer Chemistry. ChemRxiv. 2025; doi:10.26434/chemrxiv-2025-s2f2r-v6294
27506 | Unknown | [*]c1ccc(Oc2ccc(-c3ccc(-c4ccc(-c5ccc(Oc6ccc(-c7c8c(c([*])c9ccccc79)C(=O)N(c7ccccc7)C8=O)cc6)c(C(F)(F)F)c5)cc4)cc3)cc2C(F)(F)F)cc1 | [16 empty] | 607.15 | [21 empty] | Kunchapu S, Jablonka KM. PolyMetriX: An Ecosystem for Digital Polymer Chemistry. ChemRxiv. 2025; doi:10.26434/chemrxiv-2025-s2f2r-v6295
27507 | Unknown | [*]c1ccc(Oc2ccc(-c3ccc(-c4ccc(Oc5ccc(-c6c7c(c([*])c8ccccc68)C(=O)N(c6ccccc6)C7=O)cc5)c(C(F)(F)F)c4)cc3)cc2C(F)(F)F)cc1 | [16 empty] | 590.15 | [21 empty] | Kunchapu S, Jablonka KM. PolyMetriX: An Ecosystem for Digital Polymer Chemistry. ChemRxiv. 2025; doi:10.26434/chemrxiv-2025-s2f2r-v6296
27508 | Unknown | [*]c1ccc(Oc2ccc(-c3ccc(-c4ccc(Oc5ccc(-c6c7c(c([*])c8ccccc68)C(=O)N(c6ccccc6)C7=O)cc5)c(C(F)(F)F)c4)s3)cc2C(F)(F)F)cc1 | [16 empty] | 560.15 | [21 empty] | Kunchapu S, Jablonka KM. PolyMetriX: An Ecosystem for Digital Polymer Chemistry. ChemRxiv. 2025; doi:10.26434/chemrxiv-2025-s2f2r-v6297
27509 | Unknown | [*]c1ccc(Oc2ccc(-c3ccc(-c4ccc(Oc5ccc(C([*])(C)C)cc5)c(C(F)(F)F)c4)cc3)cc2C(F)(F)F)cc1 | [16 empty] | 465.15 | [21 empty] | Kunchapu S, Jablonka KM. PolyMetriX: An Ecosystem for Digital Polymer Chemistry. ChemRxiv. 2025; doi:10.26434/chemrxiv-2025-s2f2r-v6298
27510 | Unknown | [*]c1ccc(Oc2ccc(-c3ccc(-c4ccc(Oc5ccc(C([*])(C)C)cc5)c(C(F)(F)F)c4)s3)cc2C(F)(F)F)cc1 | [16 empty] | 403.15 | [21 empty] | Kunchapu S, Jablonka KM. PolyMetriX: An Ecosystem for Digital Polymer Chemistry. ChemRxiv. 2025; doi:10.26434/chemrxiv-2025-s2f2r-v6299
27511 | Unknown | [*]c1ccc(Oc2ccc(-c3ccc(-c4ccc(Oc5ccc(C([*])(C)C)cc5)cc4)cc3)cc2)cc1 | [16 empty] | 455.15 | [21 empty] | Kunchapu S, Jablonka KM. PolyMetriX: An Ecosystem for Digital Polymer Chemistry. ChemRxiv. 2025; doi:10.26434/chemrxiv-2025-s2f2r-v6300
27512 | Unknown | [*]c1ccc(Oc2ccc(-c3ccc(-c4ccc(Oc5ccc(P([*])(=O)c6ccccc6)cc5)cc4)nc3)cc2)cc1 | [16 empty] | 530.15 | [21 empty] | Kunchapu S, Jablonka KM. PolyMetriX: An Ecosystem for Digital Polymer Chemistry. ChemRxiv. 2025; doi:10.26434/chemrxiv-2025-s2f2r-v6301
27513 | Unknown | [*]c1ccc(Oc2ccc(-c3ccc(-c4ccc(Oc5ccc(S(=O)(=O)c6ccc(-c7ccc(S([*])(=O)=O)cc7)cc6)cc5)cc4)cc3)cc2)cc1 | [16 empty] | 536.15 | [21 empty] | Kunchapu S, Jablonka KM. PolyMetriX: An Ecosystem for Digital Polymer Chemistry. ChemRxiv. 2025; doi:10.26434/chemrxiv-2025-s2f2r-v6302
27514 | Unknown | [*]c1ccc(Oc2ccc(-c3ccc(-c4ccc(Oc5ccc(S([*])(=O)=O)cc5)c(C(F)(F)F)c4)cc3)cc2C(F)(F)F)cc1 | [16 empty] | 487.15 | [21 empty] | Kunchapu S, Jablonka KM. PolyMetriX: An Ecosystem for Digital Polymer Chemistry. ChemRxiv. 2025; doi:10.26434/chemrxiv-2025-s2f2r-v6303
27515 | Unknown | [*]c1ccc(Oc2ccc(-c3ccc(-c4ccc(Oc5ccc(S([*])(=O)=O)cc5)cc4)cc3)cc2)cc1 | [16 empty] | 524.15 | [21 empty] | Kunchapu S, Jablonka KM. PolyMetriX: An Ecosystem for Digital Polymer Chemistry. ChemRxiv. 2025; doi:10.26434/chemrxiv-2025-s2f2r-v6304
27516 | Unknown | [*]c1ccc(Oc2ccc(-c3ccc(-n4c(=O)c5cc6c(=O)n(-c7ccc(-c8ccc(Oc9ccc%10c(c9)C([*])(C)CC%10(C)C)c(C(F)(F)F)c8)cc7)c(=O)c6cc5c4=O)cc3)cc2C(F)(F)F)cc1 | [16 empty] | 538.15 | [21 empty] | Kunchapu S, Jablonka KM. PolyMetriX: An Ecosystem for Digital Polymer Chemistry. ChemRxiv. 2025; doi:10.26434/chemrxiv-2025-s2f2r-v6305
27517 | Unknown | [*]c1ccc(Oc2ccc(-c3ccc(N4C(=O)c5ccc(C(=O)c6ccc7c(c6)C(=O)N(c6ccc(-c8ccc(Oc9ccc%10c(c9)C([*])(C)CC%10(C)C)c(C(F)(F)F)c8)cc6)C7=O)cc5C4=O)cc3)cc2C(F)(F)F)cc1 | [16 empty] | 525.15 | [21 empty] | Kunchapu S, Jablonka KM. PolyMetriX: An Ecosystem for Digital Polymer Chemistry. ChemRxiv. 2025; doi:10.26434/chemrxiv-2025-s2f2r-v6306
27518 | Unknown | [*]c1ccc(Oc2ccc(-c3ccc(N4C(=O)c5ccc(C(c6ccc7c(c6)C(=O)N(c6ccc(-c8ccc(Oc9ccc%10c(c9)C([*])(C)CC%10(C)C)c(C(F)(F)F)c8)cc6)C7=O)(C(F)(F)F)C(F)(F)F)cc5C4=O)cc3)cc2C(F)(F)F)cc1 | [16 empty] | 535.15 | [21 empty] | Kunchapu S, Jablonka KM. PolyMetriX: An Ecosystem for Digital Polymer Chemistry. ChemRxiv. 2025; doi:10.26434/chemrxiv-2025-s2f2r-v6307
27519 | Unknown | [*]c1ccc(Oc2ccc(-c3ccc(N4C(=O)c5ccc(Oc6ccc(C(C)(C)c7ccc(Oc8ccc9c(c8)C(=O)N(c8ccc(-c%10ccc(Oc%11ccc%12c(c%11)C([*])(C)CC%12(C)C)c(C(F)(F)F)c%10)cc8)C9=O)cc7)cc6)cc5C4=O)cc3)cc2C(F)(F)F)cc1 | [16 empty] | 514.15 | [21 empty] | Kunchapu S, Jablonka KM. PolyMetriX: An Ecosystem for Digital Polymer Chemistry. ChemRxiv. 2025; doi:10.26434/chemrxiv-2025-s2f2r-v6308
27520 | Unknown | [*]c1ccc(Oc2ccc(-c3ccc(N4C(=O)c5ccc(Oc6ccc7c(c6)C(=O)N(c6ccc(-c8ccc(Oc9ccc%10c(c9)C([*])(C)CC%10(C)C)c(C(F)(F)F)c8)cc6)C7=O)cc5C4=O)cc3)cc2C(F)(F)F)cc1 | [16 empty] | 522.15 | [21 empty] | Kunchapu S, Jablonka KM. PolyMetriX: An Ecosystem for Digital Polymer Chemistry. ChemRxiv. 2025; doi:10.26434/chemrxiv-2025-s2f2r-v6309
27521 | Unknown | [*]c1ccc(Oc2ccc(-c3ccc(Oc4ccc(-c5cnc([*])o5)cc4C(F)(F)F)cc3)cc2)c(C(F)(F)F)c1 | [16 empty] | 473.15 | [21 empty] | Kunchapu S, Jablonka KM. PolyMetriX: An Ecosystem for Digital Polymer Chemistry. ChemRxiv. 2025; doi:10.26434/chemrxiv-2025-s2f2r-v6310
27522 | Unknown | [*]c1ccc(Oc2ccc(-c3ccc(Oc4ccc(-c5nc(-c6ccccn6)nnc5[*])cc4)cc3)cc2)cc1 | [16 empty] | 503.15 | [21 empty] | Kunchapu S, Jablonka KM. PolyMetriX: An Ecosystem for Digital Polymer Chemistry. ChemRxiv. 2025; doi:10.26434/chemrxiv-2025-s2f2r-v6311
27523 | Unknown | [*]c1ccc(Oc2ccc(-c3ccc(Oc4ccc(-c5nc([*])nc(-c6ccccc6)n5)cc4)cc3)cc2)cc1 | [16 empty] | 514.15 | [21 empty] | Kunchapu S, Jablonka KM. PolyMetriX: An Ecosystem for Digital Polymer Chemistry. ChemRxiv. 2025; doi:10.26434/chemrxiv-2025-s2f2r-v6312
27524 | Unknown | [*]c1ccc(Oc2ccc(-c3ccc(Oc4ccc(-c5nnc([*])c6c(-c7ccc(F)cc7)c(-c7ccc(F)cc7)c(-c7ccc(F)cc7)c(-c7ccc(F)cc7)c56)cc4)cc3)cc2)cc1 | [16 empty] | 593.15 | [21 empty] | Kunchapu S, Jablonka KM. PolyMetriX: An Ecosystem for Digital Polymer Chemistry. ChemRxiv. 2025; doi:10.26434/chemrxiv-2025-s2f2r-v6313
27525 | Unknown | [*]c1ccc(Oc2ccc(-c3ccc(Oc4ccc(-c5nnc([*])c6c(-c7ccccc7)c(-c7ccc8ccccc8c7)c(-c7ccc8ccccc8c7)c(-c7ccccc7)c56)cc4)cc3)cc2)cc1 | [16 empty] | 607.15 | [21 empty] | Kunchapu S, Jablonka KM. PolyMetriX: An Ecosystem for Digital Polymer Chemistry. ChemRxiv. 2025; doi:10.26434/chemrxiv-2025-s2f2r-v6314
27526 | Unknown | [*]c1ccc(Oc2ccc(-c3ccc(Oc4ccc(-n5c(=O)c6cc7c(=O)n([*])c(=O)c7cc6c5=O)cc4)cc3)cc2)cc1 | [16 empty] | 573.15 | [21 empty] | Kunchapu S, Jablonka KM. PolyMetriX: An Ecosystem for Digital Polymer Chemistry. ChemRxiv. 2025; doi:10.26434/chemrxiv-2025-s2f2r-v6315
27527 | Unknown | [*]c1ccc(Oc2ccc(-c3ccc(Oc4ccc(C([*])(C)C)cc4)cc3)cc2)cc1 | [16 empty] | 427.15 | [21 empty] | Kunchapu S, Jablonka KM. PolyMetriX: An Ecosystem for Digital Polymer Chemistry. ChemRxiv. 2025; doi:10.26434/chemrxiv-2025-s2f2r-v6316
27528 | Unknown | [*]c1ccc(Oc2ccc(-c3ccc(Oc4ccc(N5C(=O)CC(=O)N([*])C5=S)cc4)cc3)cc2)cc1 | [16 empty] | 431.65 | [21 empty] | Kunchapu S, Jablonka KM. PolyMetriX: An Ecosystem for Digital Polymer Chemistry. ChemRxiv. 2025; doi:10.26434/chemrxiv-2025-s2f2r-v6317
27529 | Unknown | [*]c1ccc(Oc2ccc(-c3ccc(Oc4ccc(P([*])(=O)c5ccccc5)cc4)cc3)cc2)cc1 | [16 empty] | 507.15 | [21 empty] | Kunchapu S, Jablonka KM. PolyMetriX: An Ecosystem for Digital Polymer Chemistry. ChemRxiv. 2025; doi:10.26434/chemrxiv-2025-s2f2r-v6318
27530 | Unknown | [*]c1ccc(Oc2ccc(-c3ccc(Oc4ccc(S(=O)(=O)c5ccc(-c6ccc(-c7ccc(S([*])(=O)=O)cc7)cc6)cc5)cc4)cc3)cc2)cc1 | [16 empty] | 537.15 | [21 empty] | Kunchapu S, Jablonka KM. PolyMetriX: An Ecosystem for Digital Polymer Chemistry. ChemRxiv. 2025; doi:10.26434/chemrxiv-2025-s2f2r-v6319
27531 | Unknown | [*]c1ccc(Oc2ccc(-c3ccc(Oc4ccc(S(=O)(=O)c5ccc6cc(S([*])(=O)=O)ccc6c5)cc4)cc3)cc2)cc1 | [16 empty] | 528.15 | [21 empty] | Kunchapu S, Jablonka KM. PolyMetriX: An Ecosystem for Digital Polymer Chemistry. ChemRxiv. 2025; doi:10.26434/chemrxiv-2025-s2f2r-v6320
27532 | Unknown | [*]c1ccc(Oc2ccc(-c3ccc(Oc4ccc(S(=O)(=O)c5cccc6c(S([*])(=O)=O)cccc56)cc4)cc3)cc2)cc1 | [16 empty] | 521.15 | [21 empty] | Kunchapu S, Jablonka KM. PolyMetriX: An Ecosystem for Digital Polymer Chemistry. ChemRxiv. 2025; doi:10.26434/chemrxiv-2025-s2f2r-v6321
27533 | Unknown | [*]c1ccc(Oc2ccc(-c3ccc(Oc4ccc(S([*])(=O)=O)cc4)cc3)cc2)cc1 | [16 empty] | 494.15 | [21 empty] | Kunchapu S, Jablonka KM. PolyMetriX: An Ecosystem for Digital Polymer Chemistry. ChemRxiv. 2025; doi:10.26434/chemrxiv-2025-s2f2r-v6322
27534 | Unknown | [*]c1ccc(Oc2ccc(-c3ccc(S([*])(=O)=O)cc3)cc2)cc1 | [16 empty] | 542.15 | [21 empty] | Kunchapu S, Jablonka KM. PolyMetriX: An Ecosystem for Digital Polymer Chemistry. ChemRxiv. 2025; doi:10.26434/chemrxiv-2025-s2f2r-v6323
27535 | Unknown | [*]c1ccc(Oc2ccc(-c3cccc(-c4ccc(Oc5ccc(-c6c7c(c([*])c8ccccc68)C(=O)N(c6ccccc6)C7=O)cc5)c(C(F)(F)F)c4)c3)cc2C(F)(F)F)cc1 | [16 empty] | 544.15 | [21 empty] | Kunchapu S, Jablonka KM. PolyMetriX: An Ecosystem for Digital Polymer Chemistry. ChemRxiv. 2025; doi:10.26434/chemrxiv-2025-s2f2r-v6324
27536 | Unknown | [*]c1ccc(Oc2ccc(-c3cccc(-c4ccc(Oc5ccc(-c6c7c(c([*])c8ccccc68)C(=O)N(c6ccccc6)C7=O)cc5)c(C(F)(F)F)c4)n3)cc2C(F)(F)F)cc1 | [16 empty] | 571.15 | [21 empty] | Kunchapu S, Jablonka KM. PolyMetriX: An Ecosystem for Digital Polymer Chemistry. ChemRxiv. 2025; doi:10.26434/chemrxiv-2025-s2f2r-v6325
27537 | Unknown | [*]c1ccc(Oc2ccc(-c3cccc(-c4ccc(Oc5ccc(C([*])(C)C)cc5)c(C(F)(F)F)c4)n3)cc2C(F)(F)F)cc1 | [16 empty] | 398.15 | [21 empty] | Kunchapu S, Jablonka KM. PolyMetriX: An Ecosystem for Digital Polymer Chemistry. ChemRxiv. 2025; doi:10.26434/chemrxiv-2025-s2f2r-v6326
27538 | Unknown | [*]c1ccc(Oc2ccc(-c3cnc(-c4ccc(Oc5ccc(C([*])(C)C)cc5)c(C(F)(F)F)c4)o3)cc2C(F)(F)F)cc1 | [16 empty] | 458.15 | [21 empty] | Kunchapu S, Jablonka KM. PolyMetriX: An Ecosystem for Digital Polymer Chemistry. ChemRxiv. 2025; doi:10.26434/chemrxiv-2025-s2f2r-v6327
27539 | Unknown | [*]c1ccc(Oc2ccc(-c3cnc(-c4ccc(Oc5ccc(S([*])(=O)=O)cc5)c(C(F)(F)F)c4)o3)cc2C(F)(F)F)cc1 | [16 empty] | 483.15 | [21 empty] | Kunchapu S, Jablonka KM. PolyMetriX: An Ecosystem for Digital Polymer Chemistry. ChemRxiv. 2025; doi:10.26434/chemrxiv-2025-s2f2r-v6328
27540 | Unknown | [*]c1ccc(Oc2ccc(-c3cnc(-n4c(=O)c5cc6c(=O)n([*])c(=O)c6cc5c4=O)s3)cc2)cc1 | [16 empty] | 601.95 | [21 empty] | Kunchapu S, Jablonka KM. PolyMetriX: An Ecosystem for Digital Polymer Chemistry. ChemRxiv. 2025; doi:10.26434/chemrxiv-2025-s2f2r-v6329
27541 | Unknown | [*]c1ccc(Oc2ccc(-c3cnc4cc(-c5ccc6nc(-c7ccc(Oc8ccc([*])cc8)cc7)cnc6c5)ccc4n3)cc2)cc1 | [16 empty] | 486.15 | [21 empty] | Kunchapu S, Jablonka KM. PolyMetriX: An Ecosystem for Digital Polymer Chemistry. ChemRxiv. 2025; doi:10.26434/chemrxiv-2025-s2f2r-v6330
27542 | Unknown | [*]c1ccc(Oc2ccc(-c3cnc4cc(-c5ccc6nc([*])cnc6c5)ccc4n3)cc2)cc1 | [16 empty] | 607.15 | [21 empty] | Kunchapu S, Jablonka KM. PolyMetriX: An Ecosystem for Digital Polymer Chemistry. ChemRxiv. 2025; doi:10.26434/chemrxiv-2025-s2f2r-v6331
27543 | Unknown | [*]c1ccc(Oc2ccc(-c3cnc4cc(-c5ccc6ncc([*])nc6c5)ccc4n3)cc2)cc1 | [16 empty] | 553.15 | [21 empty] | Kunchapu S, Jablonka KM. PolyMetriX: An Ecosystem for Digital Polymer Chemistry. ChemRxiv. 2025; doi:10.26434/chemrxiv-2025-s2f2r-v6332
27544 | Unknown | [*]c1ccc(Oc2ccc(-c3cnc4cc(Oc5ccc6nc([*])cnc6c5)ccc4n3)cc2)cc1 | [16 empty] | 655.15 | [21 empty] | Kunchapu S, Jablonka KM. PolyMetriX: An Ecosystem for Digital Polymer Chemistry. ChemRxiv. 2025; doi:10.26434/chemrxiv-2025-s2f2r-v6333
27545 | Unknown | [*]c1ccc(Oc2ccc(-c3cnc4cc(Oc5ccc6ncc([*])nc6c5)ccc4n3)cc2)cc1 | [16 empty] | 543.15 | [21 empty] | Kunchapu S, Jablonka KM. PolyMetriX: An Ecosystem for Digital Polymer Chemistry. ChemRxiv. 2025; doi:10.26434/chemrxiv-2025-s2f2r-v6334
27546 | Unknown | [*]c1ccc(Oc2ccc(-c3cnc4cc5nc([*])cnc5cc4n3)cc2)cc1 | [16 empty] | 626.15 | [21 empty] | Kunchapu S, Jablonka KM. PolyMetriX: An Ecosystem for Digital Polymer Chemistry. ChemRxiv. 2025; doi:10.26434/chemrxiv-2025-s2f2r-v6335
27547 | Unknown | [*]c1ccc(Oc2ccc(-c3cnc4cc5ncc([*])nc5cc4n3)cc2)cc1 | [16 empty] | 626.15 | [21 empty] | Kunchapu S, Jablonka KM. PolyMetriX: An Ecosystem for Digital Polymer Chemistry. ChemRxiv. 2025; doi:10.26434/chemrxiv-2025-s2f2r-v6336
27548 | Unknown | [*]c1ccc(Oc2ccc(-c3cnc4ccc(-c5ccc6ncc([*])nc6c5)cc4n3)cc2)cc1 | [16 empty] | 578.15 | [21 empty] | Kunchapu S, Jablonka KM. PolyMetriX: An Ecosystem for Digital Polymer Chemistry. ChemRxiv. 2025; doi:10.26434/chemrxiv-2025-s2f2r-v6337
27549 | Unknown | [*]c1ccc(Oc2ccc(-c3nc(-c4ccc(-c5nc(-c6ccc(Oc7ccc(S([*])(=O)=O)cc7)cc6)c(-c6ccccc6)[nH]5)cc4)[nH]c3-c3ccccc3)cc2)cc1 | [16 empty] | 574.15 | [21 empty] | Kunchapu S, Jablonka KM. PolyMetriX: An Ecosystem for Digital Polymer Chemistry. ChemRxiv. 2025; doi:10.26434/chemrxiv-2025-s2f2r-v6338
27550 | Unknown | [*]c1ccc(Oc2ccc(-c3nc(-c4cccc(-c5nc(-c6ccc(Oc7ccc(S([*])(=O)=O)cc7)cc6)c(-c6ccccc6)[nH]5)c4)[nH]c3-c3ccccc3)cc2)cc1 | [16 empty] | 565.15 | [21 empty] | Kunchapu S, Jablonka KM. PolyMetriX: An Ecosystem for Digital Polymer Chemistry. ChemRxiv. 2025; doi:10.26434/chemrxiv-2025-s2f2r-v6339
27551 | Unknown | [*]c1ccc(Oc2ccc(-c3nc(-c4ccccc4)[nH]c3-c3ccc(Oc4ccc(P([*])(=O)c5ccccc5)cc4)cc3)cc2)cc1 | [16 empty] | 591.15 | [21 empty] | Kunchapu S, Jablonka KM. PolyMetriX: An Ecosystem for Digital Polymer Chemistry. ChemRxiv. 2025; doi:10.26434/chemrxiv-2025-s2f2r-v6340
27552 | Unknown | [*]c1ccc(Oc2ccc(-c3nc(-c4ccccc4)[nH]c3-c3ccc(Oc4ccc(S([*])(=O)=O)cc4)cc3)cc2)cc1 | [16 empty] | 550.15 | [21 empty] | Kunchapu S, Jablonka KM. PolyMetriX: An Ecosystem for Digital Polymer Chemistry. ChemRxiv. 2025; doi:10.26434/chemrxiv-2025-s2f2r-v6341
27553 | Unknown | [*]c1ccc(Oc2ccc(-c3nc(-c4ccccc4)nc(-c4ccc(Oc5ccc(C([*])(C(F)(F)F)C(F)(F)F)cc5)cc4)n3)cc2)cc1 | [16 empty] | 514.15 | [21 empty] | Kunchapu S, Jablonka KM. PolyMetriX: An Ecosystem for Digital Polymer Chemistry. ChemRxiv. 2025; doi:10.26434/chemrxiv-2025-s2f2r-v6342
27554 | Unknown | [*]c1ccc(Oc2ccc(-c3nc(-c4ccccc4)nc(-c4ccc(Oc5ccc(C([*])(C)C)cc5)cc4)n3)cc2)cc1 | [16 empty] | 501.15 | [21 empty] | Kunchapu S, Jablonka KM. PolyMetriX: An Ecosystem for Digital Polymer Chemistry. ChemRxiv. 2025; doi:10.26434/chemrxiv-2025-s2f2r-v6343
27555 | Unknown | [*]c1ccc(Oc2ccc(-c3nc4cc(C(c5ccc6oc(-c7ccc(Oc8ccc(C([*])(C(F)(F)F)C(F)(F)F)cc8)cc7)nc6c5)(C(F)(F)F)C(F)(F)F)ccc4o3)cc2)cc1 | [16 empty] | 528.15 | [21 empty] | Kunchapu S, Jablonka KM. PolyMetriX: An Ecosystem for Digital Polymer Chemistry. ChemRxiv. 2025; doi:10.26434/chemrxiv-2025-s2f2r-v6344
27556 | Unknown | [*]c1ccc(Oc2ccc(-c3nc4cc5sc(-c6ccc(Oc7ccc(-n8c(=O)c9cc%10c(=O)n([*])c(=O)c%10cc9c8=O)cc7)cc6)nc5cc4s3)cc2)cc1 | [16 empty] | 673.15 | [21 empty] | Kunchapu S, Jablonka KM. PolyMetriX: An Ecosystem for Digital Polymer Chemistry. ChemRxiv. 2025; doi:10.26434/chemrxiv-2025-s2f2r-v6345
27557 | Unknown | [*]c1ccc(Oc2ccc(-c3nc4cc5sc([*])nc5cc4s3)cc2)cc1 | [16 empty] | 623.15 | [21 empty] | Kunchapu S, Jablonka KM. PolyMetriX: An Ecosystem for Digital Polymer Chemistry. ChemRxiv. 2025; doi:10.26434/chemrxiv-2025-s2f2r-v6346
27558 | Unknown | [*]c1ccc(Oc2ccc(-c3nc4ccc(-c5ccc6nc([*])c(-c7ccccc7)c(-c7ccccc7)c6c5)cc4c(-c4ccccc4)c3-c3ccccc3)cc2)cc1 | [16 empty] | 573.15 | [21 empty] | Kunchapu S, Jablonka KM. PolyMetriX: An Ecosystem for Digital Polymer Chemistry. ChemRxiv. 2025; doi:10.26434/chemrxiv-2025-s2f2r-v6347
27559 | Unknown | [*]c1ccc(Oc2ccc(-c3nc4ccc(Oc5ccc6nc([*])cc(-c7ccccc7)c6c5)cc4c(-c4ccccc4)c3-c3ccccc3)cc2)cc1 | [16 empty] | 578.15 | [21 empty] | Kunchapu S, Jablonka KM. PolyMetriX: An Ecosystem for Digital Polymer Chemistry. ChemRxiv. 2025; doi:10.26434/chemrxiv-2025-s2f2r-v6348
27560 | Unknown | [*]c1ccc(Oc2ccc(-c3nc4ccccc4n3-c3ccc(-c4ccc(-n5c(-c6ccc(Oc7ccc(S([*])(=O)=O)cc7)cc6)nc6ccccc65)cc4)cc3)cc2)cc1 | [16 empty] | 562.15 | [21 empty] | Kunchapu S, Jablonka KM. PolyMetriX: An Ecosystem for Digital Polymer Chemistry. ChemRxiv. 2025; doi:10.26434/chemrxiv-2025-s2f2r-v6349
27561 | Unknown | [*]c1ccc(Oc2ccc(-c3nc4ccccc4n3-c3ccc(-n4c(-c5ccc(Oc6ccc(S([*])(=O)=O)cc6)cc5)nc5ccccc54)cc3)cc2)cc1 | [16 empty] | 543.15 | [21 empty] | Kunchapu S, Jablonka KM. PolyMetriX: An Ecosystem for Digital Polymer Chemistry. ChemRxiv. 2025; doi:10.26434/chemrxiv-2025-s2f2r-v6350
27562 | Unknown | [*]c1ccc(Oc2ccc(-c3nn(-c4ccc(S(=O)(=O)c5ccc(-n6nc([*])c7ccccc7c6=O)cc5)cc4)c(=O)c4ccccc34)cc2)cc1 | [16 empty] | 568.15 | [21 empty] | Kunchapu S, Jablonka KM. PolyMetriX: An Ecosystem for Digital Polymer Chemistry. ChemRxiv. 2025; doi:10.26434/chemrxiv-2025-s2f2r-v6351
27563 | Unknown | [*]c1ccc(Oc2ccc(-c3nnc(-c4ccc(Oc5ccc(-c6cc(OCCCCCC)c([*])cc6OCCCCCC)cc5)cc4)o3)cc2)cc1 | [16 empty] | 376.15 | [21 empty] | Kunchapu S, Jablonka KM. PolyMetriX: An Ecosystem for Digital Polymer Chemistry. ChemRxiv. 2025; doi:10.26434/chemrxiv-2025-s2f2r-v6352
27564 | Unknown | [*]c1ccc(Oc2ccc(-c3nnc(-c4ccc(Oc5ccc(C([*])(C(F)(F)F)C(F)(F)F)cc5)c5ccccc45)o3)c3ccccc23)cc1 | [16 empty] | 493.15 | [21 empty] | Kunchapu S, Jablonka KM. PolyMetriX: An Ecosystem for Digital Polymer Chemistry. ChemRxiv. 2025; doi:10.26434/chemrxiv-2025-s2f2r-v6353
27565 | Unknown | [*]c1ccc(Oc2ccc(-c3nnc(-c4ccc(Oc5ccc(C([*])(C(F)(F)F)C(F)(F)F)cc5)cc4)c4c(-c5ccccc5)c(-c5ccc6ccccc6c5)c(-c5ccc6ccccc6c5)c(-c5ccccc5)c34)cc2)cc1 | [16 empty] | 564.15 | [21 empty] | Kunchapu S, Jablonka KM. PolyMetriX: An Ecosystem for Digital Polymer Chemistry. ChemRxiv. 2025; doi:10.26434/chemrxiv-2025-s2f2r-v6354
27566 | Unknown | [*]c1ccc(Oc2ccc(-c3nnc(-c4ccc(Oc5ccc(C([*])(C(F)(F)F)C(F)(F)F)cc5)cc4)n3-c3ccccc3)cc2)cc1 | [16 empty] | 476.15 | [21 empty] | Kunchapu S, Jablonka KM. PolyMetriX: An Ecosystem for Digital Polymer Chemistry. ChemRxiv. 2025; doi:10.26434/chemrxiv-2025-s2f2r-v6355
27567 | Unknown | [*]c1ccc(Oc2ccc(-c3nnc(-c4ccc(Oc5ccc(C([*])(C)C)cc5)cc4)c4c(-c5ccc(F)cc5)c(-c5ccc(F)cc5)c(-c5ccc(F)cc5)c(-c5ccc(F)cc5)c34)cc2)cc1 | [16 empty] | 555.15 | [21 empty] | Kunchapu S, Jablonka KM. PolyMetriX: An Ecosystem for Digital Polymer Chemistry. ChemRxiv. 2025; doi:10.26434/chemrxiv-2025-s2f2r-v6356
27568 | Unknown | [*]c1ccc(Oc2ccc(-c3nnc(-c4ccc(Oc5ccc(C([*])(C)C)cc5)cc4)c4c(-c5ccccc5)c(-c5ccc6ccccc6c5)c(-c5ccc6ccccc6c5)c(-c5ccccc5)c34)cc2)cc1 | [16 empty] | 563.15 | [21 empty] | Kunchapu S, Jablonka KM. PolyMetriX: An Ecosystem for Digital Polymer Chemistry. ChemRxiv. 2025; doi:10.26434/chemrxiv-2025-s2f2r-v6357
27569 | Unknown | [*]c1ccc(Oc2ccc(-c3nnc(-c4ccc(Oc5ccc(C([*])(C)C)cc5)cc4)n3-c3ccc(S(=O)(=O)c4ccccc4)cc3)cc2)cc1 | [16 empty] | 471.15 | [21 empty] | Kunchapu S, Jablonka KM. PolyMetriX: An Ecosystem for Digital Polymer Chemistry. ChemRxiv. 2025; doi:10.26434/chemrxiv-2025-s2f2r-v6358
27570 | Unknown | [*]c1ccc(Oc2ccc(-c3nnc(-c4ccc(Oc5ccc(C([*])(C)C)cc5)cc4)n3-c3ccc(S(C)(=O)=O)cc3)cc2)cc1 | [16 empty] | 503.15 | [21 empty] | Kunchapu S, Jablonka KM. PolyMetriX: An Ecosystem for Digital Polymer Chemistry. ChemRxiv. 2025; doi:10.26434/chemrxiv-2025-s2f2r-v6359
27571 | Unknown | [*]c1ccc(Oc2ccc(-c3nnc(-c4ccc(Oc5ccc(C([*])(C)C)cc5)cc4)n3-c3cccc(C(F)(F)F)c3)cc2)cc1 | [16 empty] | 463.15 | [21 empty] | Kunchapu S, Jablonka KM. PolyMetriX: An Ecosystem for Digital Polymer Chemistry. ChemRxiv. 2025; doi:10.26434/chemrxiv-2025-s2f2r-v6360
27572 | Unknown | [*]c1ccc(Oc2ccc(-c3nnc(-c4ccc(Oc5ccc(C([*])(C)C)cc5)cc4)n3-c3ccccc3)cc2)cc1 | [16 empty] | 480.15 | [21 empty] | Kunchapu S, Jablonka KM. PolyMetriX: An Ecosystem for Digital Polymer Chemistry. ChemRxiv. 2025; doi:10.26434/chemrxiv-2025-s2f2r-v6361
27573 | Unknown | [*]c1ccc(Oc2ccc(-c3nnc(-c4ccc(Oc5ccc(C([*])(C)C)cc5)cc4)o3)cc2)cc1 | [16 empty] | 453.15 | [21 empty] | Kunchapu S, Jablonka KM. PolyMetriX: An Ecosystem for Digital Polymer Chemistry. ChemRxiv. 2025; doi:10.26434/chemrxiv-2025-s2f2r-v6362
27574 | Unknown | [*]c1ccc(Oc2ccc(-c3nnc(-c4ccccn4)nc3-c3ccc(Oc4ccc(C([*])(C(F)(F)F)C(F)(F)F)cc4)cc3)cc2)cc1 | [16 empty] | 497.15 | [21 empty] | Kunchapu S, Jablonka KM. PolyMetriX: An Ecosystem for Digital Polymer Chemistry. ChemRxiv. 2025; doi:10.26434/chemrxiv-2025-s2f2r-v6363
27575 | Unknown | [*]c1ccc(Oc2ccc(-c3nnc(-c4ccccn4)nc3-c3ccc(Oc4ccc(C([*])(C)C)cc4)cc3)cc2)cc1 | [16 empty] | 493.15 | [21 empty] | Kunchapu S, Jablonka KM. PolyMetriX: An Ecosystem for Digital Polymer Chemistry. ChemRxiv. 2025; doi:10.26434/chemrxiv-2025-s2f2r-v6364
27576 | Unknown | [*]c1ccc(Oc2ccc(-c3nnc(-c4ccccn4)nc3-c3ccc(Oc4ccc(C([*])(C)c5ccccc5)cc4)cc3)cc2)cc1 | [16 empty] | 505.15 | [21 empty] | Kunchapu S, Jablonka KM. PolyMetriX: An Ecosystem for Digital Polymer Chemistry. ChemRxiv. 2025; doi:10.26434/chemrxiv-2025-s2f2r-v6365
27577 | Unknown | [*]c1ccc(Oc2ccc(-c3nnc(-c4ccccn4)nc3-c3ccc(Oc4ccc(S([*])(=O)=O)cc4)cc3)cc2)cc1 | [16 empty] | 538.15 | [21 empty] | Kunchapu S, Jablonka KM. PolyMetriX: An Ecosystem for Digital Polymer Chemistry. ChemRxiv. 2025; doi:10.26434/chemrxiv-2025-s2f2r-v6366
27578 | Unknown | [*]c1ccc(Oc2ccc(-c3nnc([*])o3)cc2)cc1 | [16 empty] | 513.15 | [21 empty] | Kunchapu S, Jablonka KM. PolyMetriX: An Ecosystem for Digital Polymer Chemistry. ChemRxiv. 2025; doi:10.26434/chemrxiv-2025-s2f2r-v6367
27579 | Unknown | [*]c1ccc(Oc2ccc(-n3c(=O)c4c(Oc5ccc(OC)cc5)c5c(=O)n([*])c(=O)c5c(Oc5ccc(OC)cc5)c4c3=O)cc2)cc1 | [16 empty] | 576.65 | [21 empty] | Kunchapu S, Jablonka KM. PolyMetriX: An Ecosystem for Digital Polymer Chemistry. ChemRxiv. 2025; doi:10.26434/chemrxiv-2025-s2f2r-v6368
27580 | Unknown | [*]c1ccc(Oc2ccc(-n3c(=O)c4c(Oc5ccc(OCCCC)cc5)c5c(=O)n([*])c(=O)c5c(Oc5ccc(OCCCC)cc5)c4c3=O)cc2)cc1 | [16 empty] | 542.65 | [21 empty] | Kunchapu S, Jablonka KM. PolyMetriX: An Ecosystem for Digital Polymer Chemistry. ChemRxiv. 2025; doi:10.26434/chemrxiv-2025-s2f2r-v6369
27581 | Unknown | [*]c1ccc(Oc2ccc(-n3c(=O)c4c(Oc5ccc(OCCCCCCCC)cc5)c5c(=O)n([*])c(=O)c5c(Oc5ccc(OCCCCCCCC)cc5)c4c3=O)cc2)cc1 | [16 empty] | 507.65 | [21 empty] | Kunchapu S, Jablonka KM. PolyMetriX: An Ecosystem for Digital Polymer Chemistry. ChemRxiv. 2025; doi:10.26434/chemrxiv-2025-s2f2r-v6370
27582 | Unknown | [*]c1ccc(Oc2ccc(-n3c(=O)c4c(Oc5ccc(OCCCCCCCCCCCC)cc5)c5c(=O)n([*])c(=O)c5c(Oc5ccc(OCCCCCCCCCCCC)cc5)c4c3=O)cc2)cc1 | [16 empty] | 491.15 | [21 empty] | Kunchapu S, Jablonka KM. PolyMetriX: An Ecosystem for Digital Polymer Chemistry. ChemRxiv. 2025; doi:10.26434/chemrxiv-2025-s2f2r-v6371
27583 | Unknown | [*]c1ccc(Oc2ccc(-n3c(=O)c4cc5c(=O)n(-c6ccc(Oc7ccc(C(C)(C)c8cccc(C([*])(C)C)c8)cc7)cc6)c(=O)c5cc4c3=O)cc2)cc1 | [16 empty] | 522.62 | [21 empty] | Kunchapu S, Jablonka KM. PolyMetriX: An Ecosystem for Digital Polymer Chemistry. ChemRxiv. 2025; doi:10.26434/chemrxiv-2025-s2f2r-v6372
27584 | Unknown | [*]c1ccc(Oc2ccc(-n3c(=O)c4cc5c(=O)n(-c6ccc(Oc7ccc(C([*])(C)C)cc7)cc6)c(=O)c5cc4c3=O)cc2)cc1 | [16 empty] | 556.15 | [21 empty] | Kunchapu S, Jablonka KM. PolyMetriX: An Ecosystem for Digital Polymer Chemistry. ChemRxiv. 2025; doi:10.26434/chemrxiv-2025-s2f2r-v6373
27585 | Unknown | [*]c1ccc(Oc2ccc(-n3c(=O)c4cc5c(=O)n([*])c(=O)c5cc4c3=O)cc2)c(-c2ccccc2)c1 | [16 empty] | 602.15 | [21 empty] | Kunchapu S, Jablonka KM. PolyMetriX: An Ecosystem for Digital Polymer Chemistry. ChemRxiv. 2025; doi:10.26434/chemrxiv-2025-s2f2r-v6374
27586 | Unknown | [*]c1ccc(Oc2ccc(-n3nc(-c4ccccc4)cc3-c3ccc(-c4cc(-c5ccccc5)nn4[*])cc3)cc2)cc1 | [16 empty] | 533.15 | [21 empty] | Kunchapu S, Jablonka KM. PolyMetriX: An Ecosystem for Digital Polymer Chemistry. ChemRxiv. 2025; doi:10.26434/chemrxiv-2025-s2f2r-v6375
27587 | Unknown | [*]c1ccc(Oc2ccc(-n3nc(-c4ccccc4)cc3-c3cccc(-c4cc(-c5ccccc5)nn4[*])c3)cc2)cc1 | [16 empty] | 505.15 | [21 empty] | Kunchapu S, Jablonka KM. PolyMetriX: An Ecosystem for Digital Polymer Chemistry. ChemRxiv. 2025; doi:10.26434/chemrxiv-2025-s2f2r-v6376
27588 | Unknown | [*]c1ccc(Oc2ccc(-n3nccc3-c3ccc(-c4ccnn4[*])cc3)cc2)cc1 | [16 empty] | 516.15 | [21 empty] | Kunchapu S, Jablonka KM. PolyMetriX: An Ecosystem for Digital Polymer Chemistry. ChemRxiv. 2025; doi:10.26434/chemrxiv-2025-s2f2r-v6377
27589 | Unknown | [*]c1ccc(Oc2ccc(/C(=N/c3ccc(/N=C(\c4ccccc4)c4ccc(Oc5ccc(C([*])(C)C)cc5)cc4)cc3)c3ccccc3)cc2)cc1 | [16 empty] | 434.15 | [21 empty] | Kunchapu S, Jablonka KM. PolyMetriX: An Ecosystem for Digital Polymer Chemistry. ChemRxiv. 2025; doi:10.26434/chemrxiv-2025-s2f2r-v6378
27590 | Unknown | [*]c1ccc(Oc2ccc(/C(=N/c3ccc(Oc4ccc(/N=C(\c5ccccc5)c5ccc(Oc6ccc(C([*])(C)C)cc6)cc5)cc4)cc3)c3ccccc3)cc2)cc1 | [16 empty] | 428.15 | [21 empty] | Kunchapu S, Jablonka KM. PolyMetriX: An Ecosystem for Digital Polymer Chemistry. ChemRxiv. 2025; doi:10.26434/chemrxiv-2025-s2f2r-v6379
27591 | Unknown | [*]c1ccc(Oc2ccc(/C=C/C(=O)c3ccc(Oc4ccc(C([*])(C)C)cc4)cc3)cc2)cc1 | [16 empty] | 425.15 | [21 empty] | Kunchapu S, Jablonka KM. PolyMetriX: An Ecosystem for Digital Polymer Chemistry. ChemRxiv. 2025; doi:10.26434/chemrxiv-2025-s2f2r-v6380
27592 | Unknown | [*]c1ccc(Oc2ccc(/C=C/C(=O)c3ccc(Oc4ccc(C([*])(C)C)cc4C)cc3)cc2)c(C)c1 | [16 empty] | 430.15 | [21 empty] | Kunchapu S, Jablonka KM. PolyMetriX: An Ecosystem for Digital Polymer Chemistry. ChemRxiv. 2025; doi:10.26434/chemrxiv-2025-s2f2r-v6381
27593 | Unknown | [*]c1ccc(Oc2ccc(/C=C/C(=O)c3ccc(Oc4ccc(C([*])(C)c5ccccc5)cc4)cc3)cc2)cc1 | [16 empty] | 440.15 | [21 empty] | Kunchapu S, Jablonka KM. PolyMetriX: An Ecosystem for Digital Polymer Chemistry. ChemRxiv. 2025; doi:10.26434/chemrxiv-2025-s2f2r-v6382
27594 | Unknown | [*]c1ccc(Oc2ccc(/C=C/c3ccc(Oc4ccc(S([*])(=O)=O)cc4)cc3)cc2)cc1 | [16 empty] | 507.65 | [21 empty] | Kunchapu S, Jablonka KM. PolyMetriX: An Ecosystem for Digital Polymer Chemistry. ChemRxiv. 2025; doi:10.26434/chemrxiv-2025-s2f2r-v6383
27595 | Unknown | [*]c1ccc(Oc2ccc(/C=N/N=C/c3ccc(Oc4ccc(C([*])(C(F)(F)F)C(F)(F)F)cc4)cc3)cc2)cc1 | [16 empty] | 435.15 | [21 empty] | Kunchapu S, Jablonka KM. PolyMetriX: An Ecosystem for Digital Polymer Chemistry. ChemRxiv. 2025; doi:10.26434/chemrxiv-2025-s2f2r-v6384
27596 | Unknown | [*]c1ccc(Oc2ccc(/C=N/N=C/c3ccc(Oc4ccc(C([*])(C)C)cc4)cc3)cc2)cc1 | [16 empty] | 436.15 | [21 empty] | Kunchapu S, Jablonka KM. PolyMetriX: An Ecosystem for Digital Polymer Chemistry. ChemRxiv. 2025; doi:10.26434/chemrxiv-2025-s2f2r-v6385
27597 | Unknown | [*]c1ccc(Oc2ccc(/C=N/N=C/c3ccc(Oc4ccc(C5([*])c6ccccc6-c6ccccc65)cc4)cc3)cc2)cc1 | [16 empty] | 500.15 | [21 empty] | Kunchapu S, Jablonka KM. PolyMetriX: An Ecosystem for Digital Polymer Chemistry. ChemRxiv. 2025; doi:10.26434/chemrxiv-2025-s2f2r-v6386
27598 | Unknown | [*]c1ccc(Oc2ccc(/C=N/N=C/c3ccc(Oc4ccc(S([*])(=O)=O)cc4)cc3)cc2)cc1 | [16 empty] | 424.15 | [21 empty] | Kunchapu S, Jablonka KM. PolyMetriX: An Ecosystem for Digital Polymer Chemistry. ChemRxiv. 2025; doi:10.26434/chemrxiv-2025-s2f2r-v6387
27599 | Unknown | [*]c1ccc(Oc2ccc(/C=N/N=C/c3ccc(Oc4ccc(S([*])=O)cc4)cc3)cc2)cc1 | [16 empty] | 424.15 | [21 empty] | Kunchapu S, Jablonka KM. PolyMetriX: An Ecosystem for Digital Polymer Chemistry. ChemRxiv. 2025; doi:10.26434/chemrxiv-2025-s2f2r-v6388
27600 | Unknown | [*]c1ccc(Oc2ccc(/C=N/c3ccc(/N=C/c4ccc(Oc5ccc(C([*])(c6ccccc6)c6ccccc6)cc5)cc4)cc3)cc2)cc1 | [16 empty] | 503.15 | [21 empty] | Kunchapu S, Jablonka KM. PolyMetriX: An Ecosystem for Digital Polymer Chemistry. ChemRxiv. 2025; doi:10.26434/chemrxiv-2025-s2f2r-v6389
27601 | Unknown | [*]c1ccc(Oc2ccc(/C=N/c3ccc(Oc4ccc(-c5ccc(Oc6ccc(/N=C/c7ccc(Oc8ccc(C([*])(C(F)(F)F)C(F)(F)F)cc8)cc7)cc6)cc5)cc4)cc3)cc2)cc1 | [16 empty] | 401.15 | [21 empty] | Kunchapu S, Jablonka KM. PolyMetriX: An Ecosystem for Digital Polymer Chemistry. ChemRxiv. 2025; doi:10.26434/chemrxiv-2025-s2f2r-v6390
27602 | Unknown | [*]c1ccc(Oc2ccc(/C=N/c3ccc(Oc4ccc(-c5ccc(Oc6ccc(/N=C/c7ccc(Oc8ccc(C([*])(C)C)cc8)cc7)cc6)cc5)cc4)cc3)cc2)cc1 | [16 empty] | 393.15 | [21 empty] | Kunchapu S, Jablonka KM. PolyMetriX: An Ecosystem for Digital Polymer Chemistry. ChemRxiv. 2025; doi:10.26434/chemrxiv-2025-s2f2r-v6391
27603 | Unknown | [*]c1ccc(Oc2ccc(/C=N/c3ccc(Oc4ccc(-c5ccc(Oc6ccc(/N=C/c7ccc(Oc8ccc(S([*])(=O)=O)cc8)cc7)cc6)cc5)cc4)cc3)cc2)cc1 | [16 empty] | 400.15 | [21 empty] | Kunchapu S, Jablonka KM. PolyMetriX: An Ecosystem for Digital Polymer Chemistry. ChemRxiv. 2025; doi:10.26434/chemrxiv-2025-s2f2r-v6392
27604 | Unknown | [*]c1ccc(Oc2ccc(/C=N/c3ccc(Oc4ccc(/N=C/c5ccc(Oc6ccc(C([*])(c7ccccc7)c7ccccc7)cc6)cc5)cc4)cc3)cc2)cc1 | [16 empty] | 484.15 | [21 empty] | Kunchapu S, Jablonka KM. PolyMetriX: An Ecosystem for Digital Polymer Chemistry. ChemRxiv. 2025; doi:10.26434/chemrxiv-2025-s2f2r-v6393
27605 | Unknown | [*]c1ccc(Oc2ccc(/C=N/c3ccc(Oc4ccc(/N=C/c5ccc(Oc6ccc(S([*])(=O)=O)cc6)cc5)cc4)cc3)cc2)cc1 | [16 empty] | 435.15 | [21 empty] | Kunchapu S, Jablonka KM. PolyMetriX: An Ecosystem for Digital Polymer Chemistry. ChemRxiv. 2025; doi:10.26434/chemrxiv-2025-s2f2r-v6394
27606 | Unknown | [*]c1ccc(Oc2ccc(/C=N/c3ccc(Oc4ccc(S([*])(=O)=O)cc4)cc3)cc2)cc1 | [16 empty] | 383.15 | [21 empty] | Kunchapu S, Jablonka KM. PolyMetriX: An Ecosystem for Digital Polymer Chemistry. ChemRxiv. 2025; doi:10.26434/chemrxiv-2025-s2f2r-v6395
27607 | Unknown | [*]c1ccc(Oc2ccc(/N=N/c3ccc(Oc4ccc(C([*])(C)C)cc4)cc3)cc2)cc1 | [16 empty] | 448.15 | [21 empty] | Kunchapu S, Jablonka KM. PolyMetriX: An Ecosystem for Digital Polymer Chemistry. ChemRxiv. 2025; doi:10.26434/chemrxiv-2025-s2f2r-v6396
27608 | Unknown | [*]c1ccc(Oc2ccc(C(=O)C(=O)c3ccc(Oc4ccc(C([*])(C)C)cc4)cc3)cc2)cc1 | [16 empty] | 425.15 | [21 empty] | Kunchapu S, Jablonka KM. PolyMetriX: An Ecosystem for Digital Polymer Chemistry. ChemRxiv. 2025; doi:10.26434/chemrxiv-2025-s2f2r-v6397
27609 | Unknown | [*]c1ccc(Oc2ccc(C(=O)C(=O)c3ccc(Oc4ccc(C([*])(C)c5ccccc5)cc4)cc3)cc2)cc1 | [16 empty] | 450.15 | [21 empty] | Kunchapu S, Jablonka KM. PolyMetriX: An Ecosystem for Digital Polymer Chemistry. ChemRxiv. 2025; doi:10.26434/chemrxiv-2025-s2f2r-v6398
27610 | Unknown | [*]c1ccc(Oc2ccc(C(=O)Nc3ccc(-c4ccc(NC(=O)c5ccc(Oc6ccc(C([*])(C)C)cc6)cc5)cc4C(F)(F)F)c(C(F)(F)F)c3)cc2)cc1 | [16 empty] | 523.15 | [21 empty] | Kunchapu S, Jablonka KM. PolyMetriX: An Ecosystem for Digital Polymer Chemistry. ChemRxiv. 2025; doi:10.26434/chemrxiv-2025-s2f2r-v6399
27611 | Unknown | [*]c1ccc(Oc2ccc(C(=O)Nc3ccc(Cc4ccc(NC(=O)c5ccc(Oc6ccc(C(C)(C)c7ccc(C([*])(C)C)cc7)cc6)cc5)cc4)cc3)cc2)cc1 | [16 empty] | 435.15 | [21 empty] | Kunchapu S, Jablonka KM. PolyMetriX: An Ecosystem for Digital Polymer Chemistry. ChemRxiv. 2025; doi:10.26434/chemrxiv-2025-s2f2r-v6400
27612 | Unknown | [*]c1ccc(Oc2ccc(C(=O)Nc3ccc(Cc4ccc(NC(=O)c5ccc(Oc6ccc(C(C)(C)c7cccc(C([*])(C)C)c7)cc6)cc5)cc4)cc3)cc2)cc1 | [16 empty] | 422.15 | [21 empty] | Kunchapu S, Jablonka KM. PolyMetriX: An Ecosystem for Digital Polymer Chemistry. ChemRxiv. 2025; doi:10.26434/chemrxiv-2025-s2f2r-v6401
27613 | Unknown | [*]c1ccc(Oc2ccc(C(=O)Nc3ccc(NC(=O)c4ccc(Oc5ccc(C(C)(C)c6ccc(C([*])(C)C)cc6)cc5)cc4)cc3)cc2)cc1 | [16 empty] | 436.15 | [21 empty] | Kunchapu S, Jablonka KM. PolyMetriX: An Ecosystem for Digital Polymer Chemistry. ChemRxiv. 2025; doi:10.26434/chemrxiv-2025-s2f2r-v6402
27614 | Unknown | [*]c1ccc(Oc2ccc(C(=O)Nc3ccc(NC(=O)c4ccc(Oc5ccc(C(C)(C)c6cccc(C([*])(C)C)c6)cc5)cc4)cc3)cc2)cc1 | [16 empty] | 427.15 | [21 empty] | Kunchapu S, Jablonka KM. PolyMetriX: An Ecosystem for Digital Polymer Chemistry. ChemRxiv. 2025; doi:10.26434/chemrxiv-2025-s2f2r-v6403
27615 | Unknown | [*]c1ccc(Oc2ccc(C(=O)Nc3ccc(NC(=O)c4ccc(Oc5ccc(C([*])(C)C)cc5)cc4)cc3)cc2)cc1 | [16 empty] | 503.15 | [21 empty] | Kunchapu S, Jablonka KM. PolyMetriX: An Ecosystem for Digital Polymer Chemistry. ChemRxiv. 2025; doi:10.26434/chemrxiv-2025-s2f2r-v6404
27616 | Unknown | [*]c1ccc(Oc2ccc(C(=O)Nc3ccc(Oc4ccc(-c5ccc(Oc6ccc(NC(=O)c7ccc(Oc8ccc(C(C)(C)c9ccc(C([*])(C)C)cc9)cc8)cc7)cc6)cc5)cc4)cc3)cc2)cc1 | [16 empty] | 450.15 | [21 empty] | Kunchapu S, Jablonka KM. PolyMetriX: An Ecosystem for Digital Polymer Chemistry. ChemRxiv. 2025; doi:10.26434/chemrxiv-2025-s2f2r-v6405
27617 | Unknown | [*]c1ccc(Oc2ccc(C(=O)Nc3ccc(Oc4ccc(-c5ccc(Oc6ccc(NC(=O)c7ccc(Oc8ccc(C(C)(C)c9cccc(C([*])(C)C)c9)cc8)cc7)cc6)cc5)cc4)cc3)cc2)cc1 | [16 empty] | 440.15 | [21 empty] | Kunchapu S, Jablonka KM. PolyMetriX: An Ecosystem for Digital Polymer Chemistry. ChemRxiv. 2025; doi:10.26434/chemrxiv-2025-s2f2r-v6406
27618 | Unknown | [*]c1ccc(Oc2ccc(C(=O)Nc3ccc(Oc4ccc(C(c5ccc(Oc6ccc(NC(=O)c7ccc(Oc8ccc(C(C)(C)c9ccc(C([*])(C)C)cc9)cc8)cc7)cc6)cc5)(C(F)(F)F)C(F)(F)F)cc4)cc3)cc2)cc1 | [16 empty] | 442.15 | [21 empty] | Kunchapu S, Jablonka KM. PolyMetriX: An Ecosystem for Digital Polymer Chemistry. ChemRxiv. 2025; doi:10.26434/chemrxiv-2025-s2f2r-v6407
27619 | Unknown | [*]c1ccc(Oc2ccc(C(=O)Nc3ccc(Oc4ccc(C(c5ccc(Oc6ccc(NC(=O)c7ccc(Oc8ccc(C(C)(C)c9cccc(C([*])(C)C)c9)cc8)cc7)cc6)cc5)(C(F)(F)F)C(F)(F)F)cc4)cc3)cc2)cc1 | [16 empty] | 427.15 | [21 empty] | Kunchapu S, Jablonka KM. PolyMetriX: An Ecosystem for Digital Polymer Chemistry. ChemRxiv. 2025; doi:10.26434/chemrxiv-2025-s2f2r-v6408
27620 | Unknown | [*]c1ccc(Oc2ccc(C(=O)Nc3ccc(Oc4ccc(NC(=O)c5ccc(Oc6ccc(C(C)(C)c7ccc(C([*])(C)C)cc7)cc6)cc5)cc4)cc3)cc2)cc1 | [16 empty] | 447.15 | [21 empty] | Kunchapu S, Jablonka KM. PolyMetriX: An Ecosystem for Digital Polymer Chemistry. ChemRxiv. 2025; doi:10.26434/chemrxiv-2025-s2f2r-v6409
27621 | Unknown | [*]c1ccc(Oc2ccc(C(=O)Nc3ccc(Oc4ccc(NC(=O)c5ccc(Oc6ccc(C(C)(C)c7cccc(C([*])(C)C)c7)cc6)cc5)cc4)cc3)cc2)cc1 | [16 empty] | 428.15 | [21 empty] | Kunchapu S, Jablonka KM. PolyMetriX: An Ecosystem for Digital Polymer Chemistry. ChemRxiv. 2025; doi:10.26434/chemrxiv-2025-s2f2r-v6410
27622 | Unknown | [*]c1ccc(Oc2ccc(C(=O)Nc3ccc(Oc4ccc(Oc5ccc(NC(=O)c6ccc(Oc7ccc(C(C)(C)c8ccc(C([*])(C)C)cc8)cc7)cc6)cc5)cc4)cc3)cc2)cc1 | [16 empty] | 438.15 | [21 empty] | Kunchapu S, Jablonka KM. PolyMetriX: An Ecosystem for Digital Polymer Chemistry. ChemRxiv. 2025; doi:10.26434/chemrxiv-2025-s2f2r-v6411
27623 | Unknown | [*]c1ccc(Oc2ccc(C(=O)Nc3ccc(Oc4ccc(Oc5ccc(NC(=O)c6ccc(Oc7ccc(C(C)(C)c8cccc(C([*])(C)C)c8)cc7)cc6)cc5)cc4)cc3)cc2)cc1 | [16 empty] | 420.15 | [21 empty] | Kunchapu S, Jablonka KM. PolyMetriX: An Ecosystem for Digital Polymer Chemistry. ChemRxiv. 2025; doi:10.26434/chemrxiv-2025-s2f2r-v6412
27624 | Unknown | [*]c1ccc(Oc2ccc(C(=O)Nc3ccc(Oc4ccc(S(=O)(=O)c5ccc(Oc6ccc(NC(=O)c7ccc(Oc8ccc(C(C)(C)c9ccc(C([*])(C)C)cc9)cc8)cc7)cc6)cc5)cc4)cc3)cc2)cc1 | [16 empty] | 450.15 | [21 empty] | Kunchapu S, Jablonka KM. PolyMetriX: An Ecosystem for Digital Polymer Chemistry. ChemRxiv. 2025; doi:10.26434/chemrxiv-2025-s2f2r-v6413
27625 | Unknown | [*]c1ccc(Oc2ccc(C(=O)Nc3ccc(Oc4ccc(S(=O)(=O)c5ccc(Oc6ccc(NC(=O)c7ccc(Oc8ccc(C(C)(C)c9cccc(C([*])(C)C)c9)cc8)cc7)cc6)cc5)cc4)cc3)cc2)cc1 | [16 empty] | 440.15 | [21 empty] | Kunchapu S, Jablonka KM. PolyMetriX: An Ecosystem for Digital Polymer Chemistry. ChemRxiv. 2025; doi:10.26434/chemrxiv-2025-s2f2r-v6414
27626 | Unknown | [*]c1ccc(Oc2ccc(C(=O)Nc3ccc(Oc4ccc5cccc(Oc6ccc(NC(=O)c7ccc(Oc8ccc(C([*])(C)c9ccccc9)cc8)cc7)cc6)c5c4)cc3)cc2)cc1 | [16 empty] | 485.15 | [21 empty] | Kunchapu S, Jablonka KM. PolyMetriX: An Ecosystem for Digital Polymer Chemistry. ChemRxiv. 2025; doi:10.26434/chemrxiv-2025-s2f2r-v6415
27627 | Unknown | [*]c1ccc(Oc2ccc(C(=O)Nc3ccc(Oc4cccc(NC(=O)c5ccc(Oc6ccc(C(C)(C)c7ccc(C([*])(C)C)cc7)cc6)cc5)c4)cc3)cc2)cc1 | [16 empty] | 441.15 | [21 empty] | Kunchapu S, Jablonka KM. PolyMetriX: An Ecosystem for Digital Polymer Chemistry. ChemRxiv. 2025; doi:10.26434/chemrxiv-2025-s2f2r-v6416
27628 | Unknown | [*]c1ccc(Oc2ccc(C(=O)Nc3ccc(Oc4cccc5ccc(Oc6ccc(NC(=O)c7ccc(Oc8ccc(C(C)(C)c9cccc(C([*])(C)C)c9)cc8)cc7)cc6)cc45)cc3)cc2)cc1 | [16 empty] | 412.15 | [21 empty] | Kunchapu S, Jablonka KM. PolyMetriX: An Ecosystem for Digital Polymer Chemistry. ChemRxiv. 2025; doi:10.26434/chemrxiv-2025-s2f2r-v6417
27629 | Unknown | [*]c1ccc(Oc2ccc(C(=O)Nc3cccc(NC(=O)c4ccc(Oc5ccc(C(C)(C)c6ccc(C([*])(C)C)cc6)cc5)cc4)c3)cc2)cc1 | [16 empty] | 446.15 | [21 empty] | Kunchapu S, Jablonka KM. PolyMetriX: An Ecosystem for Digital Polymer Chemistry. ChemRxiv. 2025; doi:10.26434/chemrxiv-2025-s2f2r-v6418
27630 | Unknown | [*]c1ccc(Oc2ccc(C(=O)Nc3cccc(NC(=O)c4ccc(Oc5ccc(C(C)(C)c6cccc(C([*])(C)C)c6)cc5)cc4)c3)cc2)cc1 | [16 empty] | 428.15 | [21 empty] | Kunchapu S, Jablonka KM. PolyMetriX: An Ecosystem for Digital Polymer Chemistry. ChemRxiv. 2025; doi:10.26434/chemrxiv-2025-s2f2r-v6419
27631 | Unknown | [*]c1ccc(Oc2ccc(C(=O)Nc3cccc(NC(=O)c4ccc(Oc5ccc(C([*])(C)C)cc5)cc4)c3)cc2)cc1 | [16 empty] | 487.15 | [21 empty] | Kunchapu S, Jablonka KM. PolyMetriX: An Ecosystem for Digital Polymer Chemistry. ChemRxiv. 2025; doi:10.26434/chemrxiv-2025-s2f2r-v6420
27632 | Unknown | [*]c1ccc(Oc2ccc(C(=O)Nc3cccc(Oc4ccc(NC(=O)c5ccc(Oc6ccc(C(C)(C)c7cccc(C([*])(C)C)c7)cc6)cc5)cc4)c3)cc2)cc1 | [16 empty] | 420.15 | [21 empty] | Kunchapu S, Jablonka KM. PolyMetriX: An Ecosystem for Digital Polymer Chemistry. ChemRxiv. 2025; doi:10.26434/chemrxiv-2025-s2f2r-v6421
27633 | Unknown | [*]c1ccc(Oc2ccc(C(=O)Oc3ccc(C4(c5ccc(OC(=O)c6ccc(Oc7ccc(C8([*])CCC(C(C)(C)C)CC8)cc7)cc6)cc5)C5CC6CC(C5)CC4C6)cc3)cc2)cc1 | [16 empty] | 470.15 | [21 empty] | Kunchapu S, Jablonka KM. PolyMetriX: An Ecosystem for Digital Polymer Chemistry. ChemRxiv. 2025; doi:10.26434/chemrxiv-2025-s2f2r-v6422
27634 | Unknown | [*]c1ccc(Oc2ccc(C(=O)Oc3ccc(C4(c5ccc(OC(=O)c6ccc(Oc7ccc(C8([*])CCC(C(C)(C)C)CC8)cc7)cc6)cc5)CC5CC4C4CCCC54)cc3)cc2)cc1 | [16 empty] | 454.15 | [21 empty] | Kunchapu S, Jablonka KM. PolyMetriX: An Ecosystem for Digital Polymer Chemistry. ChemRxiv. 2025; doi:10.26434/chemrxiv-2025-s2f2r-v6423
27635 | Unknown | [*]c1ccc(Oc2ccc(C(=O)Oc3ccc(C4(c5ccc(OC(=O)c6ccc(Oc7ccc(C8([*])CCC(C(C)(C)C)CC8)cc7)cc6)cc5)CCC(c5ccccc5)CC4)cc3)cc2)cc1 | [16 empty] | 445.15 | [21 empty] | Kunchapu S, Jablonka KM. PolyMetriX: An Ecosystem for Digital Polymer Chemistry. ChemRxiv. 2025; doi:10.26434/chemrxiv-2025-s2f2r-v6424
27636 | Unknown | [*]c1ccc(Oc2ccc(C(=O)Oc3ccc(C4(c5ccc(OC(=O)c6ccc(Oc7ccc(C8([*])CCC(C(C)(C)C)CC8)cc7)cc6)cc5)CCCCCCCCCCC4)cc3)cc2)cc1 | [16 empty] | 454.15 | [21 empty] | Kunchapu S, Jablonka KM. PolyMetriX: An Ecosystem for Digital Polymer Chemistry. ChemRxiv. 2025; doi:10.26434/chemrxiv-2025-s2f2r-v6425
27637 | Unknown | [*]c1ccc(Oc2ccc(C(=O)Oc3ccc(C45CC6CC(CC(C6)C4)C5)c(OC(=O)c4ccc(Oc5ccc(C6([*])CCC(C(C)(C)C)CC6)cc5)cc4)c3)cc2)cc1 | [16 empty] | 453.15 | [21 empty] | Kunchapu S, Jablonka KM. PolyMetriX: An Ecosystem for Digital Polymer Chemistry. ChemRxiv. 2025; doi:10.26434/chemrxiv-2025-s2f2r-v6426
27638 | Unknown | [*]c1ccc(Oc2ccc(C(=O)c3c(C(=O)c4ccc(Oc5ccc(C([*])(C)C)cc5)cc4)c(-c4ccc(F)cc4)c(-c4ccc(F)cc4)c(-c4ccc(F)cc4)c3-c3ccc(F)cc3)cc2)cc1 | [16 empty] | 525.15 | [21 empty] | Kunchapu S, Jablonka KM. PolyMetriX: An Ecosystem for Digital Polymer Chemistry. ChemRxiv. 2025; doi:10.26434/chemrxiv-2025-s2f2r-v6427
27639 | Unknown | [*]c1ccc(Oc2ccc(C(=O)c3c(C(=O)c4ccc(Oc5ccc(C([*])(C)C)cc5)cc4)c(-c4ccccc4)c(-c4ccc5ccccc5c4)c(-c4ccc5ccccc5c4)c3-c3ccccc3)cc2)cc1 | [16 empty] | 537.15 | [21 empty] | Kunchapu S, Jablonka KM. PolyMetriX: An Ecosystem for Digital Polymer Chemistry. ChemRxiv. 2025; doi:10.26434/chemrxiv-2025-s2f2r-v6428
27640 | Unknown | [*]c1ccc(Oc2ccc(C(=O)c3ccc(-c4ccc(C(=O)c5ccc(Oc6ccc(C([*])(C)C)cc6)cc5)cc4)cc3)cc2)cc1 | [16 empty] | 459.15 | [21 empty] | Kunchapu S, Jablonka KM. PolyMetriX: An Ecosystem for Digital Polymer Chemistry. ChemRxiv. 2025; doi:10.26434/chemrxiv-2025-s2f2r-v6429
27641 | Unknown | [*]c1ccc(Oc2ccc(C(=O)c3ccc(C(=O)c4ccc(Oc5ccc(C([*])(C)C)cc5)c(C(F)(F)F)c4)cc3)cc2C(F)(F)F)cc1 | [16 empty] | 444.15 | [21 empty] | Kunchapu S, Jablonka KM. PolyMetriX: An Ecosystem for Digital Polymer Chemistry. ChemRxiv. 2025; doi:10.26434/chemrxiv-2025-s2f2r-v6430
27642 | Unknown | [*]c1ccc(Oc2ccc(C(=O)c3ccc(C(=O)c4ccc(Oc5ccc(C([*])(C)C)cc5)cc4)cc3)cc2)cc1 | [16 empty] | 433.15 | [21 empty] | Kunchapu S, Jablonka KM. PolyMetriX: An Ecosystem for Digital Polymer Chemistry. ChemRxiv. 2025; doi:10.26434/chemrxiv-2025-s2f2r-v6431
27643 | Unknown | [*]c1ccc(Oc2ccc(C(=O)c3ccc(C(=O)c4ccc(Oc5ccc(C([*])(C)C)cc5)s4)cc3)s2)cc1 | [16 empty] | 427.15 | [21 empty] | Kunchapu S, Jablonka KM. PolyMetriX: An Ecosystem for Digital Polymer Chemistry. ChemRxiv. 2025; doi:10.26434/chemrxiv-2025-s2f2r-v6432
27644 | Unknown | [*]c1ccc(Oc2ccc(C(=O)c3ccc(C(C)(C)c4ccc(C(=O)c5ccc(Oc6ccc(C([*])(C)C)cc6)cc5)cc4)cc3)cc2)cc1 | [16 empty] | 444.15 | [21 empty] | Kunchapu S, Jablonka KM. PolyMetriX: An Ecosystem for Digital Polymer Chemistry. ChemRxiv. 2025; doi:10.26434/chemrxiv-2025-s2f2r-v6433
27645 | Unknown | [*]c1ccc(Oc2ccc(C(=O)c3ccc(C(c4ccc(C(=O)c5ccc(Oc6ccc(C([*])(C)C)cc6)cc5)cc4)(C(F)(F)F)C(F)(F)F)cc3)cc2)cc1 | [16 empty] | 454.15 | [21 empty] | Kunchapu S, Jablonka KM. PolyMetriX: An Ecosystem for Digital Polymer Chemistry. ChemRxiv. 2025; doi:10.26434/chemrxiv-2025-s2f2r-v6434
27646 | Unknown | [*]c1ccc(Oc2ccc(C(=O)c3ccc(Oc4ccc(-c5c6c(c([*])c7ccccc57)C(=O)N(C)C6=O)cc4)cc3)cc2)cc1 | [16 empty] | 556.15 | [21 empty] | Kunchapu S, Jablonka KM. PolyMetriX: An Ecosystem for Digital Polymer Chemistry. ChemRxiv. 2025; doi:10.26434/chemrxiv-2025-s2f2r-v6435
27647 | Unknown | [*]c1ccc(Oc2ccc(C(=O)c3ccc(Oc4ccc(-c5c6c(c([*])c7ccccc57)C(=O)N(CCCCCCCCCCCC)C6=O)cc4)cc3)cc2)cc1 | [16 empty] | 420.15 | [21 empty] | Kunchapu S, Jablonka KM. PolyMetriX: An Ecosystem for Digital Polymer Chemistry. ChemRxiv. 2025; doi:10.26434/chemrxiv-2025-s2f2r-v6436
27648 | Unknown | [*]c1ccc(Oc2ccc(C(=O)c3ccc(Oc4ccc(C(=O)c5ccc(Oc6ccc(C([*])(C)C)cc6)cc5)cc4)cc3)cc2)cc1 | [16 empty] | 435.15 | [21 empty] | Kunchapu S, Jablonka KM. PolyMetriX: An Ecosystem for Digital Polymer Chemistry. ChemRxiv. 2025; doi:10.26434/chemrxiv-2025-s2f2r-v6437
27649 | Unknown | [*]c1ccc(Oc2ccc(C(=O)c3ccc(Oc4ccc(C(C)(C)C5CCC([*])(C)CC5)cc4)cc3)cc2)cc1 | [16 empty] | 473.15 | [21 empty] | Kunchapu S, Jablonka KM. PolyMetriX: An Ecosystem for Digital Polymer Chemistry. ChemRxiv. 2025; doi:10.26434/chemrxiv-2025-s2f2r-v6438
27650 | Unknown | [*]c1ccc(Oc2ccc(C(=O)c3ccc(Oc4ccc(C([*])(C)C)cc4)c(S(=O)(=O)O)c3)cc2S(=O)(=O)O)cc1 | [16 empty] | 448.15 | [21 empty] | Kunchapu S, Jablonka KM. PolyMetriX: An Ecosystem for Digital Polymer Chemistry. ChemRxiv. 2025; doi:10.26434/chemrxiv-2025-s2f2r-v6439
27651 | Unknown | [*]c1ccc(Oc2ccc(C(=O)c3ccc(Oc4ccc(C([*])(C)C)cc4)cc3)cc2)cc1 | [16 empty] | 428.15 | [21 empty] | Kunchapu S, Jablonka KM. PolyMetriX: An Ecosystem for Digital Polymer Chemistry. ChemRxiv. 2025; doi:10.26434/chemrxiv-2025-s2f2r-v6440
27652 | Unknown | [*]c1ccc(Oc2ccc(C(=O)c3ccc(Oc4ccc(C([*])(C)C)cc4)s3)cc2)cc1 | [16 empty] | 424.15 | [21 empty] | Kunchapu S, Jablonka KM. PolyMetriX: An Ecosystem for Digital Polymer Chemistry. ChemRxiv. 2025; doi:10.26434/chemrxiv-2025-s2f2r-v6441
27653 | Unknown | [*]c1ccc(Oc2ccc(C(=O)c3ccc(Oc4ccc(C([*])(C)C)cc4)s3)s2)cc1 | [16 empty] | 397.15 | [21 empty] | Kunchapu S, Jablonka KM. PolyMetriX: An Ecosystem for Digital Polymer Chemistry. ChemRxiv. 2025; doi:10.26434/chemrxiv-2025-s2f2r-v6442
27654 | Unknown | [*]c1ccc(Oc2ccc(C(=O)c3ccc(Oc4ccc(C5([*])CCC6CCCCC6C5)cc4C)cc3)cc2)c(C)c1 | [16 empty] | 474.15 | [21 empty] | Kunchapu S, Jablonka KM. PolyMetriX: An Ecosystem for Digital Polymer Chemistry. ChemRxiv. 2025; doi:10.26434/chemrxiv-2025-s2f2r-v6443
27655 | Unknown | [*]c1ccc(Oc2ccc(C(=O)c3ccc(Oc4ccc(C5([*])OC(=O)c6ccccc65)cc4)cc3)cc2)cc1 | [16 empty] | 491.15 | [21 empty] | Kunchapu S, Jablonka KM. PolyMetriX: An Ecosystem for Digital Polymer Chemistry. ChemRxiv. 2025; doi:10.26434/chemrxiv-2025-s2f2r-v6444
27656 | Unknown | [*]c1ccc(Oc2ccc(C(=O)c3ccc(Oc4ccc(C5([*])c6ccccc6C(=O)N5C)cc4)cc3)cc2)cc1 | [16 empty] | 518.15 | [21 empty] | Kunchapu S, Jablonka KM. PolyMetriX: An Ecosystem for Digital Polymer Chemistry. ChemRxiv. 2025; doi:10.26434/chemrxiv-2025-s2f2r-v6445
27657 | Unknown | [*]c1ccc(Oc2ccc(C(=O)c3ccc(Oc4ccc(S(=O)(=O)c5ccc(Oc6ccc(C([*])(C)C)cc6)cc5)cc4)cc3)cc2)cc1 | [16 empty] | 448.15 | [21 empty] | Kunchapu S, Jablonka KM. PolyMetriX: An Ecosystem for Digital Polymer Chemistry. ChemRxiv. 2025; doi:10.26434/chemrxiv-2025-s2f2r-v6446
27658 | Unknown | [*]c1ccc(Oc2ccc(C(=O)c3ccc(P(=O)(c4ccccc4)c4ccc(C(=O)c5ccc(Oc6ccc(C([*])(C)C)cc6)cc5)cc4)cc3)cc2)cc1 | [16 empty] | 468.15 | [21 empty] | Kunchapu S, Jablonka KM. PolyMetriX: An Ecosystem for Digital Polymer Chemistry. ChemRxiv. 2025; doi:10.26434/chemrxiv-2025-s2f2r-v6447
27659 | Unknown | [*]c1ccc(Oc2ccc(C(=O)c3ccc4c(c3)C(=O)N(c3ccc(Cc5ccc(N6C(=O)c7ccc(C(=O)c8ccc(Oc9ccc(C%10([*])OC(=O)c%11ccccc%11%10)cc9)cc8)cc7C6=O)cc5)cc3)C4=O)cc2)cc1 | [16 empty] | 541.15 | [21 empty] | Kunchapu S, Jablonka KM. PolyMetriX: An Ecosystem for Digital Polymer Chemistry. ChemRxiv. 2025; doi:10.26434/chemrxiv-2025-s2f2r-v6448
27660 | Unknown | [*]c1ccc(Oc2ccc(C(=O)c3ccc4c(c3)C(=O)N(c3ccc(Oc5ccc(N6C(=O)c7ccc(C(=O)c8ccc(Oc9ccc(C%10([*])OC(=O)c%11ccccc%11%10)cc9)cc8)cc7C6=O)cc5)cc3)C4=O)cc2)cc1 | [16 empty] | 533.15 | [21 empty] | Kunchapu S, Jablonka KM. PolyMetriX: An Ecosystem for Digital Polymer Chemistry. ChemRxiv. 2025; doi:10.26434/chemrxiv-2025-s2f2r-v6449
27661 | Unknown | [*]c1ccc(Oc2ccc(C(=O)c3ccc4c(c3)C(=O)N(c3ccc(Oc5ccc(N6C(=O)c7ccc(C(=O)c8ccc(Oc9ccc(C([*])(C)C)cc9)cc8)cc7C6=O)cc5)cc3)C4=O)cc2)cc1 | [16 empty] | 490.15 | [21 empty] | Kunchapu S, Jablonka KM. PolyMetriX: An Ecosystem for Digital Polymer Chemistry. ChemRxiv. 2025; doi:10.26434/chemrxiv-2025-s2f2r-v6450
27662 | Unknown | [*]c1ccc(Oc2ccc(C(=O)c3ccc4cc(C(=O)c5ccc(Oc6ccc(C([*])(C)C)cc6)cc5)ccc4c3)cc2)cc1 | [16 empty] | 458.15 | [21 empty] | Kunchapu S, Jablonka KM. PolyMetriX: An Ecosystem for Digital Polymer Chemistry. ChemRxiv. 2025; doi:10.26434/chemrxiv-2025-s2f2r-v6451
27663 | Unknown | [*]c1ccc(Oc2ccc(C(=O)c3cccc(C(=O)c4ccc(Oc5ccc(-c6c7c(c([*])c8ccccc68)C(=O)N(C)C7=O)cc5)cc4)c3)cc2)cc1 | [16 empty] | 524.15 | [21 empty] | Kunchapu S, Jablonka KM. PolyMetriX: An Ecosystem for Digital Polymer Chemistry. ChemRxiv. 2025; doi:10.26434/chemrxiv-2025-s2f2r-v6452
27664 | Unknown | [*]c1ccc(Oc2ccc(C(=O)c3cccc(C(=O)c4ccc(Oc5ccc(-c6c7c(c([*])c8ccccc68)C(=O)N(CCCCCCCCCCCC)C7=O)cc5)cc4)c3)cc2)cc1 | [16 empty] | 413.15 | [21 empty] | Kunchapu S, Jablonka KM. PolyMetriX: An Ecosystem for Digital Polymer Chemistry. ChemRxiv. 2025; doi:10.26434/chemrxiv-2025-s2f2r-v6453
27665 | Unknown | [*]c1ccc(Oc2ccc(C(=O)c3cccc(C(=O)c4ccc(Oc5ccc(C([*])(C)C)cc5)cc4)c3)cc2)cc1 | [16 empty] | 426.15 | [21 empty] | Kunchapu S, Jablonka KM. PolyMetriX: An Ecosystem for Digital Polymer Chemistry. ChemRxiv. 2025; doi:10.26434/chemrxiv-2025-s2f2r-v6454
27666 | Unknown | [*]c1ccc(Oc2ccc(C(=O)c3cccc(C(=O)c4ccc(Oc5ccc(C6([*])CCC7CCCCC7C6)cc5C)cc4)c3)cc2)c(C)c1 | [16 empty] | 458.15 | [21 empty] | Kunchapu S, Jablonka KM. PolyMetriX: An Ecosystem for Digital Polymer Chemistry. ChemRxiv. 2025; doi:10.26434/chemrxiv-2025-s2f2r-v6455
27667 | Unknown | [*]c1ccc(Oc2ccc(C(=O)c3cccc(C(=O)c4ccc(Oc5ccc(C6([*])c7ccccc7-c7ccccc76)cc5C)cc4)c3)cc2)c(C)c1 | [16 empty] | 490.15 | [21 empty] | Kunchapu S, Jablonka KM. PolyMetriX: An Ecosystem for Digital Polymer Chemistry. ChemRxiv. 2025; doi:10.26434/chemrxiv-2025-s2f2r-v6456
27668 | Unknown | [*]c1ccc(Oc2ccc(C(=O)c3cccc4cccc(C(=O)c5ccc(Oc6ccc(C([*])(C)C)cc6)cc5)c34)cc2)cc1 | [16 empty] | 483.65 | [21 empty] | Kunchapu S, Jablonka KM. PolyMetriX: An Ecosystem for Digital Polymer Chemistry. ChemRxiv. 2025; doi:10.26434/chemrxiv-2025-s2f2r-v6457
27669 | Unknown | [*]c1ccc(Oc2ccc(C(=O)c3ccccc3)c(-c3cc(Oc4ccc(C([*])(C)C)cc4)ccc3C(=O)c3ccccc3)c2)cc1 | [16 empty] | 429.15 | [21 empty] | Kunchapu S, Jablonka KM. PolyMetriX: An Ecosystem for Digital Polymer Chemistry. ChemRxiv. 2025; doi:10.26434/chemrxiv-2025-s2f2r-v6458
27670 | Unknown | [*]c1ccc(Oc2ccc(C(=O)c3ccccc3-c3ccccc3C(=O)c3ccc(Oc4ccc(C([*])(C)C)cc4)cc3)cc2)cc1 | [16 empty] | 445.15 | [21 empty] | Kunchapu S, Jablonka KM. PolyMetriX: An Ecosystem for Digital Polymer Chemistry. ChemRxiv. 2025; doi:10.26434/chemrxiv-2025-s2f2r-v6459
27671 | Unknown | [*]c1ccc(Oc2ccc(C(C)(C)c3ccc(Oc4ccc(-c5nnc([*])n5-c5ccc(C)cc5)cc4)cc3)cc2)cc1 | [16 empty] | 478.15 | [21 empty] | Kunchapu S, Jablonka KM. PolyMetriX: An Ecosystem for Digital Polymer Chemistry. ChemRxiv. 2025; doi:10.26434/chemrxiv-2025-s2f2r-v6460
27672 | Unknown | [*]c1ccc(Oc2ccc(C(C)(C)c3ccccc3)cc2)c(N2C(=O)c3ccc(-c4ccc5c(c4)C(=O)N([*])C5=O)cc3C2=O)c1 | [16 empty] | 548.15 | [21 empty] | Kunchapu S, Jablonka KM. PolyMetriX: An Ecosystem for Digital Polymer Chemistry. ChemRxiv. 2025; doi:10.26434/chemrxiv-2025-s2f2r-v6461
27673 | Unknown | [*]c1ccc(Oc2ccc(C(C)(C)c3ccccc3)cc2)c(N2C(=O)c3ccc(C(=O)c4ccc5c(c4)C(=O)N([*])C5=O)cc3C2=O)c1 | [16 empty] | 540.15 | [21 empty] | Kunchapu S, Jablonka KM. PolyMetriX: An Ecosystem for Digital Polymer Chemistry. ChemRxiv. 2025; doi:10.26434/chemrxiv-2025-s2f2r-v6462
27674 | Unknown | [*]c1ccc(Oc2ccc(C(O)C(O)c3ccc(Oc4ccc(C([*])(C)C)cc4)cc3)cc2)cc1 | [16 empty] | 424.15 | [21 empty] | Kunchapu S, Jablonka KM. PolyMetriX: An Ecosystem for Digital Polymer Chemistry. ChemRxiv. 2025; doi:10.26434/chemrxiv-2025-s2f2r-v6463
27675 | Unknown | [*]c1ccc(Oc2ccc(C(c3ccc(Oc4ccc(-c5ccc([*])s5)cc4C(F)(F)F)cc3)(C(F)(F)F)C(F)(F)F)cc2)c(C(F)(F)F)c1 | [16 empty] | 428.15 | [21 empty] | Kunchapu S, Jablonka KM. PolyMetriX: An Ecosystem for Digital Polymer Chemistry. ChemRxiv. 2025; doi:10.26434/chemrxiv-2025-s2f2r-v6464
27676 | Unknown | [*]c1ccc(Oc2ccc(C(c3ccc(Oc4ccc(-c5cccc([*])n5)cc4C(F)(F)F)cc3)(C(F)(F)F)C(F)(F)F)cc2)c(C(F)(F)F)c1 | [16 empty] | 426.15 | [21 empty] | Kunchapu S, Jablonka KM. PolyMetriX: An Ecosystem for Digital Polymer Chemistry. ChemRxiv. 2025; doi:10.26434/chemrxiv-2025-s2f2r-v6465
27677 | Unknown | [*]c1ccc(Oc2ccc(C(c3ccc(Oc4ccc(-c5cnc([*])o5)cc4C(F)(F)F)cc3)(C(F)(F)F)C(F)(F)F)cc2)c(C(F)(F)F)c1 | [16 empty] | 478.15 | [21 empty] | Kunchapu S, Jablonka KM. PolyMetriX: An Ecosystem for Digital Polymer Chemistry. ChemRxiv. 2025; doi:10.26434/chemrxiv-2025-s2f2r-v6466
27678 | Unknown | [*]c1ccc(Oc2ccc(C(c3ccc(Oc4ccc(-c5nnc([*])c6c(-c7ccc(F)cc7)c(-c7ccc(F)cc7)c(-c7ccc(F)cc7)c(-c7ccc(F)cc7)c56)cc4)cc3)(C(F)(F)F)C(F)(F)F)cc2)cc1 | [16 empty] | 561.15 | [21 empty] | Kunchapu S, Jablonka KM. PolyMetriX: An Ecosystem for Digital Polymer Chemistry. ChemRxiv. 2025; doi:10.26434/chemrxiv-2025-s2f2r-v6467
27679 | Unknown | [*]c1ccc(Oc2ccc(C(c3ccc(Oc4ccc(-c5nnc([*])n5-c5ccc(C)cc5)cc4)cc3)(C(F)(F)F)C(F)(F)F)cc2)cc1 | [16 empty] | 486.15 | [21 empty] | Kunchapu S, Jablonka KM. PolyMetriX: An Ecosystem for Digital Polymer Chemistry. ChemRxiv. 2025; doi:10.26434/chemrxiv-2025-s2f2r-v6468
27680 | Unknown | [*]c1ccc(Oc2ccc(C(c3ccc(Oc4ccc(-c5nnc([*])n5-c5ccc(S(=O)(=O)c6ccccc6)cc5)cc4)cc3)(C(F)(F)F)C(F)(F)F)cc2)cc1 | [16 empty] | 484.15 | [21 empty] | Kunchapu S, Jablonka KM. PolyMetriX: An Ecosystem for Digital Polymer Chemistry. ChemRxiv. 2025; doi:10.26434/chemrxiv-2025-s2f2r-v6469
27681 | Unknown | [*]c1ccc(Oc2ccc(C(c3ccc(Oc4ccc(-c5nnc([*])n5-c5ccc(S(C)(=O)=O)cc5)cc4)cc3)(C(F)(F)F)C(F)(F)F)cc2)cc1 | [16 empty] | 499.15 | [21 empty] | Kunchapu S, Jablonka KM. PolyMetriX: An Ecosystem for Digital Polymer Chemistry. ChemRxiv. 2025; doi:10.26434/chemrxiv-2025-s2f2r-v6470
27682 | Unknown | [*]c1ccc(Oc2ccc(C(c3ccc(Oc4ccc(-c5nnc([*])n5-c5cccc(C(F)(F)F)c5)cc4)cc3)(C(F)(F)F)C(F)(F)F)cc2)cc1 | [16 empty] | 458.15 | [21 empty] | Kunchapu S, Jablonka KM. PolyMetriX: An Ecosystem for Digital Polymer Chemistry. ChemRxiv. 2025; doi:10.26434/chemrxiv-2025-s2f2r-v6471
27683 | Unknown | [*]c1ccc(Oc2ccc(C(c3ccc(Oc4ccc(-n5c(=O)c6cc7c(=O)n([*])c(=O)c7cc6c5=O)cc4C(F)(F)F)cc3)(C(F)(F)F)C(F)(F)F)cc2)c(C(F)(F)F)c1 | [16 empty] | 526.15 | [21 empty] | Kunchapu S, Jablonka KM. PolyMetriX: An Ecosystem for Digital Polymer Chemistry. ChemRxiv. 2025; doi:10.26434/chemrxiv-2025-s2f2r-v6472
27684 | Unknown | [*]c1ccc(Oc2ccc(C(c3ccc(Oc4ccc(N5C(=O)CC(=O)N([*])C5=S)cc4)cc3)(C(F)(F)F)C(F)(F)F)cc2)cc1 | [16 empty] | 420.15 | [21 empty] | Kunchapu S, Jablonka KM. PolyMetriX: An Ecosystem for Digital Polymer Chemistry. ChemRxiv. 2025; doi:10.26434/chemrxiv-2025-s2f2r-v6473
27685 | Unknown | [*]c1ccc(Oc2ccc(C(c3ccc(Oc4ccc(N5C(=O)c6ccc7c8c(ccc(c68)C5=O)C(=O)N([*])C7=O)cc4)c(S(=O)(=O)O)c3)(C(F)(F)F)C(F)(F)F)cc2S(=O)(=O)O)cc1 | [16 empty] | 543.15 | [21 empty] | Kunchapu S, Jablonka KM. PolyMetriX: An Ecosystem for Digital Polymer Chemistry. ChemRxiv. 2025; doi:10.26434/chemrxiv-2025-s2f2r-v6474
27686 | Unknown | [*]c1ccc(Oc2ccc(C(c3ccc(Oc4ccc(N5C(=O)c6ccc7c8c(ccc(c68)C5=O)C(=O)N([*])C7=O)cc4)cc3)(C(F)(F)F)C(F)(F)F)cc2)cc1 | [16 empty] | 553.15 | [21 empty] | Kunchapu S, Jablonka KM. PolyMetriX: An Ecosystem for Digital Polymer Chemistry. ChemRxiv. 2025; doi:10.26434/chemrxiv-2025-s2f2r-v6475
27687 | Unknown | [*]c1ccc(Oc2ccc(C(c3ccc(Oc4ccc(P([*])(=O)c5ccccc5)cc4)cc3)(C(F)(F)F)C(F)(F)F)cc2)cc1 | [16 empty] | 483.65 | [21 empty] | Kunchapu S, Jablonka KM. PolyMetriX: An Ecosystem for Digital Polymer Chemistry. ChemRxiv. 2025; doi:10.26434/chemrxiv-2025-s2f2r-v6476
27688 | Unknown | [*]c1ccc(Oc2ccc(C(c3ccc(Oc4ccc(P([*])(C)=O)cc4)cc3)(C(F)(F)F)C(F)(F)F)cc2)cc1 | [16 empty] | 481.15 | [21 empty] | Kunchapu S, Jablonka KM. PolyMetriX: An Ecosystem for Digital Polymer Chemistry. ChemRxiv. 2025; doi:10.26434/chemrxiv-2025-s2f2r-v6477
27689 | Unknown | [*]c1ccc(Oc2ccc(C(c3ccc(Oc4ccc(S([*])(=O)=O)c(C(O)(C(F)(F)F)C(F)(F)F)c4)cc3)(C(F)(F)F)C(F)(F)F)cc2)cc1C(O)(C(F)(F)F)C(F)(F)F | [16 empty] | 421.15 | [21 empty] | Kunchapu S, Jablonka KM. PolyMetriX: An Ecosystem for Digital Polymer Chemistry. ChemRxiv. 2025; doi:10.26434/chemrxiv-2025-s2f2r-v6478
27690 | Unknown | [*]c1ccc(Oc2ccc(C(c3ccc(Oc4ccc(S([*])(=O)=O)cc4)c(Br)c3)(C(F)(F)F)C(F)(F)F)cc2Br)cc1 | [16 empty] | 470.65 | [21 empty] | Kunchapu S, Jablonka KM. PolyMetriX: An Ecosystem for Digital Polymer Chemistry. ChemRxiv. 2025; doi:10.26434/chemrxiv-2025-s2f2r-v6479
27691 | Unknown | [*]c1ccc(Oc2ccc(C(c3ccc(Oc4ccc(S([*])(=O)=O)cc4)cc3)(C(F)(F)F)C(F)(F)F)cc2)cc1 | [16 empty] | 472.85 | [21 empty] | Kunchapu S, Jablonka KM. PolyMetriX: An Ecosystem for Digital Polymer Chemistry. ChemRxiv. 2025; doi:10.26434/chemrxiv-2025-s2f2r-v6480
27692 | Unknown | [*]c1ccc(Oc2ccc(C(c3ccccc3)(c3ccc(Oc4ccc(P([*])(C)=O)cc4)cc3)C(F)(F)F)cc2)cc1 | [16 empty] | 502.15 | [21 empty] | Kunchapu S, Jablonka KM. PolyMetriX: An Ecosystem for Digital Polymer Chemistry. ChemRxiv. 2025; doi:10.26434/chemrxiv-2025-s2f2r-v6481
27693 | Unknown | [*]c1ccc(Oc2ccc(C(c3ccccc3)(c3ccccc3)c3ccc(Oc4ccc(-c5nc([*])nc(-c6ccccc6)n5)cc4)cc3)cc2)cc1 | [16 empty] | 534.15 | [21 empty] | Kunchapu S, Jablonka KM. PolyMetriX: An Ecosystem for Digital Polymer Chemistry. ChemRxiv. 2025; doi:10.26434/chemrxiv-2025-s2f2r-v6482
27694 | Unknown | [*]c1ccc(Oc2ccc(C(c3ccccc3)(c3ccccc3)c3ccc(Oc4ccc(S([*])(=O)=O)cc4)cc3)cc2)cc1 | [16 empty] | 503.15 | [21 empty] | Kunchapu S, Jablonka KM. PolyMetriX: An Ecosystem for Digital Polymer Chemistry. ChemRxiv. 2025; doi:10.26434/chemrxiv-2025-s2f2r-v6483
27695 | Unknown | [*]c1ccc(Oc2ccc(C3(c4ccc(Oc5ccc(-c6ccc([*])s6)cc5C(F)(F)F)cc4)c4ccccc4-c4ccccc43)cc2)c(C(F)(F)F)c1 | [16 empty] | 442.15 | [21 empty] | Kunchapu S, Jablonka KM. PolyMetriX: An Ecosystem for Digital Polymer Chemistry. ChemRxiv. 2025; doi:10.26434/chemrxiv-2025-s2f2r-v6484
27696 | Unknown | [*]c1ccc(Oc2ccc(C3(c4ccc(Oc5ccc(-c6cccc([*])n6)cc5C(F)(F)F)cc4)c4ccccc4-c4ccccc43)cc2)c(C(F)(F)F)c1 | [16 empty] | 455.65 | [21 empty] | Kunchapu S, Jablonka KM. PolyMetriX: An Ecosystem for Digital Polymer Chemistry. ChemRxiv. 2025; doi:10.26434/chemrxiv-2025-s2f2r-v6485
27697 | Unknown | [*]c1ccc(Oc2ccc(C3(c4ccc(Oc5ccc(-c6nc(-c7ccccn7)nnc6[*])cc5)cc4)c4ccccc4-c4ccccc43)cc2)cc1 | [16 empty] | 550.15 | [21 empty] | Kunchapu S, Jablonka KM. PolyMetriX: An Ecosystem for Digital Polymer Chemistry. ChemRxiv. 2025; doi:10.26434/chemrxiv-2025-s2f2r-v6486
27698 | Unknown | [*]c1ccc(Oc2ccc(C3(c4ccc(Oc5ccc(-c6nnc([*])c7c(-c8ccc(F)cc8)c(-c8ccc(F)cc8)c(-c8ccc(F)cc8)c(-c8ccc(F)cc8)c67)cc5)cc4)c4ccccc4-c4ccccc43)cc2)cc1 | [16 empty] | 594.15 | [21 empty] | Kunchapu S, Jablonka KM. PolyMetriX: An Ecosystem for Digital Polymer Chemistry. ChemRxiv. 2025; doi:10.26434/chemrxiv-2025-s2f2r-v6487
27699 | Unknown | [*]c1ccc(Oc2ccc(C3(c4ccc(Oc5ccc(-c6nnc([*])c7c(-c8ccccc8)c(-c8ccc9ccccc9c8)c(-c8ccc9ccccc9c8)c(-c8ccccc8)c67)cc5)cc4)c4ccccc4-c4ccccc43)cc2)cc1 | [16 empty] | 607.15 | [21 empty] | Kunchapu S, Jablonka KM. PolyMetriX: An Ecosystem for Digital Polymer Chemistry. ChemRxiv. 2025; doi:10.26434/chemrxiv-2025-s2f2r-v6488
27700 | Unknown | [*]c1ccc(Oc2ccc(C3(c4ccc(Oc5ccc(N6C(=O)CC(=O)N([*])C6=S)cc5)cc4)c4ccccc4-c4ccccc43)cc2)cc1 | [16 empty] | 448.15 | [21 empty] | Kunchapu S, Jablonka KM. PolyMetriX: An Ecosystem for Digital Polymer Chemistry. ChemRxiv. 2025; doi:10.26434/chemrxiv-2025-s2f2r-v6489
27701 | Unknown | [*]c1ccc(Oc2ccc(C3(c4ccc(Oc5ccc(P([*])(C)=O)cc5)cc4)OC(=O)c4ccccc43)cc2)cc1 | [16 empty] | 536.15 | [21 empty] | Kunchapu S, Jablonka KM. PolyMetriX: An Ecosystem for Digital Polymer Chemistry. ChemRxiv. 2025; doi:10.26434/chemrxiv-2025-s2f2r-v6490
27702 | Unknown | [*]c1ccc(Oc2ccc(C3(c4ccc(Oc5ccc(S([*])(=O)=O)cc5)cc4)C4CC5CC(C4)CC3C5)cc2)cc1 | [16 empty] | 570.15 | [21 empty] | Kunchapu S, Jablonka KM. PolyMetriX: An Ecosystem for Digital Polymer Chemistry. ChemRxiv. 2025; doi:10.26434/chemrxiv-2025-s2f2r-v6491
27703 | Unknown | [*]c1ccc(Oc2ccc(C3(c4ccc(Oc5ccc(S([*])(=O)=O)cc5)cc4)CC4CCC3C4)cc2)cc1 | [16 empty] | 523.15 | [21 empty] | Kunchapu S, Jablonka KM. PolyMetriX: An Ecosystem for Digital Polymer Chemistry. ChemRxiv. 2025; doi:10.26434/chemrxiv-2025-s2f2r-v6492
27704 | Unknown | [*]c1ccc(Oc2ccc(C3(c4ccc(Oc5ccc(S([*])(=O)=O)cc5)cc4)CCCC3)cc2)cc1 | [16 empty] | 503.15 | [21 empty] | Kunchapu S, Jablonka KM. PolyMetriX: An Ecosystem for Digital Polymer Chemistry. ChemRxiv. 2025; doi:10.26434/chemrxiv-2025-s2f2r-v6493
27705 | Unknown | [*]c1ccc(Oc2ccc(C3(c4ccc(Oc5ccc(S([*])(=O)=O)cc5)cc4)CCCCC3)cc2)cc1 | [16 empty] | 499.15 | [21 empty] | Kunchapu S, Jablonka KM. PolyMetriX: An Ecosystem for Digital Polymer Chemistry. ChemRxiv. 2025; doi:10.26434/chemrxiv-2025-s2f2r-v6494
27706 | Unknown | [*]c1ccc(Oc2ccc(C3(c4ccc(Oc5ccc(S([*])(=O)=O)cc5)cc4)CCCCCC3)cc2)cc1 | [16 empty] | 520.15 | [21 empty] | Kunchapu S, Jablonka KM. PolyMetriX: An Ecosystem for Digital Polymer Chemistry. ChemRxiv. 2025; doi:10.26434/chemrxiv-2025-s2f2r-v6495
27707 | Unknown | [*]c1ccc(Oc2ccc(C3(c4ccc(Oc5ccc(S([*])(=O)=O)cc5)cc4)c4ccccc4-c4ccccc43)cc2)cc1 | [16 empty] | 551.65 | [21 empty] | Kunchapu S, Jablonka KM. PolyMetriX: An Ecosystem for Digital Polymer Chemistry. ChemRxiv. 2025; doi:10.26434/chemrxiv-2025-s2f2r-v6496
27708 | Unknown | [*]c1ccc(Oc2ccc(C34CC5CC(C3)CC(c3ccc(Oc6ccc(S([*])(=O)=O)cc6)cc3)(C5)C4)cc2)cc1 | [16 empty] | 515.15 | [21 empty] | Kunchapu S, Jablonka KM. PolyMetriX: An Ecosystem for Digital Polymer Chemistry. ChemRxiv. 2025; doi:10.26434/chemrxiv-2025-s2f2r-v6497
27709 | Unknown | [*]c1ccc(Oc2ccc(Cc3ccc(Oc4ccc(S([*])(=O)=O)cc4)cc3)cc2)cc1 | [16 empty] | 462.7 | [21 empty] | Kunchapu S, Jablonka KM. PolyMetriX: An Ecosystem for Digital Polymer Chemistry. ChemRxiv. 2025; doi:10.26434/chemrxiv-2025-s2f2r-v6498
27710 | Unknown | [*]c1ccc(Oc2ccc(N(c3ccc(OC)cc3)c3ccc4ccc(N([*])c5ccc(OC)cc5)cc4c3)cc2)cc1 | [16 empty] | 470.15 | [21 empty] | Kunchapu S, Jablonka KM. PolyMetriX: An Ecosystem for Digital Polymer Chemistry. ChemRxiv. 2025; doi:10.26434/chemrxiv-2025-s2f2r-v6499
27711 | Unknown | [*]c1ccc(Oc2ccc(N(c3ccc(OCCCCCC)cc3)c3ccc(-c4ccc(N([*])c5ccc(OCCCCCC)cc5)cc4)cc3)cc2)cc1 | [16 empty] | 378.15 | [21 empty] | Kunchapu S, Jablonka KM. PolyMetriX: An Ecosystem for Digital Polymer Chemistry. ChemRxiv. 2025; doi:10.26434/chemrxiv-2025-s2f2r-v6500
27712 | Unknown | [*]c1ccc(Oc2ccc(N(c3ccccc3)c3ccc(-c4ccc(N([*])c5ccccc5)cc4)cc3)cc2)cc1 | [16 empty] | 491.15 | [21 empty] | Kunchapu S, Jablonka KM. PolyMetriX: An Ecosystem for Digital Polymer Chemistry. ChemRxiv. 2025; doi:10.26434/chemrxiv-2025-s2f2r-v6501
27713 | Unknown | [*]c1ccc(Oc2ccc(N3C(=O)C(=O)N(CCCCCCN4C(=O)C(=O)N([*])C4=O)C3=O)cc2)cc1 | [16 empty] | 445.15 | [21 empty] | Kunchapu S, Jablonka KM. PolyMetriX: An Ecosystem for Digital Polymer Chemistry. ChemRxiv. 2025; doi:10.26434/chemrxiv-2025-s2f2r-v6502
27714 | Unknown | [*]c1ccc(Oc2ccc(N3C(=O)C(=O)N(c4ccccc4CCc4ccc(N5C(=O)C(=O)N([*])C5=O)cc4)C3=O)cc2)cc1 | [16 empty] | 481.15 | [21 empty] | Kunchapu S, Jablonka KM. PolyMetriX: An Ecosystem for Digital Polymer Chemistry. ChemRxiv. 2025; doi:10.26434/chemrxiv-2025-s2f2r-v6503
27715 | Unknown | [*]c1ccc(Oc2ccc(N3C(=O)C4CCC(C5CCC6C(=O)N(c7ccc(Oc8ccc(C([*])(C)C)cc8)cc7)C(=O)C6C5)CC4C3=O)cc2)cc1 | [16 empty] | 498.15 | [21 empty] | Kunchapu S, Jablonka KM. PolyMetriX: An Ecosystem for Digital Polymer Chemistry. ChemRxiv. 2025; doi:10.26434/chemrxiv-2025-s2f2r-v6504
27716 | Unknown | [*]c1ccc(Oc2ccc(N3C(=O)C4CCC5C(=O)N([*])C(=O)C5C4C3=O)cc2)cc1 | [16 empty] | 615.15 | [21 empty] | Kunchapu S, Jablonka KM. PolyMetriX: An Ecosystem for Digital Polymer Chemistry. ChemRxiv. 2025; doi:10.26434/chemrxiv-2025-s2f2r-v6505
27717 | Unknown | [*]c1ccc(Oc2ccc(N3C(=O)C4CCC5C(=O)N(c6ccc(Oc7ccc(C([*])(C)C)cc7)cc6)C(=O)C5C4C3=O)cc2)cc1 | [16 empty] | 536.65 | [21 empty] | Kunchapu S, Jablonka KM. PolyMetriX: An Ecosystem for Digital Polymer Chemistry. ChemRxiv. 2025; doi:10.26434/chemrxiv-2025-s2f2r-v6506
27718 | Unknown | [*]c1ccc(Oc2ccc(N3C(=O)CC(=O)N(c4ccc(Oc5ccc(C([*])(C)C)cc5)cc4)C3=S)cc2)cc1 | [16 empty] | 423.15 | [21 empty] | Kunchapu S, Jablonka KM. PolyMetriX: An Ecosystem for Digital Polymer Chemistry. ChemRxiv. 2025; doi:10.26434/chemrxiv-2025-s2f2r-v6507
27719 | Unknown | [*]c1ccc(Oc2ccc(N3C(=O)CC(C)(SCCOCCSC4(C)CC(=O)N(c5ccc(Oc6ccc(N7C(=O)C(C)C(SCCOCCSC8C(=O)N([*])C(=O)C8C)C7=O)cc6)cc5)C4=O)C3=O)cc2)cc1 | [16 empty] | 418.15 | [21 empty] | Kunchapu S, Jablonka KM. PolyMetriX: An Ecosystem for Digital Polymer Chemistry. ChemRxiv. 2025; doi:10.26434/chemrxiv-2025-s2f2r-v6508
27720 | Unknown | [*]c1ccc(Oc2ccc(N3C(=O)CC4C(CC5C(=O)N([*])C(=O)C54)C3=O)cc2)cc1 | [16 empty] | 623.15 | [21 empty] | Kunchapu S, Jablonka KM. PolyMetriX: An Ecosystem for Digital Polymer Chemistry. ChemRxiv. 2025; doi:10.26434/chemrxiv-2025-s2f2r-v6509
27721 | Unknown | [*]c1ccc(Oc2ccc(N3C(=O)N4C(c5ccc(OC)cc5)N([*])C(=O)N4C3c3ccc(OC)cc3)cc2)cc1 | [16 empty] | 436.15 | [21 empty] | Kunchapu S, Jablonka KM. PolyMetriX: An Ecosystem for Digital Polymer Chemistry. ChemRxiv. 2025; doi:10.26434/chemrxiv-2025-s2f2r-v6510
27722 | Unknown | [*]c1ccc(Oc2ccc(N3C(=O)c4c(c(-c5ccccc5)c(-c5ccc(-c6c(-c7ccccc7)c7c(c(-c8ccccc8)c6-c6ccccc6)C(=O)N([*])C7=O)cc5)c(-c5ccccc5)c4-c4ccccc4)C3=O)cc2)cc1 | [16 empty] | 686.15 | [21 empty] | Kunchapu S, Jablonka KM. PolyMetriX: An Ecosystem for Digital Polymer Chemistry. ChemRxiv. 2025; doi:10.26434/chemrxiv-2025-s2f2r-v6511
27723 | Unknown | [*]c1ccc(Oc2ccc(N3C(=O)c4c(c(-c5ccccc5)c(-c5ccc(Oc6ccc(-c7c(-c8ccccc8)c8c(c(-c9ccccc9)c7-c7ccccc7)C(=O)N([*])C8=O)cc6)cc5)c(-c5ccccc5)c4-c4ccccc4)C3=O)cc2)cc1 | [16 empty] | 633.15 | [21 empty] | Kunchapu S, Jablonka KM. PolyMetriX: An Ecosystem for Digital Polymer Chemistry. ChemRxiv. 2025; doi:10.26434/chemrxiv-2025-s2f2r-v6512
27724 | Unknown | [*]c1ccc(Oc2ccc(N3C(=O)c4ccc(-c5ccc(-c6ccc(-c7ccc(-c8ccc(-c9ccc%10c(c9)C(=O)N(c9ccc(Oc%11ccc(C([*])(C)C)cc%11)cc9)C%10=O)cc8)cc7)cc6)cc5)cc4C3=O)cc2)cc1 | [16 empty] | 509.15 | [21 empty] | Kunchapu S, Jablonka KM. PolyMetriX: An Ecosystem for Digital Polymer Chemistry. ChemRxiv. 2025; doi:10.26434/chemrxiv-2025-s2f2r-v6513
27725 | Unknown | [*]c1ccc(Oc2ccc(N3C(=O)c4ccc(C(=O)Nc5ccc(Oc6ccc(-c7ccc(Oc8ccc(NC(=O)c9ccc%10c(c9)C(=O)N(c9ccc(Oc%11ccc(C([*])(C)C)cc%11)cc9)C%10=O)cc8)cc7)cc6)cc5)cc4C3=O)cc2)cc1 | [16 empty] | 556.15 | [21 empty] | Kunchapu S, Jablonka KM. PolyMetriX: An Ecosystem for Digital Polymer Chemistry. ChemRxiv. 2025; doi:10.26434/chemrxiv-2025-s2f2r-v6514
27726 | Unknown | [*]c1ccc(Oc2ccc(N3C(=O)c4ccc(C(=O)Nc5ccc(Oc6ccccc6-c6ccccc6Oc6ccc(NC(=O)c7ccc8c(c7)C(=O)N(c7ccc(Oc9ccc(C([*])(C)C)cc9)cc7)C8=O)cc6)cc5)cc4C3=O)cc2)cc1 | [16 empty] | 502.15 | [21 empty] | Kunchapu S, Jablonka KM. PolyMetriX: An Ecosystem for Digital Polymer Chemistry. ChemRxiv. 2025; doi:10.26434/chemrxiv-2025-s2f2r-v6515
27727 | Unknown | [*]c1ccc(Oc2ccc(N3C(=O)c4ccc(Oc5ccc(C(C)(C)c6ccc(Oc7ccc8c(c7)C(=O)N(c7ccc(Oc9ccc(C([*])(C)C)cc9)cc7)C8=O)cc6)cc5)cc4C3=O)cc2)cc1 | [16 empty] | 449.15 | [21 empty] | Kunchapu S, Jablonka KM. PolyMetriX: An Ecosystem for Digital Polymer Chemistry. ChemRxiv. 2025; doi:10.26434/chemrxiv-2025-s2f2r-v6516
27728 | Unknown | [*]c1ccc(Oc2ccc(N3C(=O)c4ccc(Oc5ccc(C6(c7ccc(Oc8ccc9c(c8)C(=O)N(c8ccc(Oc%10ccc(C%11([*])CCC(C(C)(C)C)CC%11)cc%10)cc8)C9=O)cc7)CCC(c7ccccc7)CC6)cc5)cc4C3=O)cc2)cc1 | [16 empty] | 516.15 | [21 empty] | Kunchapu S, Jablonka KM. PolyMetriX: An Ecosystem for Digital Polymer Chemistry. ChemRxiv. 2025; doi:10.26434/chemrxiv-2025-s2f2r-v6517
27729 | Unknown | [*]c1ccc(Oc2ccc(N3C(=O)c4ccc(Oc5ccc(C6(c7ccc(Oc8ccc9c(c8)C(=O)N(c8ccc(Oc%10ccc(C%11([*])CCC(C(C)(C)C)CC%11)cc%10)cc8)C9=O)cc7)CCCCCCCCCCC6)cc5)cc4C3=O)cc2)cc1 | [16 empty] | 527.15 | [21 empty] | Kunchapu S, Jablonka KM. PolyMetriX: An Ecosystem for Digital Polymer Chemistry. ChemRxiv. 2025; doi:10.26434/chemrxiv-2025-s2f2r-v6518
27730 | Unknown | [*]c1ccc(Oc2ccc(N3C(=O)c4ccc(Oc5ccc6c(c5)C(=O)N(c5ccc(Oc7ccc(C([*])(C)C)cc7)cc5)C6=O)cc4C3=O)cc2)cc1 | [16 empty] | 500.65 | [21 empty] | Kunchapu S, Jablonka KM. PolyMetriX: An Ecosystem for Digital Polymer Chemistry. ChemRxiv. 2025; doi:10.26434/chemrxiv-2025-s2f2r-v6519
27731 | Unknown | [*]c1ccc(Oc2ccc(N3C(=O)c4ccc(Oc5ccccc5Oc5ccc6c(c5)C(=O)N(c5ccc(Oc7ccc(C([*])(C)C)cc7)c(C(F)(F)F)c5)C6=O)cc4C3=O)cc2C(F)(F)F)cc1 | [16 empty] | 465.15 | [21 empty] | Kunchapu S, Jablonka KM. PolyMetriX: An Ecosystem for Digital Polymer Chemistry. ChemRxiv. 2025; doi:10.26434/chemrxiv-2025-s2f2r-v6520
27732 | Unknown | [*]c1ccc(Oc2ccc(NC(=O)CN3C(=O)c4ccc(C(c5ccc6c(c5)C(=O)N(CC(=O)Nc5ccc(Oc7ccc(C([*])(C)C)cc7)cc5)C6=O)(C(F)(F)F)C(F)(F)F)cc4C3=O)cc2)cc1 | [16 empty] | 497.15 | [21 empty] | Kunchapu S, Jablonka KM. PolyMetriX: An Ecosystem for Digital Polymer Chemistry. ChemRxiv. 2025; doi:10.26434/chemrxiv-2025-s2f2r-v6521
27733 | Unknown | [*]c1ccc(Oc2ccc(NC(=O)c3ccc(N4C(=O)c5ccc(C(=O)Nc6ccc(Oc7ccc(C([*])(C)C)cc7)cc6)cc5C4=O)cc3)cc2)cc1 | [16 empty] | 489.15 | [21 empty] | Kunchapu S, Jablonka KM. PolyMetriX: An Ecosystem for Digital Polymer Chemistry. ChemRxiv. 2025; doi:10.26434/chemrxiv-2025-s2f2r-v6522
27734 | Unknown | [*]c1ccc(Oc2ccc(NC(=O)c3ccc(N4C(=O)c5ccc(C(c6ccc7c(c6)C(=O)N(c6ccc(C(=O)Nc8ccc(Oc9ccc(C([*])(C)C)cc9)cc8)cc6)C7=O)(C(F)(F)F)C(F)(F)F)cc5C4=O)cc3)cc2)cc1 | [16 empty] | 539.15 | [21 empty] | Kunchapu S, Jablonka KM. PolyMetriX: An Ecosystem for Digital Polymer Chemistry. ChemRxiv. 2025; doi:10.26434/chemrxiv-2025-s2f2r-v6523
27735 | Unknown | [*]c1ccc(Oc2ccc(NC(=O)c3ccc(Oc4ccc(C(C)(C)c5ccc(C(C)(C)c6ccc(Oc7ccc(C(=O)Nc8ccc(Oc9ccc(C([*])(C)C)cc9)cc8)cc7)cc6)cc5)cc4)cc3)cc2)cc1 | [16 empty] | 436.15 | [21 empty] | Kunchapu S, Jablonka KM. PolyMetriX: An Ecosystem for Digital Polymer Chemistry. ChemRxiv. 2025; doi:10.26434/chemrxiv-2025-s2f2r-v6524
27736 | Unknown | [*]c1ccc(Oc2ccc(NC(=O)c3ccc(Oc4ccc(C(C)(C)c5cccc(C(C)(C)c6ccc(Oc7ccc(C(=O)Nc8ccc(Oc9ccc(C([*])(C)C)cc9)cc8)cc7)cc6)c5)cc4)cc3)cc2)cc1 | [16 empty] | 420.15 | [21 empty] | Kunchapu S, Jablonka KM. PolyMetriX: An Ecosystem for Digital Polymer Chemistry. ChemRxiv. 2025; doi:10.26434/chemrxiv-2025-s2f2r-v6525
27737 | Unknown | [*]c1ccc(Oc2ccc(NC(=O)c3ccc(Oc4ccc5ccc(Oc6ccc(C(=O)Nc7ccc(Oc8ccc(C(C)(C)c9ccc(C([*])(C)C)cc9)cc8)cc7)cc6)cc5c4)cc3)cc2)cc1 | [16 empty] | 439.15 | [21 empty] | Kunchapu S, Jablonka KM. PolyMetriX: An Ecosystem for Digital Polymer Chemistry. ChemRxiv. 2025; doi:10.26434/chemrxiv-2025-s2f2r-v6526
27738 | Unknown | [*]c1ccc(Oc2ccc(NC(=O)c3ccc(Oc4ccc5ccc(Oc6ccc(C(=O)Nc7ccc(Oc8ccc(C([*])(C)C)cc8)cc7)cc6)cc5c4)cc3)cc2)cc1 | [16 empty] | 416.15 | [21 empty] | Kunchapu S, Jablonka KM. PolyMetriX: An Ecosystem for Digital Polymer Chemistry. ChemRxiv. 2025; doi:10.26434/chemrxiv-2025-s2f2r-v6527
27739 | Unknown | [*]c1ccc(Oc2ccc(NC(=O)c3ccc(Oc4ccc5ccc(Oc6ccc(C(=O)Nc7ccc(Oc8ccc(C([*])(C)c9ccccc9)cc8)cc7)cc6)cc5c4)cc3)cc2)cc1 | [16 empty] | 450.15 | [21 empty] | Kunchapu S, Jablonka KM. PolyMetriX: An Ecosystem for Digital Polymer Chemistry. ChemRxiv. 2025; doi:10.26434/chemrxiv-2025-s2f2r-v6528
27740 | Unknown | [*]c1ccc(Oc2ccc(NC(=O)c3ccc4c(c3)C(=O)N(c3ccc(-c5sc(-c6ccc(N7C(=O)c8ccc(C(=O)Nc9ccc(Oc%10ccc(C([*])(C)C)cc%10)cc9)cc8C7=O)cc6)c(-c6ccccc6)c5-c5ccccc5)cc3)C4=O)cc2)cc1 | [16 empty] | 560.15 | [21 empty] | Kunchapu S, Jablonka KM. PolyMetriX: An Ecosystem for Digital Polymer Chemistry. ChemRxiv. 2025; doi:10.26434/chemrxiv-2025-s2f2r-v6529
27741 | Unknown | [*]c1ccc(Oc2ccc(NC(=O)c3ccc4c(c3)C(=O)N(c3ccc(Oc5ccc(C(C)(C)c6cccc(C([*])(C)C)c6)cc5)cc3)C4=O)cc2)cc1 | [16 empty] | 450.15 | [21 empty] | Kunchapu S, Jablonka KM. PolyMetriX: An Ecosystem for Digital Polymer Chemistry. ChemRxiv. 2025; doi:10.26434/chemrxiv-2025-s2f2r-v6530
27742 | Unknown | [*]c1ccc(Oc2ccc(NC(=O)c3ccc4c(c3)C(=O)N(c3ccc(Oc5ccc6ccc(Oc7ccc(N8C(=O)c9ccc(C(=O)Nc%10ccc(Oc%11ccc(C([*])(C)C)cc%11)cc%10)cc9C8=O)cc7)cc6c5)cc3)C4=O)cc2)cc1 | [16 empty] | 523.15 | [21 empty] | Kunchapu S, Jablonka KM. PolyMetriX: An Ecosystem for Digital Polymer Chemistry. ChemRxiv. 2025; doi:10.26434/chemrxiv-2025-s2f2r-v6531
27743 | Unknown | [*]c1ccc(Oc2ccc(NC(=O)c3ccc4c(c3)C(=O)N(c3ccc(Oc5cccc(N6C(=O)c7ccc(C(=O)Nc8ccc(Oc9ccc(C([*])(C)C)cc9)cc8)cc7C6=O)c5)cc3)C4=O)cc2)cc1 | [16 empty] | 480.15 | [21 empty] | Kunchapu S, Jablonka KM. PolyMetriX: An Ecosystem for Digital Polymer Chemistry. ChemRxiv. 2025; doi:10.26434/chemrxiv-2025-s2f2r-v6532
27744 | Unknown | [*]c1ccc(Oc2ccc(NC(=O)c3ccc4c(c3)C(=O)N(c3ccc(Oc5cccc6c(Oc7ccc(N8C(=O)c9ccc(C(=O)Nc%10ccc(Oc%11ccc(C([*])(C)C)cc%11)cc%10)cc9C8=O)cc7)cccc56)cc3)C4=O)cc2)cc1 | [16 empty] | 508.15 | [21 empty] | Kunchapu S, Jablonka KM. PolyMetriX: An Ecosystem for Digital Polymer Chemistry. ChemRxiv. 2025; doi:10.26434/chemrxiv-2025-s2f2r-v6533
27745 | Unknown | [*]c1ccc(Oc2ccc(NC(=O)c3cccc(C(=O)Nc4ccc(Oc5ccc(C(C)(C)c6cccc(C([*])(C)C)c6)cc5)cc4)c3)cc2)cc1 | [16 empty] | 453.15 | [21 empty] | Kunchapu S, Jablonka KM. PolyMetriX: An Ecosystem for Digital Polymer Chemistry. ChemRxiv. 2025; doi:10.26434/chemrxiv-2025-s2f2r-v6534
27746 | Unknown | [*]c1ccc(Oc2ccc(NC(=O)c3cccc(N4C(=O)c5ccc(-c6ccc7c(c6)C(=O)N(c6cccc(C(=O)Nc8ccc(Oc9ccc(C([*])(C)C)cc9)cc8)c6)C7=O)cc5C4=O)c3)cc2)cc1 | [16 empty] | 530.15 | [21 empty] | Kunchapu S, Jablonka KM. PolyMetriX: An Ecosystem for Digital Polymer Chemistry. ChemRxiv. 2025; doi:10.26434/chemrxiv-2025-s2f2r-v6535
27747 | Unknown | [*]c1ccc(Oc2ccc(NC(=O)c3cccc(N4C(=O)c5ccc(C(c6ccc7c(c6)C(=O)N(c6cccc(C(=O)Nc8ccc(Oc9ccc(C([*])(C)C)cc9)cc8)c6)C7=O)(C(F)(F)F)C(F)(F)F)cc5C4=O)c3)cc2)cc1 | [16 empty] | 532.15 | [21 empty] | Kunchapu S, Jablonka KM. PolyMetriX: An Ecosystem for Digital Polymer Chemistry. ChemRxiv. 2025; doi:10.26434/chemrxiv-2025-s2f2r-v6536
27748 | Unknown | [*]c1ccc(Oc2ccc(NC(=O)c3cccc(N4C(=O)c5cccc(-c6ccc7c(c6)C(=O)N(c6cccc(C(=O)Nc8ccc(Oc9ccc(C([*])(C)C)cc9)cc8)c6)C7=O)c5C4=O)c3)cc2)cc1 | [16 empty] | 534.15 | [21 empty] | Kunchapu S, Jablonka KM. PolyMetriX: An Ecosystem for Digital Polymer Chemistry. ChemRxiv. 2025; doi:10.26434/chemrxiv-2025-s2f2r-v6537
27749 | Unknown | [*]c1ccc(Oc2ccc(Nc3ccc(S(=O)(=O)c4ccc(Nc5ccc(Oc6ccc(C([*])(C)C)cc6)cc5)cc4)cc3)cc2)cc1 | [16 empty] | 418.15 | [21 empty] | Kunchapu S, Jablonka KM. PolyMetriX: An Ecosystem for Digital Polymer Chemistry. ChemRxiv. 2025; doi:10.26434/chemrxiv-2025-s2f2r-v6538
27750 | Unknown | [*]c1ccc(Oc2ccc(Oc3ccc(-c4ccc(Oc5ccc(Oc6ccc(C7([*])OC(=O)c8ccccc87)cc6)cc5)c5ccccc45)c4ccccc34)cc2)cc1 | [16 empty] | 471.15 | [21 empty] | Kunchapu S, Jablonka KM. PolyMetriX: An Ecosystem for Digital Polymer Chemistry. ChemRxiv. 2025; doi:10.26434/chemrxiv-2025-s2f2r-v6539
27751 | Unknown | [*]c1ccc(Oc2ccc(Oc3ccc(-c4ccc(Oc5ccc(Oc6ccc(S([*])(=O)=O)cc6)cc5)c5ccccc45)c4ccccc34)cc2)cc1 | [16 empty] | 487.15 | [21 empty] | Kunchapu S, Jablonka KM. PolyMetriX: An Ecosystem for Digital Polymer Chemistry. ChemRxiv. 2025; doi:10.26434/chemrxiv-2025-s2f2r-v6540
27752 | Unknown | [*]c1ccc(Oc2ccc(Oc3ccc(-c4nc([*])nc(-c5ccccc5)n4)cc3)cc2)cc1 | [16 empty] | 517.15 | [21 empty] | Kunchapu S, Jablonka KM. PolyMetriX: An Ecosystem for Digital Polymer Chemistry. ChemRxiv. 2025; doi:10.26434/chemrxiv-2025-s2f2r-v6541
27753 | Unknown | [*]c1ccc(Oc2ccc(Oc3ccc(-c4nc5cc6sc(-c7ccc(Oc8ccc(Oc9ccc(P([*])(=O)c%10ccccc%10)cc9)cc8)cc7)nc6cc5s4)cc3)cc2)cc1 | [16 empty] | 528.15 | [21 empty] | Kunchapu S, Jablonka KM. PolyMetriX: An Ecosystem for Digital Polymer Chemistry. ChemRxiv. 2025; doi:10.26434/chemrxiv-2025-s2f2r-v6542
27754 | Unknown | [*]c1ccc(Oc2ccc(Oc3ccc(-c4nc5ccc(-c6ccc7nc(-c8ccc(Oc9ccc(Oc%10ccc(P([*])(=O)c%11ccccc%11)cc%10)cc9)cc8)oc7c6)cc5o4)cc3)cc2)cc1 | [16 empty] | 496.15 | [21 empty] | Kunchapu S, Jablonka KM. PolyMetriX: An Ecosystem for Digital Polymer Chemistry. ChemRxiv. 2025; doi:10.26434/chemrxiv-2025-s2f2r-v6543
27755 | Unknown | [*]c1ccc(Oc2ccc(Oc3ccc(-c4nc5ccccc5nc4-c4ccc(Oc5ccc(Oc6ccc(P([*])(=O)c7ccccc7)cc6)cc5)cc4)cc3)cc2)cc1 | [16 empty] | 482.15 | [21 empty] | Kunchapu S, Jablonka KM. PolyMetriX: An Ecosystem for Digital Polymer Chemistry. ChemRxiv. 2025; doi:10.26434/chemrxiv-2025-s2f2r-v6544
27756 | Unknown | [*]c1ccc(Oc2ccc(Oc3ccc(-c4nnc([*])c5c(-c6ccc(F)cc6)c(-c6ccc(F)cc6)c(-c6ccc(F)cc6)c(-c6ccc(F)cc6)c45)cc3)cc2)cc1 | [16 empty] | 582.15 | [21 empty] | Kunchapu S, Jablonka KM. PolyMetriX: An Ecosystem for Digital Polymer Chemistry. ChemRxiv. 2025; doi:10.26434/chemrxiv-2025-s2f2r-v6545
27757 | Unknown | [*]c1ccc(Oc2ccc(Oc3ccc(-n4c(=O)c5cc6c(=O)n([*])c(=O)c6cc5c4=O)cc3)c(-c3ccccc3)c2)cc1 | [16 empty] | 544.15 | [21 empty] | Kunchapu S, Jablonka KM. PolyMetriX: An Ecosystem for Digital Polymer Chemistry. ChemRxiv. 2025; doi:10.26434/chemrxiv-2025-s2f2r-v6546
27758 | Unknown | [*]c1ccc(Oc2ccc(Oc3ccc(-n4c(=O)c5cc6c(=O)n([*])c(=O)c6cc5c4=O)cc3C(F)(F)F)cc2)cc1 | [16 empty] | 545.35 | [21 empty] | Kunchapu S, Jablonka KM. PolyMetriX: An Ecosystem for Digital Polymer Chemistry. ChemRxiv. 2025; doi:10.26434/chemrxiv-2025-s2f2r-v6547
27759 | Unknown | [*]c1ccc(Oc2ccc(Oc3ccc(-n4c(=O)c5ccc6c(=O)n([*])c(=O)c6c5c4=O)cc3)cc2)cc1 | [16 empty] | 565.15 | [21 empty] | Kunchapu S, Jablonka KM. PolyMetriX: An Ecosystem for Digital Polymer Chemistry. ChemRxiv. 2025; doi:10.26434/chemrxiv-2025-s2f2r-v6548
27760 | Unknown | [*]c1ccc(Oc2ccc(Oc3ccc(C([*])(C)C)cc3)nn2)cc1 | [16 empty] | 453.15 | [21 empty] | Kunchapu S, Jablonka KM. PolyMetriX: An Ecosystem for Digital Polymer Chemistry. ChemRxiv. 2025; doi:10.26434/chemrxiv-2025-s2f2r-v6549
27761 | Unknown | [*]c1ccc(Oc2ccc(Oc3ccc(N4C(=O)C5CCC6C(=O)N([*])C(=O)C6C5C4=O)cc3)cc2)cc1 | [16 empty] | 547.15 | [21 empty] | Kunchapu S, Jablonka KM. PolyMetriX: An Ecosystem for Digital Polymer Chemistry. ChemRxiv. 2025; doi:10.26434/chemrxiv-2025-s2f2r-v6550
27762 | Unknown | [*]c1ccc(Oc2ccc(Oc3ccc(N4C(=O)CC(=O)N([*])C4=S)cc3)cc2)cc1 | [16 empty] | 430.15 | [21 empty] | Kunchapu S, Jablonka KM. PolyMetriX: An Ecosystem for Digital Polymer Chemistry. ChemRxiv. 2025; doi:10.26434/chemrxiv-2025-s2f2r-v6551
27763 | Unknown | [*]c1ccc(Oc2ccc(Oc3ccc(Oc4ccc(-c5nc([*])nc(-c6ccccc6)n5)cc4)cc3)cc2)cc1 | [16 empty] | 476.15 | [21 empty] | Kunchapu S, Jablonka KM. PolyMetriX: An Ecosystem for Digital Polymer Chemistry. ChemRxiv. 2025; doi:10.26434/chemrxiv-2025-s2f2r-v6552
27764 | Unknown | [*]c1ccc(Oc2ccc(Oc3ccc(Oc4ccc(-n5c(=O)c6cc7c(=O)n([*])c(=O)c7cc6c5=O)cc4)cc3)cc2)cc1 | [16 empty] | 568.15 | [21 empty] | Kunchapu S, Jablonka KM. PolyMetriX: An Ecosystem for Digital Polymer Chemistry. ChemRxiv. 2025; doi:10.26434/chemrxiv-2025-s2f2r-v6553
27765 | Unknown | [*]c1ccc(Oc2ccc(Oc3ccc(Oc4ccc(C([*])(C)C)cc4)cc3)cc2)cc1 | [16 empty] | 395.15 | [21 empty] | Kunchapu S, Jablonka KM. PolyMetriX: An Ecosystem for Digital Polymer Chemistry. ChemRxiv. 2025; doi:10.26434/chemrxiv-2025-s2f2r-v6554
27766 | Unknown | [*]c1ccc(Oc2ccc(Oc3ccc(Oc4ccc(S([*])(=O)=O)cc4)cc3)cc2)cc1 | [16 empty] | 465.15 | [21 empty] | Kunchapu S, Jablonka KM. PolyMetriX: An Ecosystem for Digital Polymer Chemistry. ChemRxiv. 2025; doi:10.26434/chemrxiv-2025-s2f2r-v6555
27767 | Unknown | [*]c1ccc(Oc2ccc(Oc3ccc(P([*])(C)=O)cc3)cc2)cc1 | [16 empty] | 486.15 | [21 empty] | Kunchapu S, Jablonka KM. PolyMetriX: An Ecosystem for Digital Polymer Chemistry. ChemRxiv. 2025; doi:10.26434/chemrxiv-2025-s2f2r-v6556
27768 | Unknown | [*]c1ccc(Oc2ccc(Oc3ccc(S(=O)(=O)c4ccc(-c5ccc(-c6ccc(S([*])(=O)=O)cc6)cc5)cc4)cc3)cc2)cc1 | [16 empty] | 532.15 | [21 empty] | Kunchapu S, Jablonka KM. PolyMetriX: An Ecosystem for Digital Polymer Chemistry. ChemRxiv. 2025; doi:10.26434/chemrxiv-2025-s2f2r-v6557
27769 | Unknown | [*]c1ccc(Oc2ccc(Oc3ccc(S(=O)(=O)c4ccc(-c5ccc(S([*])(=O)=O)cc5)cc4)cc3)cc2)cc1 | [16 empty] | 524.15 | [21 empty] | Kunchapu S, Jablonka KM. PolyMetriX: An Ecosystem for Digital Polymer Chemistry. ChemRxiv. 2025; doi:10.26434/chemrxiv-2025-s2f2r-v6558
27770 | Unknown | [*]c1ccc(Oc2ccc(Oc3ccc(S([*])(=O)=O)cc3)cc2)cc1 | [16 empty] | 483.15 | [21 empty] | Kunchapu S, Jablonka KM. PolyMetriX: An Ecosystem for Digital Polymer Chemistry. ChemRxiv. 2025; doi:10.26434/chemrxiv-2025-s2f2r-v6559
27771 | Unknown | [*]c1ccc(Oc2ccc(Oc3ccc4nc(-c5ccc(-c6nc7ccc(Oc8ccc(Oc9ccc(P([*])(=O)c%10ccccc%10)cc9)cc8)cc7nc6-c6ccccc6)cc5)c(-c5ccccc5)nc4c3)cc2)cc1 | [16 empty] | 521.15 | [21 empty] | Kunchapu S, Jablonka KM. PolyMetriX: An Ecosystem for Digital Polymer Chemistry. ChemRxiv. 2025; doi:10.26434/chemrxiv-2025-s2f2r-v6560
27772 | Unknown | [*]c1ccc(Oc2ccc(Oc3cccc(Oc4ccc(Oc5ccc(P([*])(=O)c6ccccc6)cc5)cc4)n3)cc2)cc1 | [16 empty] | 437.15 | [21 empty] | Kunchapu S, Jablonka KM. PolyMetriX: An Ecosystem for Digital Polymer Chemistry. ChemRxiv. 2025; doi:10.26434/chemrxiv-2025-s2f2r-v6561
27773 | Unknown | [*]c1ccc(Oc2ccc(Oc3cccc(Oc4ccc(Oc5ccc(S([*])(=O)=O)cc5)cc4)n3)cc2)cc1 | [16 empty] | 431.15 | [21 empty] | Kunchapu S, Jablonka KM. PolyMetriX: An Ecosystem for Digital Polymer Chemistry. ChemRxiv. 2025; doi:10.26434/chemrxiv-2025-s2f2r-v6562
27774 | Unknown | [*]c1ccc(Oc2ccc(Oc3cccc(Oc4ccc(Oc5ccc(S([*])=O)cc5)cc4)n3)cc2)cc1 | [16 empty] | 411.15 | [21 empty] | Kunchapu S, Jablonka KM. PolyMetriX: An Ecosystem for Digital Polymer Chemistry. ChemRxiv. 2025; doi:10.26434/chemrxiv-2025-s2f2r-v6563
27775 | Unknown | [*]c1ccc(Oc2ccc(P(=O)(c3ccccc3)c3ccc(Oc4ccc(C([*])(C)C)cc4)cc3)cc2)cc1 | [16 empty] | 472.15 | [21 empty] | Kunchapu S, Jablonka KM. PolyMetriX: An Ecosystem for Digital Polymer Chemistry. ChemRxiv. 2025; doi:10.26434/chemrxiv-2025-s2f2r-v6564
27776 | Unknown | [*]c1ccc(Oc2ccc(P(=O)(c3ccccc3)c3ccc(Oc4ccc(P([*])(C)=O)cc4)cc3)cc2)cc1 | [16 empty] | 511.15 | [21 empty] | Kunchapu S, Jablonka KM. PolyMetriX: An Ecosystem for Digital Polymer Chemistry. ChemRxiv. 2025; doi:10.26434/chemrxiv-2025-s2f2r-v6565
27777 | Unknown | [*]c1ccc(Oc2ccc(P(=O)(c3ccccc3)c3ccc(Oc4cccc(-n5c(=O)c6cc7c(=O)n([*])c(=O)c7cc6c5=O)c4)cc3)cc2)cc1 | [16 empty] | 527.15 | [21 empty] | Kunchapu S, Jablonka KM. PolyMetriX: An Ecosystem for Digital Polymer Chemistry. ChemRxiv. 2025; doi:10.26434/chemrxiv-2025-s2f2r-v6566
27778 | Unknown | [*]c1ccc(Oc2ccc(P(C)(=O)c3ccc(Oc4ccc(C([*])(C)C)cc4)cc3)cc2)cc1 | [16 empty] | 465.15 | [21 empty] | Kunchapu S, Jablonka KM. PolyMetriX: An Ecosystem for Digital Polymer Chemistry. ChemRxiv. 2025; doi:10.26434/chemrxiv-2025-s2f2r-v6567
27779 | Unknown | [*]c1ccc(Oc2ccc(P([*])(=O)c3ccccc3)cc2)cc1 | [16 empty] | 513.15 | [21 empty] | Kunchapu S, Jablonka KM. PolyMetriX: An Ecosystem for Digital Polymer Chemistry. ChemRxiv. 2025; doi:10.26434/chemrxiv-2025-s2f2r-v6568
27780 | Unknown | [*]c1ccc(Oc2ccc(P([*])(C)=O)cc2)cc1 | [16 empty] | 511.15 | [21 empty] | Kunchapu S, Jablonka KM. PolyMetriX: An Ecosystem for Digital Polymer Chemistry. ChemRxiv. 2025; doi:10.26434/chemrxiv-2025-s2f2r-v6569
27781 | Unknown | [*]c1ccc(Oc2ccc(S(=O)(=O)c3ccc(-c4ccc(-c5ccc(S(=O)(=O)c6ccc(Oc7ccc(S([*])(=O)=O)cc7)cc6)cc5)cc4)cc3)cc2)cc1 | [16 empty] | 554.15 | [21 empty] | Kunchapu S, Jablonka KM. PolyMetriX: An Ecosystem for Digital Polymer Chemistry. ChemRxiv. 2025; doi:10.26434/chemrxiv-2025-s2f2r-v6570
27782 | Unknown | [*]c1ccc(Oc2ccc(S(=O)(=O)c3ccc(-c4ccc(-c5ccc(S([*])(=O)=O)cc5)cc4)cc3)cc2)cc1 | [16 empty] | 584.15 | [21 empty] | Kunchapu S, Jablonka KM. PolyMetriX: An Ecosystem for Digital Polymer Chemistry. ChemRxiv. 2025; doi:10.26434/chemrxiv-2025-s2f2r-v6571
27783 | Unknown | [*]c1ccc(Oc2ccc(S(=O)(=O)c3ccc(-c4ccc(S(=O)(=O)c5ccc(Oc6ccc(S([*])(=O)=O)cc6)cc5)cc4)cc3)cc2)cc1 | [16 empty] | 540.15 | [21 empty] | Kunchapu S, Jablonka KM. PolyMetriX: An Ecosystem for Digital Polymer Chemistry. ChemRxiv. 2025; doi:10.26434/chemrxiv-2025-s2f2r-v6572
27784 | Unknown | [*]c1ccc(Oc2ccc(S(=O)(=O)c3ccc(-c4ccc(S([*])(=O)=O)cc4)cc3)cc2)cc1 | [16 empty] | 555.15 | [21 empty] | Kunchapu S, Jablonka KM. PolyMetriX: An Ecosystem for Digital Polymer Chemistry. ChemRxiv. 2025; doi:10.26434/chemrxiv-2025-s2f2r-v6573
27785 | Unknown | [*]c1ccc(Oc2ccc(S(=O)(=O)c3ccc(-n4nc([*])c5ccccc5c4=O)cc3)cc2)cc1F | [16 empty] | 556.15 | [21 empty] | Kunchapu S, Jablonka KM. PolyMetriX: An Ecosystem for Digital Polymer Chemistry. ChemRxiv. 2025; doi:10.26434/chemrxiv-2025-s2f2r-v6574
27786 | Unknown | [*]c1ccc(Oc2ccc(S(=O)(=O)c3ccc(C)cc3)cc2)c(N2C(=O)c3ccc(-c4ccc5c(c4)C(=O)N([*])C5=O)cc3C2=O)c1 | [16 empty] | 554.15 | [21 empty] | Kunchapu S, Jablonka KM. PolyMetriX: An Ecosystem for Digital Polymer Chemistry. ChemRxiv. 2025; doi:10.26434/chemrxiv-2025-s2f2r-v6575
27787 | Unknown | [*]c1ccc(Oc2ccc(S(=O)(=O)c3ccc(C)cc3)cc2)c(N2C(=O)c3ccc(C(=O)c4ccc5c(c4)C(=O)N([*])C5=O)cc3C2=O)c1 | [16 empty] | 566.15 | [21 empty] | Kunchapu S, Jablonka KM. PolyMetriX: An Ecosystem for Digital Polymer Chemistry. ChemRxiv. 2025; doi:10.26434/chemrxiv-2025-s2f2r-v6576
27788 | Unknown | [*]c1ccc(Oc2ccc(S(=O)(=O)c3ccc(Oc4ccc(-c5c6c(c([*])c7ccccc57)C(=O)N(C)C6=O)cc4)cc3)cc2)cc1 | [16 empty] | 587.15 | [21 empty] | Kunchapu S, Jablonka KM. PolyMetriX: An Ecosystem for Digital Polymer Chemistry. ChemRxiv. 2025; doi:10.26434/chemrxiv-2025-s2f2r-v6577
27789 | Unknown | [*]c1ccc(Oc2ccc(S(=O)(=O)c3ccc(Oc4ccc(-c5c6c(c([*])c7ccccc57)C(=O)N(CCCCCCCCCCCC)C6=O)cc4)cc3)cc2)cc1 | [16 empty] | 440.15 | [21 empty] | Kunchapu S, Jablonka KM. PolyMetriX: An Ecosystem for Digital Polymer Chemistry. ChemRxiv. 2025; doi:10.26434/chemrxiv-2025-s2f2r-v6578
27790 | Unknown | [*]c1ccc(Oc2ccc(S(=O)(=O)c3ccc(Oc4ccc(-c5c6c(c([*])c7ccccc57)C(=O)N(c5ccc(C(F)(F)F)cc5)C6=O)cc4)cc3)cc2)cc1 | [16 empty] | 563.15 | [21 empty] | Kunchapu S, Jablonka KM. PolyMetriX: An Ecosystem for Digital Polymer Chemistry. ChemRxiv. 2025; doi:10.26434/chemrxiv-2025-s2f2r-v6579
27791 | Unknown | [*]c1ccc(Oc2ccc(S(=O)(=O)c3ccc(Oc4ccc(-c5c6c(c([*])c7ccccc57)C(=O)N(c5ccc(Cl)cc5)C6=O)cc4)cc3)cc2)cc1 | [16 empty] | 553.15 | [21 empty] | Kunchapu S, Jablonka KM. PolyMetriX: An Ecosystem for Digital Polymer Chemistry. ChemRxiv. 2025; doi:10.26434/chemrxiv-2025-s2f2r-v6580
27792 | Unknown | [*]c1ccc(Oc2ccc(S(=O)(=O)c3ccc(Oc4ccc(-c5c6c(c([*])c7ccccc57)C(=O)N(c5ccc(F)cc5)C6=O)cc4)cc3)cc2)cc1 | [16 empty] | 573.15 | [21 empty] | Kunchapu S, Jablonka KM. PolyMetriX: An Ecosystem for Digital Polymer Chemistry. ChemRxiv. 2025; doi:10.26434/chemrxiv-2025-s2f2r-v6581
27793 | Unknown | [*]c1ccc(Oc2ccc(S(=O)(=O)c3ccc(Oc4ccc(-c5c6c(c([*])c7ccccc57)C(=O)N(c5cccc(C(F)(F)F)c5)C6=O)cc4)cc3)cc2)cc1 | [16 empty] | 553.65 | [21 empty] | Kunchapu S, Jablonka KM. PolyMetriX: An Ecosystem for Digital Polymer Chemistry. ChemRxiv. 2025; doi:10.26434/chemrxiv-2025-s2f2r-v6582
27794 | Unknown | [*]c1ccc(Oc2ccc(S(=O)(=O)c3ccc(Oc4ccc(-c5c6c(c([*])c7ccccc57)C(=O)N(c5ccccc5)C6=O)cc4)cc3)cc2)cc1 | [16 empty] | 583.15 | [21 empty] | Kunchapu S, Jablonka KM. PolyMetriX: An Ecosystem for Digital Polymer Chemistry. ChemRxiv. 2025; doi:10.26434/chemrxiv-2025-s2f2r-v6583
27795 | Unknown | [*]c1ccc(Oc2ccc(S(=O)(=O)c3ccc(Oc4ccc(-c5c6c(c([*])c7ccccc57)C(=O)N(c5ccccc5-c5ccccc5)C6=O)cc4)cc3)cc2)cc1 | [16 empty] | 551.15 | [21 empty] | Kunchapu S, Jablonka KM. PolyMetriX: An Ecosystem for Digital Polymer Chemistry. ChemRxiv. 2025; doi:10.26434/chemrxiv-2025-s2f2r-v6584
27796 | Unknown | [*]c1ccc(Oc2ccc(S(=O)(=O)c3ccc(Oc4ccc(-c5c6c(c([*])c7ccccc57)C(=O)N(c5ccccc5C(F)(F)F)C6=O)cc4)cc3)cc2)cc1 | [16 empty] | 563.15 | [21 empty] | Kunchapu S, Jablonka KM. PolyMetriX: An Ecosystem for Digital Polymer Chemistry. ChemRxiv. 2025; doi:10.26434/chemrxiv-2025-s2f2r-v6585
27797 | Unknown | [*]c1ccc(Oc2ccc(S(=O)(=O)c3ccc(Oc4ccc(/C=C5\CCC/C(=C\c6ccc(Oc7ccc(S(=O)(=O)c8ccc(Oc9ccc(C([*])(C)C)cc9)cc8)cc7)cc6)C5=O)cc4)cc3)cc2)cc1 | [16 empty] | 467.15 | [21 empty] | Kunchapu S, Jablonka KM. PolyMetriX: An Ecosystem for Digital Polymer Chemistry. ChemRxiv. 2025; doi:10.26434/chemrxiv-2025-s2f2r-v6586
27798 | Unknown | [*]c1ccc(Oc2ccc(S(=O)(=O)c3ccc(Oc4ccc(/C=C5\CCCC/C(=C\c6ccc(Oc7ccc(S(=O)(=O)c8ccc(Oc9ccc(C([*])(C)C)cc9)cc8)cc7)cc6)C5=O)cc4)cc3)cc2)cc1 | [16 empty] | 461.15 | [21 empty] | Kunchapu S, Jablonka KM. PolyMetriX: An Ecosystem for Digital Polymer Chemistry. ChemRxiv. 2025; doi:10.26434/chemrxiv-2025-s2f2r-v6587
27799 | Unknown | [*]c1ccc(Oc2ccc(S(=O)(=O)c3ccc(Oc4ccc(C([*])(C(F)(F)F)C(F)(F)F)cc4[Si](C)(C)C)cc3)cc2)c([Si](C)(C)C)c1 | [16 empty] | 441.75 | [21 empty] | Kunchapu S, Jablonka KM. PolyMetriX: An Ecosystem for Digital Polymer Chemistry. ChemRxiv. 2025; doi:10.26434/chemrxiv-2025-s2f2r-v6588
27800 | Unknown | [*]c1ccc(Oc2ccc(S(=O)(=O)c3ccc(Oc4ccc(C([*])(C(F)(F)F)C(F)(F)F)cc4[Si](C)(C)C)cc3[Si](C)(C)C)c([Si](C)(C)C)c2)c([Si](C)(C)C)c1 | [16 empty] | 422.05 | [21 empty] | Kunchapu S, Jablonka KM. PolyMetriX: An Ecosystem for Digital Polymer Chemistry. ChemRxiv. 2025; doi:10.26434/chemrxiv-2025-s2f2r-v6589
27801 | Unknown | [*]c1ccc(Oc2ccc(S(=O)(=O)c3ccc(Oc4ccc(C([*])(C)C)cc4)c(S(=O)(=O)O)c3)cc2S(=O)(=O)O)cc1 | [16 empty] | 461.15 | [21 empty] | Kunchapu S, Jablonka KM. PolyMetriX: An Ecosystem for Digital Polymer Chemistry. ChemRxiv. 2025; doi:10.26434/chemrxiv-2025-s2f2r-v6590
27802 | Unknown | [*]c1ccc(Oc2ccc(S(=O)(=O)c3ccc(Oc4ccc(C([*])(C)C)cc4)c([N+](=O)[O-])c3)cc2[N+](=O)[O-])cc1 | [16 empty] | 479.15 | [21 empty] | Kunchapu S, Jablonka KM. PolyMetriX: An Ecosystem for Digital Polymer Chemistry. ChemRxiv. 2025; doi:10.26434/chemrxiv-2025-s2f2r-v6591
27803 | Unknown | [*]c1ccc(Oc2ccc(S(=O)(=O)c3ccc(Oc4ccc(C([*])(C)C)cc4)cc3)cc2)cc1 | [16 empty] | 459.15 | [21 empty] | Kunchapu S, Jablonka KM. PolyMetriX: An Ecosystem for Digital Polymer Chemistry. ChemRxiv. 2025; doi:10.26434/chemrxiv-2025-s2f2r-v6592
27804 | Unknown | [*]c1ccc(Oc2ccc(S(=O)(=O)c3ccc(Oc4ccc(C([*])(C)C)cc4)cc3N)c(N)c2)cc1 | [16 empty] | 483.65 | [21 empty] | Kunchapu S, Jablonka KM. PolyMetriX: An Ecosystem for Digital Polymer Chemistry. ChemRxiv. 2025; doi:10.26434/chemrxiv-2025-s2f2r-v6593
27805 | Unknown | [*]c1ccc(Oc2ccc(S(=O)(=O)c3ccc(Oc4ccc(C([*])(C)C)cc4)cc3N)cc2)cc1 | [16 empty] | 475.15 | [21 empty] | Kunchapu S, Jablonka KM. PolyMetriX: An Ecosystem for Digital Polymer Chemistry. ChemRxiv. 2025; doi:10.26434/chemrxiv-2025-s2f2r-v6594
27806 | Unknown | [*]c1ccc(Oc2ccc(S(=O)(=O)c3ccc(Oc4ccc(C([*])(C)C)cc4)s3)cc2)cc1 | [16 empty] | 435 | [21 empty] | Kunchapu S, Jablonka KM. PolyMetriX: An Ecosystem for Digital Polymer Chemistry. ChemRxiv. 2025; doi:10.26434/chemrxiv-2025-s2f2r-v6595
27807 | Unknown | [*]c1ccc(Oc2ccc(S(=O)(=O)c3ccc(Oc4ccc(C([*])(C)C)cc4C(O)(C(F)(F)F)C(F)(F)F)cc3)cc2)c(C(O)(C(F)(F)F)C(F)(F)F)c1 | [16 empty] | 440.15 | [21 empty] | Kunchapu S, Jablonka KM. PolyMetriX: An Ecosystem for Digital Polymer Chemistry. ChemRxiv. 2025; doi:10.26434/chemrxiv-2025-s2f2r-v6596
27808 | Unknown | [*]c1ccc(Oc2ccc(S(=O)(=O)c3ccc(Oc4ccc(C([*])(C)C)cc4C(OC)(C(F)(F)F)C(F)(F)F)cc3)cc2)c(C(OC)(C(F)(F)F)C(F)(F)F)c1 | [16 empty] | 436.15 | [21 empty] | Kunchapu S, Jablonka KM. PolyMetriX: An Ecosystem for Digital Polymer Chemistry. ChemRxiv. 2025; doi:10.26434/chemrxiv-2025-s2f2r-v6597
27809 | Unknown | [*]c1ccc(Oc2ccc(S(=O)(=O)c3ccc(Oc4ccc(C([*])(C)C)cc4C)cc3)cc2)c(C)c1 | [16 empty] | 453.15 | [21 empty] | Kunchapu S, Jablonka KM. PolyMetriX: An Ecosystem for Digital Polymer Chemistry. ChemRxiv. 2025; doi:10.26434/chemrxiv-2025-s2f2r-v6598
27810 | Unknown | [*]c1ccc(Oc2ccc(S(=O)(=O)c3ccc(Oc4ccc(C([*])(C)C)cc4Cl)cc3)cc2)c(Cl)c1 | [16 empty] | 478.15 | [21 empty] | Kunchapu S, Jablonka KM. PolyMetriX: An Ecosystem for Digital Polymer Chemistry. ChemRxiv. 2025; doi:10.26434/chemrxiv-2025-s2f2r-v6599
27811 | Unknown | [*]c1ccc(Oc2ccc(S(=O)(=O)c3ccc(Oc4ccc(C([*])(C)C)cc4N)cc3)cc2)c(N)c1 | [16 empty] | 503.55 | [21 empty] | Kunchapu S, Jablonka KM. PolyMetriX: An Ecosystem for Digital Polymer Chemistry. ChemRxiv. 2025; doi:10.26434/chemrxiv-2025-s2f2r-v6600
27812 | Unknown | [*]c1ccc(Oc2ccc(S(=O)(=O)c3ccc(Oc4ccc(C([*])(C)C)cc4N)cc3N)cc2)c(N)c1 | [16 empty] | 510.25 | [21 empty] | Kunchapu S, Jablonka KM. PolyMetriX: An Ecosystem for Digital Polymer Chemistry. ChemRxiv. 2025; doi:10.26434/chemrxiv-2025-s2f2r-v6601
27813 | Unknown | [*]c1ccc(Oc2ccc(S(=O)(=O)c3ccc(Oc4ccc(C([*])(C)C)cc4[N+](=O)[O-])cc3)cc2)cc1 | [16 empty] | 463.15 | [21 empty] | Kunchapu S, Jablonka KM. PolyMetriX: An Ecosystem for Digital Polymer Chemistry. ChemRxiv. 2025; doi:10.26434/chemrxiv-2025-s2f2r-v6602
27814 | Unknown | [*]c1ccc(Oc2ccc(S(=O)(=O)c3ccc(Oc4ccc(C([*])(C)CCC(=O)O)cc4)cc3)cc2)cc1 | [16 empty] | 436.15 | [21 empty] | Kunchapu S, Jablonka KM. PolyMetriX: An Ecosystem for Digital Polymer Chemistry. ChemRxiv. 2025; doi:10.26434/chemrxiv-2025-s2f2r-v6603
27815 | Unknown | [*]c1ccc(Oc2ccc(S(=O)(=O)c3ccc(Oc4ccc(C([*])(C)c5ccc(O)cc5)cc4)cc3)cc2)cc1 | [16 empty] | 501.15 | [21 empty] | Kunchapu S, Jablonka KM. PolyMetriX: An Ecosystem for Digital Polymer Chemistry. ChemRxiv. 2025; doi:10.26434/chemrxiv-2025-s2f2r-v6604
27816 | Unknown | [*]c1ccc(Oc2ccc(S(=O)(=O)c3ccc(Oc4ccc(C([*])(C)c5ccccc5)cc4)cc3)cc2)cc1 | [16 empty] | 480.15 | [21 empty] | Kunchapu S, Jablonka KM. PolyMetriX: An Ecosystem for Digital Polymer Chemistry. ChemRxiv. 2025; doi:10.26434/chemrxiv-2025-s2f2r-v6605
27817 | Unknown | [*]c1ccc(Oc2ccc(S(=O)(=O)c3ccc(Oc4ccc(C([*])C(C)C)cc4)cc3)cc2)cc1 | [16 empty] | 473.15 | [21 empty] | Kunchapu S, Jablonka KM. PolyMetriX: An Ecosystem for Digital Polymer Chemistry. ChemRxiv. 2025; doi:10.26434/chemrxiv-2025-s2f2r-v6606
27818 | Unknown | [*]c1ccc(Oc2ccc(S(=O)(=O)c3ccc(Oc4ccc(C([*])c5ccccc5C(=O)O)cc4)cc3)cc2)cc1 | [16 empty] | 496.15 | [21 empty] | Kunchapu S, Jablonka KM. PolyMetriX: An Ecosystem for Digital Polymer Chemistry. ChemRxiv. 2025; doi:10.26434/chemrxiv-2025-s2f2r-v6607
27819 | Unknown | [*]c1ccc(Oc2ccc(S(=O)(=O)c3ccc(Oc4ccc(C5([*])CCCCC5)cc4C)cc3)cc2)c(C)c1 | [16 empty] | 470.15 | [21 empty] | Kunchapu S, Jablonka KM. PolyMetriX: An Ecosystem for Digital Polymer Chemistry. ChemRxiv. 2025; doi:10.26434/chemrxiv-2025-s2f2r-v6608
27820 | Unknown | [*]c1ccc(Oc2ccc(S(=O)(=O)c3ccc(Oc4ccc(C5([*])OC(=O)c6ccccc65)cc4)cc3)cc2)cc1 | [16 empty] | 520.15 | [21 empty] | Kunchapu S, Jablonka KM. PolyMetriX: An Ecosystem for Digital Polymer Chemistry. ChemRxiv. 2025; doi:10.26434/chemrxiv-2025-s2f2r-v6609
27821 | Unknown | [*]c1ccc(Oc2ccc(S(=O)(=O)c3ccc(Oc4ccc(C5([*])OC(=O)c6ccccc65)cc4C)cc3)cc2)c(C)c1 | [16 empty] | 518.15 | [21 empty] | Kunchapu S, Jablonka KM. PolyMetriX: An Ecosystem for Digital Polymer Chemistry. ChemRxiv. 2025; doi:10.26434/chemrxiv-2025-s2f2r-v6610
27822 | Unknown | [*]c1ccc(Oc2ccc(S(=O)(=O)c3ccc(Oc4ccc(C5CCCC(C([*])C)C5)cc4)cc3)cc2)cc1 | [16 empty] | 503.15 | [21 empty] | Kunchapu S, Jablonka KM. PolyMetriX: An Ecosystem for Digital Polymer Chemistry. ChemRxiv. 2025; doi:10.26434/chemrxiv-2025-s2f2r-v6611
27823 | Unknown | [*]c1ccc(Oc2ccc(S(=O)(=O)c3ccc(Oc4ccc(P([*])(=O)c5ccccc5)cc4)cc3)cc2)cc1 | [16 empty] | 504.15 | [21 empty] | Kunchapu S, Jablonka KM. PolyMetriX: An Ecosystem for Digital Polymer Chemistry. ChemRxiv. 2025; doi:10.26434/chemrxiv-2025-s2f2r-v6612
27824 | Unknown | [*]c1ccc(Oc2ccc(S(=O)(=O)c3ccc(Oc4ccc(P([*])(C)=O)cc4)cc3)cc2)cc1 | [16 empty] | 506.15 | [21 empty] | Kunchapu S, Jablonka KM. PolyMetriX: An Ecosystem for Digital Polymer Chemistry. ChemRxiv. 2025; doi:10.26434/chemrxiv-2025-s2f2r-v6613
27825 | Unknown | [*]c1ccc(Oc2ccc(S(=O)(=O)c3ccc4ccc(S([*])(=O)=O)cc4c3)cc2)cc1 | [16 empty] | 523.15 | [21 empty] | Kunchapu S, Jablonka KM. PolyMetriX: An Ecosystem for Digital Polymer Chemistry. ChemRxiv. 2025; doi:10.26434/chemrxiv-2025-s2f2r-v6614
27826 | Unknown | [*]c1ccc(Oc2ccc(S(=O)(=O)c3ccc4oc5ccc(S([*])(=O)=O)cc5c4c3)cc2)cc1 | [16 empty] | 563.15 | [21 empty] | Kunchapu S, Jablonka KM. PolyMetriX: An Ecosystem for Digital Polymer Chemistry. ChemRxiv. 2025; doi:10.26434/chemrxiv-2025-s2f2r-v6615
27827 | Unknown | [*]c1ccc(Oc2ccc(S(=O)c3ccc(Oc4ccc(C([*])(C)C)cc4)cc3)cc2)cc1 | [16 empty] | 438.15 | [21 empty] | Kunchapu S, Jablonka KM. PolyMetriX: An Ecosystem for Digital Polymer Chemistry. ChemRxiv. 2025; doi:10.26434/chemrxiv-2025-s2f2r-v6616
27828 | Unknown | [*]c1ccc(Oc2ccc(S([*])(=O)=O)c3ccccc23)cc1 | [16 empty] | 511.15 | [21 empty] | Kunchapu S, Jablonka KM. PolyMetriX: An Ecosystem for Digital Polymer Chemistry. ChemRxiv. 2025; doi:10.26434/chemrxiv-2025-s2f2r-v6617
27829 | Unknown | [*]c1ccc(Oc2ccc(S([*])(=O)=O)cc2)cc1 | [16 empty] | 498.15 | [21 empty] | Kunchapu S, Jablonka KM. PolyMetriX: An Ecosystem for Digital Polymer Chemistry. ChemRxiv. 2025; doi:10.26434/chemrxiv-2025-s2f2r-v6618
27830 | Unknown | [*]c1ccc(Oc2ccc(Sc3ccc(Oc4ccc(-c5ccc([*])s5)cc4C(F)(F)F)cc3)cc2)c(C(F)(F)F)c1 | [16 empty] | 415.15 | [21 empty] | Kunchapu S, Jablonka KM. PolyMetriX: An Ecosystem for Digital Polymer Chemistry. ChemRxiv. 2025; doi:10.26434/chemrxiv-2025-s2f2r-v6619
27831 | Unknown | [*]c1ccc(Oc2ccc(Sc3ccc(Oc4ccc(-c5cccc([*])n5)cc4C(F)(F)F)cc3)cc2)c(C(F)(F)F)c1 | [16 empty] | 417.65 | [21 empty] | Kunchapu S, Jablonka KM. PolyMetriX: An Ecosystem for Digital Polymer Chemistry. ChemRxiv. 2025; doi:10.26434/chemrxiv-2025-s2f2r-v6620
27832 | Unknown | [*]c1ccc(Oc2ccc(Sc3ccc(Oc4ccc(-c5nc([*])nc(-c6ccccc6)n5)cc4)cc3)cc2)cc1 | [16 empty] | 484.15 | [21 empty] | Kunchapu S, Jablonka KM. PolyMetriX: An Ecosystem for Digital Polymer Chemistry. ChemRxiv. 2025; doi:10.26434/chemrxiv-2025-s2f2r-v6621
27833 | Unknown | [*]c1ccc(Oc2ccc(Sc3ccc(Oc4ccc(S([*])(=O)=O)cc4)cc3)cc2)cc1 | [16 empty] | 448.15 | [21 empty] | Kunchapu S, Jablonka KM. PolyMetriX: An Ecosystem for Digital Polymer Chemistry. ChemRxiv. 2025; doi:10.26434/chemrxiv-2025-s2f2r-v6622
27834 | Unknown | [*]c1ccc(Oc2ccc3c(-c4ccccc4)nn(-c4ccc(C(=O)c5ccc(-n6nc(-c7ccccc7)c7cc(Oc8ccc(C([*])(C)C)cc8)ccc7c6=O)cc5)cc4)c(=O)c3c2)cc1 | [16 empty] | 468.15 | [21 empty] | Kunchapu S, Jablonka KM. PolyMetriX: An Ecosystem for Digital Polymer Chemistry. ChemRxiv. 2025; doi:10.26434/chemrxiv-2025-s2f2r-v6623
27835 | Unknown | [*]c1ccc(Oc2ccc3c(-c4ccccc4)nn(-c4ccc(S(=O)(=O)c5ccc(-n6nc(-c7ccccc7)c7cc(Oc8ccc(C([*])(C)C)cc8)ccc7c6=O)cc5)cc4)c(=O)c3c2)cc1 | [16 empty] | 483.65 | [21 empty] | Kunchapu S, Jablonka KM. PolyMetriX: An Ecosystem for Digital Polymer Chemistry. ChemRxiv. 2025; doi:10.26434/chemrxiv-2025-s2f2r-v6624
27836 | Unknown | [*]c1ccc(Oc2ccc3c(-c4ccccc4)nn(-c4cccc(-n5nc(-c6ccccc6)c6cc(Oc7ccc(C([*])(C)C)cc7)ccc6c5=O)c4C#N)c(=O)c3c2)cc1 | [16 empty] | 473.15 | [21 empty] | Kunchapu S, Jablonka KM. PolyMetriX: An Ecosystem for Digital Polymer Chemistry. ChemRxiv. 2025; doi:10.26434/chemrxiv-2025-s2f2r-v6625
27837 | Unknown | [*]c1ccc(Oc2ccc3c(c2)C(=O)N(N2C(=O)c4ccc(Oc5ccc(C([*])(C)C)cc5)cc4C2=O)C3=O)cc1 | [16 empty] | 489.85 | [21 empty] | Kunchapu S, Jablonka KM. PolyMetriX: An Ecosystem for Digital Polymer Chemistry. ChemRxiv. 2025; doi:10.26434/chemrxiv-2025-s2f2r-v6626
27838 | Unknown | [*]c1ccc(Oc2ccc3c(c2)C(=O)N(c2ccc(-c4nc5cc(N6C(=O)c7ccc(Oc8ccc(C([*])(C)C)cc8)cc7C6=O)ccc5[nH]4)cc2)C3=O)cc1 | [16 empty] | 597.15 | [21 empty] | Kunchapu S, Jablonka KM. PolyMetriX: An Ecosystem for Digital Polymer Chemistry. ChemRxiv. 2025; doi:10.26434/chemrxiv-2025-s2f2r-v6627
27839 | Unknown | [*]c1ccc(Oc2ccc3c(c2)C(=O)N(c2ccc(Cc4ccc(N5C(=O)c6ccc(Oc7ccc(C([*])(C)C)cc7)cc6C5=O)cc4)cc2)C3=O)cc1 | [16 empty] | 490.15 | [21 empty] | Kunchapu S, Jablonka KM. PolyMetriX: An Ecosystem for Digital Polymer Chemistry. ChemRxiv. 2025; doi:10.26434/chemrxiv-2025-s2f2r-v6628
27840 | Unknown | [*]c1ccc(Oc2ccc3c(c2)C(=O)N(c2ccc(N(c4ccc(C#N)cc4)c4ccc(N5C(=O)c6ccc(Oc7ccc(C(C)(C)c8ccc(C([*])(C)C)cc8)cc7)cc6C5=O)cc4)cc2)C3=O)cc1 | [16 empty] | 497.15 | [21 empty] | Kunchapu S, Jablonka KM. PolyMetriX: An Ecosystem for Digital Polymer Chemistry. ChemRxiv. 2025; doi:10.26434/chemrxiv-2025-s2f2r-v6629
27841 | Unknown | [*]c1ccc(Oc2ccc3c(c2)C(=O)N(c2ccc(N(c4ccc(C#N)cc4)c4ccc(N5C(=O)c6ccc(Oc7ccc(C([*])(C)C)cc7)cc6C5=O)cc4)cc2)C3=O)cc1 | [16 empty] | 503.15 | [21 empty] | Kunchapu S, Jablonka KM. PolyMetriX: An Ecosystem for Digital Polymer Chemistry. ChemRxiv. 2025; doi:10.26434/chemrxiv-2025-s2f2r-v6630
27842 | Unknown | [*]c1ccc(Oc2ccc3c(c2)C(=O)N(c2ccc(N4C(=O)c5ccc(Oc6cccc(C([*])(C)C)c6)cc5C4=O)cc2)C3=O)cc1 | [16 empty] | 541.15 | [21 empty] | Kunchapu S, Jablonka KM. PolyMetriX: An Ecosystem for Digital Polymer Chemistry. ChemRxiv. 2025; doi:10.26434/chemrxiv-2025-s2f2r-v6631
27843 | Unknown | [*]c1ccc(Oc2ccc3c(c2)C(=O)N(c2ccc(O)c(N4C(=O)c5ccc(Oc6ccc(C([*])(C)C)cc6)cc5C4=O)c2)C3=O)cc1 | [16 empty] | 519.15 | [21 empty] | Kunchapu S, Jablonka KM. PolyMetriX: An Ecosystem for Digital Polymer Chemistry. ChemRxiv. 2025; doi:10.26434/chemrxiv-2025-s2f2r-v6632
27844 | Unknown | [*]c1ccc(Oc2ccc3c(c2)C(=O)N(c2ccc(Oc4ccc(-c5ccc(Oc6ccc(N7C(=O)c8ccc(Oc9ccc(C([*])(C)C)cc9)cc8C7=O)cc6)cc5)cc4)cc2)C3=O)cc1 | [16 empty] | 493.15 | [21 empty] | Kunchapu S, Jablonka KM. PolyMetriX: An Ecosystem for Digital Polymer Chemistry. ChemRxiv. 2025; doi:10.26434/chemrxiv-2025-s2f2r-v6633
27845 | Unknown | [*]c1ccc(Oc2ccc3c(c2)C(=O)N(c2ccc(Oc4ccc(C(c5ccc(Oc6ccc(N7C(=O)c8ccc(Oc9ccc(C%10([*])CCC(C(C)(C)C)CC%10)cc9)cc8C7=O)cc6)cc5)(C(F)(F)F)C(F)(F)F)cc4)cc2)C3=O)cc1 | [16 empty] | 500.15 | [21 empty] | Kunchapu S, Jablonka KM. PolyMetriX: An Ecosystem for Digital Polymer Chemistry. ChemRxiv. 2025; doi:10.26434/chemrxiv-2025-s2f2r-v6634
27846 | Unknown | [*]c1ccc(Oc2ccc3c(c2)C(=O)N(c2ccc(Oc4ccc(C5(c6ccc(Oc7ccc(N8C(=O)c9ccc(Oc%10ccc(C%11([*])CCC(C(C)(C)C)CC%11)cc%10)cc9C8=O)cc7)cc6)C6CC7CC(C6)CC5C7)cc4)cc2)C3=O)cc1 | [16 empty] | 539.15 | [21 empty] | Kunchapu S, Jablonka KM. PolyMetriX: An Ecosystem for Digital Polymer Chemistry. ChemRxiv. 2025; doi:10.26434/chemrxiv-2025-s2f2r-v6635
27847 | Unknown | [*]c1ccc(Oc2ccc3c(c2)C(=O)N(c2ccc(Oc4ccc(C5(c6ccc(Oc7ccc(N8C(=O)c9ccc(Oc%10ccc(C%11([*])CCC(C(C)(C)C)CC%11)cc%10)cc9C8=O)cc7)cc6)CC6CC5C5CCCC65)cc4)cc2)C3=O)cc1 | [16 empty] | 530.15 | [21 empty] | Kunchapu S, Jablonka KM. PolyMetriX: An Ecosystem for Digital Polymer Chemistry. ChemRxiv. 2025; doi:10.26434/chemrxiv-2025-s2f2r-v6636
27848 | Unknown | [*]c1ccc(Oc2ccc3c(c2)C(=O)N(c2ccc(Oc4ccc(N5C(=O)c6ccc(Oc7ccc(C([*])(C)C)cc7)cc6C5=O)cc4)cc2)C3=O)cc1 | [16 empty] | 488.15 | [21 empty] | Kunchapu S, Jablonka KM. PolyMetriX: An Ecosystem for Digital Polymer Chemistry. ChemRxiv. 2025; doi:10.26434/chemrxiv-2025-s2f2r-v6637
27849 | Unknown | [*]c1ccc(Oc2ccc3c(c2)C(=O)N(c2ccc(Oc4ccc(N5C(=O)c6ccc(Oc7cccc(C([*])(C)C)c7)cc6C5=O)cc4)cc2)C3=O)cc1 | [16 empty] | 496.15 | [21 empty] | Kunchapu S, Jablonka KM. PolyMetriX: An Ecosystem for Digital Polymer Chemistry. ChemRxiv. 2025; doi:10.26434/chemrxiv-2025-s2f2r-v6638
27850 | Unknown | [*]c1ccc(Oc2ccc3c(c2)C(=O)N(c2ccc(Oc4ccc(S(=O)(=O)c5ccc(Oc6ccc(N7C(=O)c8ccc(Oc9ccc(C([*])(C)C)cc9)cc8C7=O)cc6)cc5)cc4)cc2)C3=O)cc1 | [16 empty] | 473.15 | [21 empty] | Kunchapu S, Jablonka KM. PolyMetriX: An Ecosystem for Digital Polymer Chemistry. ChemRxiv. 2025; doi:10.26434/chemrxiv-2025-s2f2r-v6639
27851 | Unknown | [*]c1ccc(Oc2ccc3c(c2)C(=O)N(c2ccc(Oc4cccc(Oc5ccc(N6C(=O)c7ccc(Oc8ccc(C([*])(C)C)cc8)cc7C6=O)cc5)c4)cc2)C3=O)cc1 | [16 empty] | 519.15 | [21 empty] | Kunchapu S, Jablonka KM. PolyMetriX: An Ecosystem for Digital Polymer Chemistry. ChemRxiv. 2025; doi:10.26434/chemrxiv-2025-s2f2r-v6640
27852 | Unknown | [*]c1ccc(Oc2ccc3c(c2)C(=O)N(c2ccc(Oc4cccc(Oc5ccc(N6C(=O)c7ccc(Oc8ccc(C([*])(C)C)cc8)cc7C6=O)cc5)c4C#N)cc2)C3=O)cc1 | [16 empty] | 486.15 | [21 empty] | Kunchapu S, Jablonka KM. PolyMetriX: An Ecosystem for Digital Polymer Chemistry. ChemRxiv. 2025; doi:10.26434/chemrxiv-2025-s2f2r-v6641
27853 | Unknown | [*]c1ccc(Oc2ccc3c(c2)C(=O)N(c2ccc(Oc4cccc(Oc5ccc(N6C(=O)c7ccc(Oc8cccc(C([*])(C)C)c8)cc7C6=O)cc5)c4)cc2)C3=O)cc1 | [16 empty] | 451.15 | [21 empty] | Kunchapu S, Jablonka KM. PolyMetriX: An Ecosystem for Digital Polymer Chemistry. ChemRxiv. 2025; doi:10.26434/chemrxiv-2025-s2f2r-v6642
27854 | Unknown | [*]c1ccc(Oc2ccc3c(c2)C(=O)N(c2ccc(S(=O)(=O)c4ccc(N5C(=O)c6ccc(Oc7ccc(C([*])(C)C)cc7)cc6C5=O)cc4)cc2)C3=O)cc1 | [16 empty] | 540.15 | [21 empty] | Kunchapu S, Jablonka KM. PolyMetriX: An Ecosystem for Digital Polymer Chemistry. ChemRxiv. 2025; doi:10.26434/chemrxiv-2025-s2f2r-v6643
27855 | Unknown | [*]c1ccc(Oc2ccc3c(c2)C(=O)N(c2ccc(Sc4ccc(Oc5ccc(Sc6ccc(N7C(=O)c8ccc(Oc9ccc(C([*])(C)C)cc9)cc8C7=O)cc6)cc5)cc4)cc2)C3=O)cc1 | [16 empty] | 472.15 | [21 empty] | Kunchapu S, Jablonka KM. PolyMetriX: An Ecosystem for Digital Polymer Chemistry. ChemRxiv. 2025; doi:10.26434/chemrxiv-2025-s2f2r-v6644
27856 | Unknown | [*]c1ccc(Oc2ccc3c(c2)C(=O)N(c2cccc(N4C(=O)c5ccc(Oc6ccc(C([*])(C)C)cc6)cc5C4=O)c2)C3=O)cc1 | [16 empty] | 490.65 | [21 empty] | Kunchapu S, Jablonka KM. PolyMetriX: An Ecosystem for Digital Polymer Chemistry. ChemRxiv. 2025; doi:10.26434/chemrxiv-2025-s2f2r-v6645
27857 | Unknown | [*]c1ccc(Oc2ccc3c(c2)C(=O)N(c2cccc(N4C(=O)c5ccc(Oc6cccc(C([*])(C)C)c6)cc5C4=O)c2)C3=O)cc1 | [16 empty] | 488.15 | [21 empty] | Kunchapu S, Jablonka KM. PolyMetriX: An Ecosystem for Digital Polymer Chemistry. ChemRxiv. 2025; doi:10.26434/chemrxiv-2025-s2f2r-v6646
27858 | Unknown | [*]c1ccc(Oc2ccc3c(c2)C(=O)N(c2cccc(P(=O)(c4ccccc4)c4cccc(N5C(=O)c6ccc(Oc7ccc(C([*])(C)C)cc7)cc6C5=O)c4)c2)C3=O)cc1 | [16 empty] | 486.15 | [21 empty] | Kunchapu S, Jablonka KM. PolyMetriX: An Ecosystem for Digital Polymer Chemistry. ChemRxiv. 2025; doi:10.26434/chemrxiv-2025-s2f2r-v6647
27859 | Unknown | [*]c1ccc(Oc2ccc3c(c2)C(=O)N(c2cccc(P(C)(=O)c4cccc(N5C(=O)c6ccc(Oc7ccc(C([*])(C)C)cc7)cc6C5=O)c4)c2)C3=O)cc1 | [16 empty] | 501.15 | [21 empty] | Kunchapu S, Jablonka KM. PolyMetriX: An Ecosystem for Digital Polymer Chemistry. ChemRxiv. 2025; doi:10.26434/chemrxiv-2025-s2f2r-v6648
27860 | Unknown | [*]c1ccc(Oc2ccc3c4c2cccc4c(=O)n2c4ccc(-c5ccc6nc7c8cccc9c(Oc%10ccc(C%11([*])c%12ccccc%12C(=O)c%12ccccc%12%11)cc%10)ccc(c(=O)n7c6c5)c98)cc4nc32)cc1 | [16 empty] | 701.15 | [21 empty] | Kunchapu S, Jablonka KM. PolyMetriX: An Ecosystem for Digital Polymer Chemistry. ChemRxiv. 2025; doi:10.26434/chemrxiv-2025-s2f2r-v6649
27861 | Unknown | [*]c1ccc(Oc2ccc3c4c2cccc4c(=O)n2c4ccc(-c5ccc6nc7c8cccc9c(Oc%10ccc(C([*])(C)C)cc%10)ccc(c(=O)n7c6c5)c98)cc4nc32)cc1 | [16 empty] | 653.15 | [21 empty] | Kunchapu S, Jablonka KM. PolyMetriX: An Ecosystem for Digital Polymer Chemistry. ChemRxiv. 2025; doi:10.26434/chemrxiv-2025-s2f2r-v6650
27862 | Unknown | [*]c1ccc(Oc2ccc3c4c2cccc4c(=O)n2c4ccc(Oc5ccc6nc7c8cccc9c(Oc%10ccc(C([*])(C)C)cc%10)ccc(c(=O)n7c6c5)c98)cc4nc32)cc1 | [16 empty] | 607.15 | [21 empty] | Kunchapu S, Jablonka KM. PolyMetriX: An Ecosystem for Digital Polymer Chemistry. ChemRxiv. 2025; doi:10.26434/chemrxiv-2025-s2f2r-v6651
27863 | Unknown | [*]c1ccc(Oc2ccc3cc(Oc4ccc(S([*])(=O)=O)cc4)ccc3c2)cc1 | [16 empty] | 504.15 | [21 empty] | Kunchapu S, Jablonka KM. PolyMetriX: An Ecosystem for Digital Polymer Chemistry. ChemRxiv. 2025; doi:10.26434/chemrxiv-2025-s2f2r-v6652
27864 | Unknown | [*]c1ccc(Oc2ccc3ccc(Oc4ccc(-c5nc([*])nc(-c6ccccc6)n5)cc4)cc3c2)cc1 | [16 empty] | 528.15 | [21 empty] | Kunchapu S, Jablonka KM. PolyMetriX: An Ecosystem for Digital Polymer Chemistry. ChemRxiv. 2025; doi:10.26434/chemrxiv-2025-s2f2r-v6653
27865 | Unknown | [*]c1ccc(Oc2ccc3ccc(Oc4ccc(-n5c(=O)c6cc7c(=O)n([*])c(=O)c7cc6c5=O)cc4)cc3c2)cc1 | [16 empty] | 593.95 | [21 empty] | Kunchapu S, Jablonka KM. PolyMetriX: An Ecosystem for Digital Polymer Chemistry. ChemRxiv. 2025; doi:10.26434/chemrxiv-2025-s2f2r-v6654
27866 | Unknown | [*]c1ccc(Oc2ccc3ccc(Oc4ccc(N5C(=O)CC(=O)N([*])C5=S)cc4)cc3c2)cc1 | [16 empty] | 424.65 | [21 empty] | Kunchapu S, Jablonka KM. PolyMetriX: An Ecosystem for Digital Polymer Chemistry. ChemRxiv. 2025; doi:10.26434/chemrxiv-2025-s2f2r-v6655
27867 | Unknown | [*]c1ccc(Oc2cccc(-c3cc(-c4ccccc4)cc(-c4cccc(Oc5ccc(-n6c(=O)c7cc8c(=O)n([*])c(=O)c8cc7c6=O)cc5)c4)n3)c2)cc1 | [16 empty] | 537.15 | [21 empty] | Kunchapu S, Jablonka KM. PolyMetriX: An Ecosystem for Digital Polymer Chemistry. ChemRxiv. 2025; doi:10.26434/chemrxiv-2025-s2f2r-v6656
27868 | Unknown | [*]c1ccc(Oc2cccc(Oc3ccc(-n4c(=O)c5cc6c(=O)n([*])c(=O)c6cc5c4=O)cc3)c2)cc1 | [16 empty] | 599.15 | [21 empty] | Kunchapu S, Jablonka KM. PolyMetriX: An Ecosystem for Digital Polymer Chemistry. ChemRxiv. 2025; doi:10.26434/chemrxiv-2025-s2f2r-v6657
27869 | Unknown | [*]c1ccc(Oc2cccc(Oc3ccc(C([*])(C)C)cc3)n2)cc1 | [16 empty] | 380.15 | [21 empty] | Kunchapu S, Jablonka KM. PolyMetriX: An Ecosystem for Digital Polymer Chemistry. ChemRxiv. 2025; doi:10.26434/chemrxiv-2025-s2f2r-v6658
27870 | Unknown | [*]c1ccc(Oc2cccc(Oc3ccc(N4C(=O)CC(=O)N([*])C4=S)cc3)c2)cc1 | [16 empty] | 418.15 | [21 empty] | Kunchapu S, Jablonka KM. PolyMetriX: An Ecosystem for Digital Polymer Chemistry. ChemRxiv. 2025; doi:10.26434/chemrxiv-2025-s2f2r-v6659
27871 | Unknown | [*]c1ccc(Oc2cccc(Oc3ccc(S([*])(=O)=O)cc3)c2)cc1 | [16 empty] | 450.15 | [21 empty] | Kunchapu S, Jablonka KM. PolyMetriX: An Ecosystem for Digital Polymer Chemistry. ChemRxiv. 2025; doi:10.26434/chemrxiv-2025-s2f2r-v6660
27872 | Unknown | [*]c1ccc(Oc2cccc(S([*])(=O)=O)c2)cc1 | [16 empty] | 448.15 | [21 empty] | Kunchapu S, Jablonka KM. PolyMetriX: An Ecosystem for Digital Polymer Chemistry. ChemRxiv. 2025; doi:10.26434/chemrxiv-2025-s2f2r-v6661
27873 | Unknown | [*]c1ccc(Oc2cccc3c2C(=O)N(c2ccc(Oc4ccc(-c5ccc(Oc6ccc(N7C(=O)c8cccc(Oc9ccc(C([*])(C)C)cc9)c8C7=O)cc6)cc5)cc4)cc2)C3=O)cc1 | [16 empty] | 509.15 | [21 empty] | Kunchapu S, Jablonka KM. PolyMetriX: An Ecosystem for Digital Polymer Chemistry. ChemRxiv. 2025; doi:10.26434/chemrxiv-2025-s2f2r-v6662
27874 | Unknown | [*]c1ccc(Oc2cccc3c2C(=O)N(c2ccc(Oc4ccc(N5C(=O)c6cccc(Oc7ccc(C([*])(C)C)cc7)c6C5=O)cc4)cc2)C3=O)cc1 | [16 empty] | 508.15 | [21 empty] | Kunchapu S, Jablonka KM. PolyMetriX: An Ecosystem for Digital Polymer Chemistry. ChemRxiv. 2025; doi:10.26434/chemrxiv-2025-s2f2r-v6663
27875 | Unknown | [*]c1ccc(Oc2cccc3c2C(=O)N(c2ccc(Oc4ccc(N5C(=O)c6cccc(Oc7cccc(C([*])(C)C)c7)c6C5=O)cc4)cc2)C3=O)cc1 | [16 empty] | 508.15 | [21 empty] | Kunchapu S, Jablonka KM. PolyMetriX: An Ecosystem for Digital Polymer Chemistry. ChemRxiv. 2025; doi:10.26434/chemrxiv-2025-s2f2r-v6664
27876 | Unknown | [*]c1ccc(Oc2cccc3c2C(=O)N(c2ccc(Oc4cccc(Oc5ccc(N6C(=O)c7cccc(Oc8cccc(C([*])(C)C)c8)c7C6=O)cc5)c4)cc2)C3=O)cc1 | [16 empty] | 475.15 | [21 empty] | Kunchapu S, Jablonka KM. PolyMetriX: An Ecosystem for Digital Polymer Chemistry. ChemRxiv. 2025; doi:10.26434/chemrxiv-2025-s2f2r-v6665
27877 | Unknown | [*]c1ccc(Oc2cccc3c2C(=O)N(c2cccc(N4C(=O)c5cccc(Oc6ccc(C([*])(C)C)cc6)c5C4=O)c2)C3=O)cc1 | [16 empty] | 500.65 | [21 empty] | Kunchapu S, Jablonka KM. PolyMetriX: An Ecosystem for Digital Polymer Chemistry. ChemRxiv. 2025; doi:10.26434/chemrxiv-2025-s2f2r-v6666
27878 | Unknown | [*]c1ccc(Oc2cccc3c2C(=O)N(c2cccc(N4C(=O)c5cccc(Oc6cccc(C([*])(C)C)c6)c5C4=O)c2)C3=O)cc1 | [16 empty] | 509.15 | [21 empty] | Kunchapu S, Jablonka KM. PolyMetriX: An Ecosystem for Digital Polymer Chemistry. ChemRxiv. 2025; doi:10.26434/chemrxiv-2025-s2f2r-v6667
27879 | Unknown | [*]c1ccc(Oc2ccccc2Oc2ccc(-n3c(=O)c4cc5c(=O)n([*])c(=O)c5cc4c3=O)cc2)cc1 | [16 empty] | 586.15 | [21 empty] | Kunchapu S, Jablonka KM. PolyMetriX: An Ecosystem for Digital Polymer Chemistry. ChemRxiv. 2025; doi:10.26434/chemrxiv-2025-s2f2r-v6668
27880 | Unknown | [*]c1ccc(Oc2ccccc2Oc2ccc(-n3c(=O)c4cc5c(=O)n([*])c(=O)c5cc4c3=O)cc2C(F)(F)F)c(C(F)(F)F)c1 | [16 empty] | 550.15 | [21 empty] | Kunchapu S, Jablonka KM. PolyMetriX: An Ecosystem for Digital Polymer Chemistry. ChemRxiv. 2025; doi:10.26434/chemrxiv-2025-s2f2r-v6669
27881 | Unknown | [*]c1ccc(Oc2ccccc2Oc2ccc(S([*])(=O)=O)cc2)cc1 | [16 empty] | 444.15 | [21 empty] | Kunchapu S, Jablonka KM. PolyMetriX: An Ecosystem for Digital Polymer Chemistry. ChemRxiv. 2025; doi:10.26434/chemrxiv-2025-s2f2r-v6670
27882 | Unknown | [*]c1ccc(Oc2ccccc2S([*])(=O)=O)cc1 | [16 empty] | 494.15 | [21 empty] | Kunchapu S, Jablonka KM. PolyMetriX: An Ecosystem for Digital Polymer Chemistry. ChemRxiv. 2025; doi:10.26434/chemrxiv-2025-s2f2r-v6671
27883 | Unknown | [*]c1ccc(Oc2cncc(Oc3ccc(C([*])(C)C)cc3)n2)cc1 | [16 empty] | 418.15 | [21 empty] | Kunchapu S, Jablonka KM. PolyMetriX: An Ecosystem for Digital Polymer Chemistry. ChemRxiv. 2025; doi:10.26434/chemrxiv-2025-s2f2r-v6672
27884 | Unknown | [*]c1ccc(Oc2nc(Cl)nc(Oc3ccc(C([*])(C)C)cc3)n2)cc1 | [16 empty] | 353.15 | [21 empty] | Kunchapu S, Jablonka KM. PolyMetriX: An Ecosystem for Digital Polymer Chemistry. ChemRxiv. 2025; doi:10.26434/chemrxiv-2025-s2f2r-v6673
27885 | Unknown | [*]c1ccc(P(=O)(c2ccccc2)c2ccc(-n3c(=O)c4cc5c(=O)n([*])c(=O)c5cc4c3=O)cc2)cc1 | [16 empty] | 698.15 | [21 empty] | Kunchapu S, Jablonka KM. PolyMetriX: An Ecosystem for Digital Polymer Chemistry. ChemRxiv. 2025; doi:10.26434/chemrxiv-2025-s2f2r-v6674
27886 | Unknown | [*]c1ccc(S(=O)(=O)c2ccc(-n3c(=O)c4cc5c(=O)n([*])c(=O)c5cc4c3=O)cc2)cc1 | [16 empty] | 623.15 | [21 empty] | Kunchapu S, Jablonka KM. PolyMetriX: An Ecosystem for Digital Polymer Chemistry. ChemRxiv. 2025; doi:10.26434/chemrxiv-2025-s2f2r-v6675
27887 | Unknown | [*]c1ccc(S(=O)(=O)c2ccc(N3C(=O)CC(C)(SCCOCCSC4(C)CC(=O)N(c5ccc(S(=O)(=O)c6ccc(N7C(=O)C(C)C(SCCOCCSC8C(=O)N([*])C(=O)C8C)C7=O)cc6)cc5)C4=O)C3=O)cc2)cc1 | [16 empty] | 430.15 | [21 empty] | Kunchapu S, Jablonka KM. PolyMetriX: An Ecosystem for Digital Polymer Chemistry. ChemRxiv. 2025; doi:10.26434/chemrxiv-2025-s2f2r-v6676
27888 | Unknown | [*]c1ccc(S([*])(=O)=O)cc1 | [16 empty] | 492.65 | [21 empty] | Kunchapu S, Jablonka KM. PolyMetriX: An Ecosystem for Digital Polymer Chemistry. ChemRxiv. 2025; doi:10.26434/chemrxiv-2025-s2f2r-v6677
27889 | Unknown | [*]c1ccc(Sc2ccc(-c3ccc(Sc4ccc(P([*])(=O)c5ccccc5)cc4)cc3)cc2)cc1 | [16 empty] | 505.15 | [21 empty] | Kunchapu S, Jablonka KM. PolyMetriX: An Ecosystem for Digital Polymer Chemistry. ChemRxiv. 2025; doi:10.26434/chemrxiv-2025-s2f2r-v6678
27890 | Unknown | [*]c1ccc(Sc2ccc(-c3nn(-c4ccc(S(=O)(=O)c5ccc(-n6nc([*])c7ccccc7c6=O)cc5)cc4)c(=O)c4ccccc34)cc2)cc1 | [16 empty] | 552.15 | [21 empty] | Kunchapu S, Jablonka KM. PolyMetriX: An Ecosystem for Digital Polymer Chemistry. ChemRxiv. 2025; doi:10.26434/chemrxiv-2025-s2f2r-v6679
27891 | Unknown | [*]c1ccc(Sc2ccc(-n3c(=O)c4cc5c(=O)n([*])c(=O)c5cc4c3=O)cc2)cc1 | [16 empty] | 673.15 | [21 empty] | Kunchapu S, Jablonka KM. PolyMetriX: An Ecosystem for Digital Polymer Chemistry. ChemRxiv. 2025; doi:10.26434/chemrxiv-2025-s2f2r-v6680
27892 | Unknown | [*]c1ccc(Sc2ccc(-n3c(=O)c4cc5c(=O)n([*])c(=O)c5cc4c3=O)cn2)nc1 | [16 empty] | 632.15 | [21 empty] | Kunchapu S, Jablonka KM. PolyMetriX: An Ecosystem for Digital Polymer Chemistry. ChemRxiv. 2025; doi:10.26434/chemrxiv-2025-s2f2r-v6681
27893 | Unknown | [*]c1ccc(Sc2ccc(S([*])(=O)=O)cc2)cc1 | [16 empty] | 488.15 | [21 empty] | Kunchapu S, Jablonka KM. PolyMetriX: An Ecosystem for Digital Polymer Chemistry. ChemRxiv. 2025; doi:10.26434/chemrxiv-2025-s2f2r-v6682
27894 | Unknown | [*]c1ccc(Sc2ccc(Sc3ccc(Sc4ccc(-n5c(=O)c6cc7c(=O)n([*])c(=O)c7cc6c5=O)cc4)cc3)cc2)cc1 | [16 empty] | 507.2 | [21 empty] | Kunchapu S, Jablonka KM. PolyMetriX: An Ecosystem for Digital Polymer Chemistry. ChemRxiv. 2025; doi:10.26434/chemrxiv-2025-s2f2r-v6683
27895 | Unknown | [*]c1ccc(Sc2ccc(Sc3ccc(Sc4ccc(P([*])(=O)c5ccccc5)cc4)cc3)cc2)cc1 | [16 empty] | 448.15 | [21 empty] | Kunchapu S, Jablonka KM. PolyMetriX: An Ecosystem for Digital Polymer Chemistry. ChemRxiv. 2025; doi:10.26434/chemrxiv-2025-s2f2r-v6684
27896 | Unknown | [*]c1ccc(Sc2ccc(Sc3ccc(Sc4ccc(S([*])(=O)=O)cc4S(=O)(=O)O)cc3)cc2)c(S(=O)(=O)O)c1 | [16 empty] | 475.15 | [21 empty] | Kunchapu S, Jablonka KM. PolyMetriX: An Ecosystem for Digital Polymer Chemistry. ChemRxiv. 2025; doi:10.26434/chemrxiv-2025-s2f2r-v6685
27897 | Unknown | [*]c1ccc(Sc2ccc(Sc3ccc(Sc4ccc(S([*])=O)cc4)cc3)cc2)cc1 | [16 empty] | 406.15 | [21 empty] | Kunchapu S, Jablonka KM. PolyMetriX: An Ecosystem for Digital Polymer Chemistry. ChemRxiv. 2025; doi:10.26434/chemrxiv-2025-s2f2r-v6686
27898 | Unknown | [*]c1ccc(Sc2ccc3c(c2)Sc2ccc(Sc4ccc(-n5c(=O)c6cc7c(=O)n([*])c(=O)c7cc6c5=O)cc4)cc2S3)cc1 | [16 empty] | 527.9 | [21 empty] | Kunchapu S, Jablonka KM. PolyMetriX: An Ecosystem for Digital Polymer Chemistry. ChemRxiv. 2025; doi:10.26434/chemrxiv-2025-s2f2r-v6687
27899 | Unknown | [*]c1ccc(Sc2cccc(Sc3ccc(S([*])=O)cc3)c2)cc1 | [16 empty] | 394.15 | [21 empty] | Kunchapu S, Jablonka KM. PolyMetriX: An Ecosystem for Digital Polymer Chemistry. ChemRxiv. 2025; doi:10.26434/chemrxiv-2025-s2f2r-v6688
27900 | Unknown | [*]c1ccc([*])c(C(=O)c2ccc(C)cc2)c1 | [16 empty] | 475.15 | [21 empty] | Kunchapu S, Jablonka KM. PolyMetriX: An Ecosystem for Digital Polymer Chemistry. ChemRxiv. 2025; doi:10.26434/chemrxiv-2025-s2f2r-v6689
27901 | Unknown | [*]c1ccc([*])c(C(=O)c2ccc(F)cc2)c1 | [16 empty] | 467.15 | [21 empty] | Kunchapu S, Jablonka KM. PolyMetriX: An Ecosystem for Digital Polymer Chemistry. ChemRxiv. 2025; doi:10.26434/chemrxiv-2025-s2f2r-v6690
27902 | Unknown | [*]c1ccc([*])c(C(=O)c2ccccc2)c1 | [16 empty] | 453.15 | [21 empty] | Kunchapu S, Jablonka KM. PolyMetriX: An Ecosystem for Digital Polymer Chemistry. ChemRxiv. 2025; doi:10.26434/chemrxiv-2025-s2f2r-v6691
27903 | Unknown | [*]c1ccc([Si](C)(C)[Si]([*])(C)C)s1 | [16 empty] | 288.15 | [21 empty] | Kunchapu S, Jablonka KM. PolyMetriX: An Ecosystem for Digital Polymer Chemistry. ChemRxiv. 2025; doi:10.26434/chemrxiv-2025-s2f2r-v6692
27904 | Unknown | [*]c1ccc([Si](C)(C)c2ccc3c(c2)C(=O)N(c2ccc(Cc4ccc(N5C(=O)c6ccc([Si]([*])(C)C)cc6C5=O)cc4)cc2)C3=O)cc1 | [16 empty] | 568.15 | [21 empty] | Kunchapu S, Jablonka KM. PolyMetriX: An Ecosystem for Digital Polymer Chemistry. ChemRxiv. 2025; doi:10.26434/chemrxiv-2025-s2f2r-v6693
27905 | Unknown | [*]c1ccc([Si](C)(C)c2ccc3c(c2)C(=O)N(c2cccc(Cc4cccc(N5C(=O)c6ccc([Si]([*])(C)C)cc6C5=O)c4)c2)C3=O)cc1 | [16 empty] | 519.15 | [21 empty] | Kunchapu S, Jablonka KM. PolyMetriX: An Ecosystem for Digital Polymer Chemistry. ChemRxiv. 2025; doi:10.26434/chemrxiv-2025-s2f2r-v6694
27906 | Unknown | [*]c1ccc([Si](CCCC)(CCCC)[Si]([*])(CCCC)CCCC)s1 | [16 empty] | 220.15 | [21 empty] | Kunchapu S, Jablonka KM. PolyMetriX: An Ecosystem for Digital Polymer Chemistry. ChemRxiv. 2025; doi:10.26434/chemrxiv-2025-s2f2r-v6695
27907 | Unknown | [*]c1ccc([Si]([*])(C)C)s1 | [16 empty] | 294.15 | [21 empty] | Kunchapu S, Jablonka KM. PolyMetriX: An Ecosystem for Digital Polymer Chemistry. ChemRxiv. 2025; doi:10.26434/chemrxiv-2025-s2f2r-v6696
27908 | Unknown | [*]c1ccc([Si](c2ccccc2)(c2ccccc2)c2ccc(-c3ccc4c(c3)c3cc([*])ccc3n4CCCCCC#N)cc2)cc1 | [16 empty] | 438.15 | [21 empty] | Kunchapu S, Jablonka KM. PolyMetriX: An Ecosystem for Digital Polymer Chemistry. ChemRxiv. 2025; doi:10.26434/chemrxiv-2025-s2f2r-v6697
27909 | Unknown | [*]c1ccc2[nH]c(CCCCCCCCc3nc4cc([*])ccc4[nH]3)nc2c1 | [16 empty] | 507.15 | [21 empty] | Kunchapu S, Jablonka KM. PolyMetriX: An Ecosystem for Digital Polymer Chemistry. ChemRxiv. 2025; doi:10.26434/chemrxiv-2025-s2f2r-v6698
27910 | Unknown | [*]c1ccc2[nH]c(CCCc3nc4cc([*])ccc4[nH]3)nc2c1 | [16 empty] | 548.15 | [21 empty] | Kunchapu S, Jablonka KM. PolyMetriX: An Ecosystem for Digital Polymer Chemistry. ChemRxiv. 2025; doi:10.26434/chemrxiv-2025-s2f2r-v6699
27911 | Unknown | [*]c1ccc2[nH]c([*])nc2c1 | [16 empty] | 671.15 | [21 empty] | Kunchapu S, Jablonka KM. PolyMetriX: An Ecosystem for Digital Polymer Chemistry. ChemRxiv. 2025; doi:10.26434/chemrxiv-2025-s2f2r-v6700
27912 | Unknown | [*]c1ccc2c(-c3ccccc3)nn(-c3ccc(S(=O)(=O)c4ccc(-n5nc(-c6ccccc6)c6ccc(S([*])(=O)=O)cc6c5=O)cc4)cc3)c(=O)c2c1 | [16 empty] | 695.15 | [21 empty] | Kunchapu S, Jablonka KM. PolyMetriX: An Ecosystem for Digital Polymer Chemistry. ChemRxiv. 2025; doi:10.26434/chemrxiv-2025-s2f2r-v6701
27913 | Unknown | [*]c1ccc2c(c1)C(=O)N(C(=S)Nc1ccc(Oc3ccc(NC(=S)N4C(=O)c5ccc(C([*])(C(F)(F)F)C(F)(F)F)cc5C4=O)cc3)cc1)C2=O | [16 empty] | 533.15 | [21 empty] | Kunchapu S, Jablonka KM. PolyMetriX: An Ecosystem for Digital Polymer Chemistry. ChemRxiv. 2025; doi:10.26434/chemrxiv-2025-s2f2r-v6702
27914 | Unknown | [*]c1ccc2c(c1)C(=O)N(C1CCC(CC3CCC(N4C(=O)c5ccc(C([*])(C(F)(F)F)C(F)(F)F)cc5C4=O)CC3)CC1)C2=O | [16 empty] | 538.15 | [21 empty] | Kunchapu S, Jablonka KM. PolyMetriX: An Ecosystem for Digital Polymer Chemistry. ChemRxiv. 2025; doi:10.26434/chemrxiv-2025-s2f2r-v6703
27915 | Unknown | [*]c1ccc2c(c1)C(=O)N(C1CCC(CC3CCC(N4C(=O)c5ccc([*])cc5C4=O)CC3)CC1)C2=O | [16 empty] | 515.15 | [21 empty] | Kunchapu S, Jablonka KM. PolyMetriX: An Ecosystem for Digital Polymer Chemistry. ChemRxiv. 2025; doi:10.26434/chemrxiv-2025-s2f2r-v6704
27916 | Unknown | [*]c1ccc2c(c1)C(=O)N(C1CCC(N3C(=O)c4ccc(C([*])(C(F)(F)F)C(F)(F)F)cc4C3=O)CC1)C2=O | [16 empty] | 619.65 | [21 empty] | Kunchapu S, Jablonka KM. PolyMetriX: An Ecosystem for Digital Polymer Chemistry. ChemRxiv. 2025; doi:10.26434/chemrxiv-2025-s2f2r-v6705
27917 | Unknown | [*]c1ccc2c(c1)C(=O)N(C1CCC(N3C(=O)c4ccc(S([*])(=O)=O)cc4C3=O)CC1)C2=O | [16 empty] | 636.15 | [21 empty] | Kunchapu S, Jablonka KM. PolyMetriX: An Ecosystem for Digital Polymer Chemistry. ChemRxiv. 2025; doi:10.26434/chemrxiv-2025-s2f2r-v6706
27918 | Unknown | [*]c1ccc2c(c1)C(=O)N(C1CCC(N3C(=O)c4ccc([*])cc4C3=O)CC1)C2=O | [16 empty] | 633.15 | [21 empty] | Kunchapu S, Jablonka KM. PolyMetriX: An Ecosystem for Digital Polymer Chemistry. ChemRxiv. 2025; doi:10.26434/chemrxiv-2025-s2f2r-v6707
27919 | Unknown | [*]c1ccc2c(c1)C(=O)N(CC1CC3CC1C1CCC(CN4C(=O)c5ccc([*])cc5C4=O)C31)C2=O | [16 empty] | 503.15 | [21 empty] | Kunchapu S, Jablonka KM. PolyMetriX: An Ecosystem for Digital Polymer Chemistry. ChemRxiv. 2025; doi:10.26434/chemrxiv-2025-s2f2r-v6708
27920 | Unknown | [*]c1ccc2c(c1)C(=O)N(CC1CCC3C4CC(CC4CN4C(=O)c5ccc(C([*])(C(F)(F)F)C(F)(F)F)cc5C4=O)C13)C2=O | [16 empty] | 480.15 | [21 empty] | Kunchapu S, Jablonka KM. PolyMetriX: An Ecosystem for Digital Polymer Chemistry. ChemRxiv. 2025; doi:10.26434/chemrxiv-2025-s2f2r-v6709
27921 | Unknown | [*]c1ccc2c(c1)C(=O)N(CC1CCCC(CN3C(=O)c4ccc(C([*])(C(F)(F)F)C(F)(F)F)cc4C3=O)C1)C2=O | [16 empty] | 495.15 | [21 empty] | Kunchapu S, Jablonka KM. PolyMetriX: An Ecosystem for Digital Polymer Chemistry. ChemRxiv. 2025; doi:10.26434/chemrxiv-2025-s2f2r-v6710
27922 | Unknown | [*]c1ccc2c(c1)C(=O)N(CC1CCCC(CN3C(=O)c4ccc([*])cc4C3=O)C1)C2=O | [16 empty] | 507.15 | [21 empty] | Kunchapu S, Jablonka KM. PolyMetriX: An Ecosystem for Digital Polymer Chemistry. ChemRxiv. 2025; doi:10.26434/chemrxiv-2025-s2f2r-v6711
27923 | Unknown | [*]c1ccc2c(c1)C(=O)N(CCCCCCCCCCCCN1C(=O)c3ccc(C([*])(C(F)(F)F)C(F)(F)F)cc3C1=O)C2=O | [16 empty] | 374.15 | [21 empty] | Kunchapu S, Jablonka KM. PolyMetriX: An Ecosystem for Digital Polymer Chemistry. ChemRxiv. 2025; doi:10.26434/chemrxiv-2025-s2f2r-v6712
27924 | Unknown | [*]c1ccc2c(c1)C(=O)N(CCCCCCCCCCCCN1C(=O)c3ccc4c5ccc6c7c(ccc(c8ccc(c3c48)C1=O)c75)C(=O)N(CCCCCCCCCCCCN1C(=O)c3ccc(C([*])(C(F)(F)F)C(F)(F)F)cc3C1=O)C6=O)C2=O | [16 empty] | 443.15 | [21 empty] | Kunchapu S, Jablonka KM. PolyMetriX: An Ecosystem for Digital Polymer Chemistry. ChemRxiv. 2025; doi:10.26434/chemrxiv-2025-s2f2r-v6713
27925 | Unknown | [*]c1ccc2c(c1)C(=O)N(CCCCCCCCCCN1C(=O)c3ccc(C([*])(C(F)(F)F)C(F)(F)F)cc3C1=O)C2=O | [16 empty] | 396.15 | [21 empty] | Kunchapu S, Jablonka KM. PolyMetriX: An Ecosystem for Digital Polymer Chemistry. ChemRxiv. 2025; doi:10.26434/chemrxiv-2025-s2f2r-v6714
27926 | Unknown | [*]c1ccc2c(c1)C(=O)N(CCCCCCCCCN1C(=O)c3ccc(C([*])(C(F)(F)F)C(F)(F)F)cc3C1=O)C2=O | [16 empty] | 408.15 | [21 empty] | Kunchapu S, Jablonka KM. PolyMetriX: An Ecosystem for Digital Polymer Chemistry. ChemRxiv. 2025; doi:10.26434/chemrxiv-2025-s2f2r-v6715
27927 | Unknown | [*]c1ccc2c(c1)C(=O)N(CCCCCCCCN1C(=O)c3ccc(C([*])(C(F)(F)F)C(F)(F)F)cc3C1=O)C2=O | [16 empty] | 428.15 | [21 empty] | Kunchapu S, Jablonka KM. PolyMetriX: An Ecosystem for Digital Polymer Chemistry. ChemRxiv. 2025; doi:10.26434/chemrxiv-2025-s2f2r-v6716
27928 | Unknown | [*]c1ccc2c(c1)C(=O)N(CCCCCCCN1C(=O)c3ccc(C([*])(C(F)(F)F)C(F)(F)F)cc3C1=O)C2=O | [16 empty] | 438.15 | [21 empty] | Kunchapu S, Jablonka KM. PolyMetriX: An Ecosystem for Digital Polymer Chemistry. ChemRxiv. 2025; doi:10.26434/chemrxiv-2025-s2f2r-v6717
27929 | Unknown | [*]c1ccc2c(c1)C(=O)N(CCCCCCN1C(=O)c3ccc(C([*])(C(F)(F)F)C(F)(F)F)cc3C1=O)C2=O | [16 empty] | 428.15 | [21 empty] | Kunchapu S, Jablonka KM. PolyMetriX: An Ecosystem for Digital Polymer Chemistry. ChemRxiv. 2025; doi:10.26434/chemrxiv-2025-s2f2r-v6718
27930 | Unknown | [*]c1ccc2c(c1)C(=O)N(CCCCCN1C(=O)c3ccc(C([*])(C(F)(F)F)C(F)(F)F)cc3C1=O)C2=O | [16 empty] | 453.15 | [21 empty] | Kunchapu S, Jablonka KM. PolyMetriX: An Ecosystem for Digital Polymer Chemistry. ChemRxiv. 2025; doi:10.26434/chemrxiv-2025-s2f2r-v6719
27931 | Unknown | [*]c1ccc2c(c1)C(=O)N(CCCCN1C(=O)c3ccc(C([*])(C(F)(F)F)C(F)(F)F)cc3C1=O)C2=O | [16 empty] | 463.15 | [21 empty] | Kunchapu S, Jablonka KM. PolyMetriX: An Ecosystem for Digital Polymer Chemistry. ChemRxiv. 2025; doi:10.26434/chemrxiv-2025-s2f2r-v6720
27932 | Unknown | [*]c1ccc2c(c1)C(=O)N(CCCN1C(=O)c3ccc(C([*])(C(F)(F)F)C(F)(F)F)cc3C1=O)C2=O | [16 empty] | 463.15 | [21 empty] | Kunchapu S, Jablonka KM. PolyMetriX: An Ecosystem for Digital Polymer Chemistry. ChemRxiv. 2025; doi:10.26434/chemrxiv-2025-s2f2r-v6721
27933 | Unknown | [*]c1ccc2c(c1)C(=O)N(CCN(CCN1C(=O)c3ccc(C([*])(C(F)(F)F)C(F)(F)F)cc3C1=O)c1ccc(/N=N/c3ccc(C4OCCO4)cc3)cc1)C2=O | [16 empty] | 451.15 | [21 empty] | Kunchapu S, Jablonka KM. PolyMetriX: An Ecosystem for Digital Polymer Chemistry. ChemRxiv. 2025; doi:10.26434/chemrxiv-2025-s2f2r-v6722
27934 | Unknown | [*]c1ccc2c(c1)C(=O)N(CCN(CCN1C(=O)c3ccc(C([*])(C(F)(F)F)C(F)(F)F)cc3C1=O)c1ccc(/N=N/c3ccc([N+](=O)[O-])cc3)cc1)C2=O | [16 empty] | 483.15 | [21 empty] | Kunchapu S, Jablonka KM. PolyMetriX: An Ecosystem for Digital Polymer Chemistry. ChemRxiv. 2025; doi:10.26434/chemrxiv-2025-s2f2r-v6723
27935 | Unknown | [*]c1ccc2c(c1)C(=O)N(CCN1C(=O)c3ccc(C([*])(C(F)(F)F)C(F)(F)F)cc3C1=O)C2=O | [16 empty] | 453.15 | [21 empty] | Kunchapu S, Jablonka KM. PolyMetriX: An Ecosystem for Digital Polymer Chemistry. ChemRxiv. 2025; doi:10.26434/chemrxiv-2025-s2f2r-v6724
27936 | Unknown | [*]c1ccc2c(c1)C(=O)N(Cc1nc3cc(-c4ccc5oc(CN6C(=O)c7ccc(C([*])(C(F)(F)F)C(F)(F)F)cc7C6=O)nc5c4)ccc3o1)C2=O | [16 empty] | 504.15 | [21 empty] | Kunchapu S, Jablonka KM. PolyMetriX: An Ecosystem for Digital Polymer Chemistry. ChemRxiv. 2025; doi:10.26434/chemrxiv-2025-s2f2r-v6725
27937 | Unknown | [*]c1ccc2c(c1)C(=O)N(Cc1nnc(-c3ccc(-c4nnc(CN5C(=O)c6ccc(C([*])(C(F)(F)F)C(F)(F)F)cc6C5=O)o4)c(Oc4ccccc4)c3)o1)C2=O | [16 empty] | 481.15 | [21 empty] | Kunchapu S, Jablonka KM. PolyMetriX: An Ecosystem for Digital Polymer Chemistry. ChemRxiv. 2025; doi:10.26434/chemrxiv-2025-s2f2r-v6726
27938 | Unknown | [*]c1ccc2c(c1)C(=O)N(Cc1nnc(-c3ccc(-c4nnc(CN5C(=O)c6ccc(C([*])(C(F)(F)F)C(F)(F)F)cc6C5=O)o4)cc3)o1)C2=O | [16 empty] | 487.15 | [21 empty] | Kunchapu S, Jablonka KM. PolyMetriX: An Ecosystem for Digital Polymer Chemistry. ChemRxiv. 2025; doi:10.26434/chemrxiv-2025-s2f2r-v6727
27939 | Unknown | [*]c1ccc2c(c1)C(=O)N(Cc1nnc(-c3ccc(Oc4ccc(-c5nnc(CN6C(=O)c7ccc(C([*])(C(F)(F)F)C(F)(F)F)cc7C6=O)o5)cc4)cc3)o1)C2=O | [16 empty] | 483.15 | [21 empty] | Kunchapu S, Jablonka KM. PolyMetriX: An Ecosystem for Digital Polymer Chemistry. ChemRxiv. 2025; doi:10.26434/chemrxiv-2025-s2f2r-v6728
27940 | Unknown | [*]c1ccc2c(c1)C(=O)N(c1c(F)cc(Oc3ccc(C(c4ccc(Oc5cc(F)c(N6C(=O)c7ccc(C([*])(C(F)(F)F)C(F)(F)F)cc7C6=O)c(F)c5)cc4)(C(F)(F)F)C(F)(F)F)cc3)cc1F)C2=O | [16 empty] | 497.15 | [21 empty] | Kunchapu S, Jablonka KM. PolyMetriX: An Ecosystem for Digital Polymer Chemistry. ChemRxiv. 2025; doi:10.26434/chemrxiv-2025-s2f2r-v6729
27941 | Unknown | [*]c1ccc2c(c1)C(=O)N(c1cc(-c3ccc(O)c(N4C(=O)c5ccc(C([*])(C(F)(F)F)C(F)(F)F)cc5C4=O)c3)ccc1O)C2=O | [16 empty] | 643.15 | [21 empty] | Kunchapu S, Jablonka KM. PolyMetriX: An Ecosystem for Digital Polymer Chemistry. ChemRxiv. 2025; doi:10.26434/chemrxiv-2025-s2f2r-v6730
27942 | Unknown | [*]c1ccc2c(c1)C(=O)N(c1cc(Br)c(Oc3c(Br)cc(N4C(=O)c5ccc(C([*])(C(F)(F)F)C(F)(F)F)cc5C4=O)cc3Br)c(Br)c1)C2=O | [16 empty] | 576.15 | [21 empty] | Kunchapu S, Jablonka KM. PolyMetriX: An Ecosystem for Digital Polymer Chemistry. ChemRxiv. 2025; doi:10.26434/chemrxiv-2025-s2f2r-v6731
27943 | Unknown | [*]c1ccc2c(c1)C(=O)N(c1cc(Br)c(Oc3c(Br)cc(N4C(=O)c5ccc(S([*])(=O)=O)cc5C4=O)cc3Br)c(Br)c1)C2=O | [16 empty] | 601.15 | [21 empty] | Kunchapu S, Jablonka KM. PolyMetriX: An Ecosystem for Digital Polymer Chemistry. ChemRxiv. 2025; doi:10.26434/chemrxiv-2025-s2f2r-v6732
27944 | Unknown | [*]c1ccc2c(c1)C(=O)N(c1cc(Br)c(Oc3c(Br)cc(N4C(=O)c5ccc([*])cc5C4=O)cc3Br)c(Br)c1)C2=O | [16 empty] | 560.15 | [21 empty] | Kunchapu S, Jablonka KM. PolyMetriX: An Ecosystem for Digital Polymer Chemistry. ChemRxiv. 2025; doi:10.26434/chemrxiv-2025-s2f2r-v6733
27945 | Unknown | [*]c1ccc2c(c1)C(=O)N(c1cc(C(F)(F)F)c(N3C(=O)c4ccc(C([*])(C(F)(F)F)C(F)(F)F)cc4C3=O)cc1C(F)(F)F)C2=O | [16 empty] | 638.15 | [21 empty] | Kunchapu S, Jablonka KM. PolyMetriX: An Ecosystem for Digital Polymer Chemistry. ChemRxiv. 2025; doi:10.26434/chemrxiv-2025-s2f2r-v6734
27946 | Unknown | [*]c1ccc2c(c1)C(=O)N(c1cc(C(F)(F)F)cc(N3C(=O)c4ccc(C([*])(C(F)(F)F)C(F)(F)F)cc4C3=O)c1OC(c1c(F)c(F)c(F)c(F)c1F)c1c(F)c(F)c(F)c(F)c1F)C2=O | [16 empty] | 594.85 | [21 empty] | Kunchapu S, Jablonka KM. PolyMetriX: An Ecosystem for Digital Polymer Chemistry. ChemRxiv. 2025; doi:10.26434/chemrxiv-2025-s2f2r-v6735
27947 | Unknown | [*]c1ccc2c(c1)C(=O)N(c1cc(C(c3ccc(O)c(N4C(=O)c5ccc(C([*])(C(F)(F)F)C(F)(F)F)cc5C4=O)c3)(C(F)(F)F)C(F)(F)F)ccc1O)C2=O | [16 empty] | 603.15 | [21 empty] | Kunchapu S, Jablonka KM. PolyMetriX: An Ecosystem for Digital Polymer Chemistry. ChemRxiv. 2025; doi:10.26434/chemrxiv-2025-s2f2r-v6736
27948 | Unknown | [*]c1ccc2c(c1)C(=O)N(c1cc(C(c3ccc(OC(=O)C45CC6CC(CC(C6)C4)C5)c(N4C(=O)c5ccc(C([*])(C(F)(F)F)C(F)(F)F)cc5C4=O)c3)(C(F)(F)F)C(F)(F)F)ccc1OC(=O)C13CC4CC(CC(C4)C1)C3)C2=O | [16 empty] | 578.15 | [21 empty] | Kunchapu S, Jablonka KM. PolyMetriX: An Ecosystem for Digital Polymer Chemistry. ChemRxiv. 2025; doi:10.26434/chemrxiv-2025-s2f2r-v6737
27949 | Unknown | [*]c1ccc2c(c1)C(=O)N(c1cc(C(c3ccc4nc([*])oc4c3)(C(F)(F)F)C(F)(F)F)ccc1O)C2=O | [16 empty] | 602.15 | [21 empty] | Kunchapu S, Jablonka KM. PolyMetriX: An Ecosystem for Digital Polymer Chemistry. ChemRxiv. 2025; doi:10.26434/chemrxiv-2025-s2f2r-v6738
27950 | Unknown | [*]c1ccc2c(c1)C(=O)N(c1cc(N3C(=O)c4ccc(C([*])(C(F)(F)F)C(F)(F)F)cc4C3=O)c(O)cc1O)C2=O | [16 empty] | 597.15 | [21 empty] | Kunchapu S, Jablonka KM. PolyMetriX: An Ecosystem for Digital Polymer Chemistry. ChemRxiv. 2025; doi:10.26434/chemrxiv-2025-s2f2r-v6739
27951 | Unknown | [*]c1ccc2c(c1)C(=O)N(c1cc(N3C(=O)c4ccc(P([*])(=O)c5ccccc5)cc4C3=O)cc(C(F)(F)F)c1)C2=O | [16 empty] | 590.15 | [21 empty] | Kunchapu S, Jablonka KM. PolyMetriX: An Ecosystem for Digital Polymer Chemistry. ChemRxiv. 2025; doi:10.26434/chemrxiv-2025-s2f2r-v6740
27952 | Unknown | [*]c1ccc2c(c1)C(=O)N(c1cc(N3C(=O)c4ccc(S([*])(=O)=O)cc4C3=O)cc(C(F)(F)F)c1)C2=O | [16 empty] | 583.15 | [21 empty] | Kunchapu S, Jablonka KM. PolyMetriX: An Ecosystem for Digital Polymer Chemistry. ChemRxiv. 2025; doi:10.26434/chemrxiv-2025-s2f2r-v6741
27953 | Unknown | [*]c1ccc2c(c1)C(=O)N(c1cc(N3C(=O)c4ccc([*])cc4C3=O)c(O)cc1O)C2=O | [16 empty] | 616.15 | [21 empty] | Kunchapu S, Jablonka KM. PolyMetriX: An Ecosystem for Digital Polymer Chemistry. ChemRxiv. 2025; doi:10.26434/chemrxiv-2025-s2f2r-v6742
27954 | Unknown | [*]c1ccc2c(c1)C(=O)N(c1cc(N3C(=O)c4ccc([*])cc4C3=O)cc(C(F)(F)F)c1)C2=O | [16 empty] | 602.15 | [21 empty] | Kunchapu S, Jablonka KM. PolyMetriX: An Ecosystem for Digital Polymer Chemistry. ChemRxiv. 2025; doi:10.26434/chemrxiv-2025-s2f2r-v6743
27955 | Unknown | [*]c1ccc2c(c1)C(=O)N(c1cc(N3C(=O)c4ccc([Si]([*])(C)C)cc4C3=O)cc(C(F)(F)F)c1)C2=O | [16 empty] | 536.15 | [21 empty] | Kunchapu S, Jablonka KM. PolyMetriX: An Ecosystem for Digital Polymer Chemistry. ChemRxiv. 2025; doi:10.26434/chemrxiv-2025-s2f2r-v6744
27956 | Unknown | [*]c1ccc2c(c1)C(=O)N(c1ccc(-c3ccc(N4C(=O)c5ccc(C([*])(C(F)(F)F)C(F)(F)F)cc5C4=O)c(O)c3)cc1O)C2=O | [16 empty] | 631.15 | [21 empty] | Kunchapu S, Jablonka KM. PolyMetriX: An Ecosystem for Digital Polymer Chemistry. ChemRxiv. 2025; doi:10.26434/chemrxiv-2025-s2f2r-v6745
27957 | Unknown | [*]c1ccc2c(c1)C(=O)N(c1ccc(-c3ccc(N4C(=O)c5ccc(C([*])(C(F)(F)F)C(F)(F)F)cc5C4=O)c(OCCCCCCOc4ccc(/C=C/c5ccc(F)cc5)cc4)c3)cc1OCCCCCCOc1ccc(/C=C/c3ccc(F)cc3)cc1)C2=O | [16 empty] | 413.15 | [21 empty] | Kunchapu S, Jablonka KM. PolyMetriX: An Ecosystem for Digital Polymer Chemistry. ChemRxiv. 2025; doi:10.26434/chemrxiv-2025-s2f2r-v6746
27958 | Unknown | [*]c1ccc2c(c1)C(=O)N(c1ccc(-c3ccc(N4C(=O)c5ccc(C([*])(C(F)(F)F)C(F)(F)F)cc5C4=O)cc3-c3cc(C(F)(F)F)cc(C(F)(F)F)c3)c(-c3cc(C(F)(F)F)cc(C(F)(F)F)c3)c1)C2=O | [16 empty] | 536.15 | [21 empty] | Kunchapu S, Jablonka KM. PolyMetriX: An Ecosystem for Digital Polymer Chemistry. ChemRxiv. 2025; doi:10.26434/chemrxiv-2025-s2f2r-v6747
27959 | Unknown | [*]c1ccc2c(c1)C(=O)N(c1ccc(-c3ccc(N4C(=O)c5ccc(C([*])(C(F)(F)F)C(F)(F)F)cc5C4=O)cc3-c3ccc(-c4ccccc4)cc3)c(-c3ccc(-c4ccccc4)cc3)c1)C2=O | [16 empty] | 558.15 | [21 empty] | Kunchapu S, Jablonka KM. PolyMetriX: An Ecosystem for Digital Polymer Chemistry. ChemRxiv. 2025; doi:10.26434/chemrxiv-2025-s2f2r-v6748
27960 | Unknown | [*]c1ccc2c(c1)C(=O)N(c1ccc(-c3ccc(N4C(=O)c5ccc(C([*])(C(F)(F)F)C(F)(F)F)cc5C4=O)cc3-c3ccc(C(F)(F)F)cc3)c(-c3ccc(C(F)(F)F)cc3)c1)C2=O | [16 empty] | 556.15 | [21 empty] | Kunchapu S, Jablonka KM. PolyMetriX: An Ecosystem for Digital Polymer Chemistry. ChemRxiv. 2025; doi:10.26434/chemrxiv-2025-s2f2r-v6749
27961 | Unknown | [*]c1ccc2c(c1)C(=O)N(c1ccc(-c3ccc(N4C(=O)c5ccc(C([*])(C(F)(F)F)C(F)(F)F)cc5C4=O)cc3-c3cccc(C(F)(F)F)c3)c(-c3cccc(C(F)(F)F)c3)c1)C2=O | [16 empty] | 551.15 | [21 empty] | Kunchapu S, Jablonka KM. PolyMetriX: An Ecosystem for Digital Polymer Chemistry. ChemRxiv. 2025; doi:10.26434/chemrxiv-2025-s2f2r-v6750
27962 | Unknown | [*]c1ccc2c(c1)C(=O)N(c1ccc(-c3ccc(N4C(=O)c5ccc(C([*])(C(F)(F)F)C(F)(F)F)cc5C4=O)cc3-c3ccccc3C(F)(F)F)c(-c3ccccc3C(F)(F)F)c1)C2=O | [16 empty] | 562.15 | [21 empty] | Kunchapu S, Jablonka KM. PolyMetriX: An Ecosystem for Digital Polymer Chemistry. ChemRxiv. 2025; doi:10.26434/chemrxiv-2025-s2f2r-v6751
27963 | Unknown | [*]c1ccc2c(c1)C(=O)N(c1ccc(-c3ccc(N4C(=O)c5ccc(C([*])(C(F)(F)F)C(F)(F)F)cc5C4=O)cc3Br)c(Br)c1)C2=O | [16 empty] | 602.15 | [21 empty] | Kunchapu S, Jablonka KM. PolyMetriX: An Ecosystem for Digital Polymer Chemistry. ChemRxiv. 2025; doi:10.26434/chemrxiv-2025-s2f2r-v6752
27964 | Unknown | [*]c1ccc2c(c1)C(=O)N(c1ccc(-c3ccc(N4C(=O)c5ccc(C([*])(C(F)(F)F)C(F)(F)F)cc5C4=O)cc3Cl)c(Cl)c1)C2=O | [16 empty] | 609.15 | [21 empty] | Kunchapu S, Jablonka KM. PolyMetriX: An Ecosystem for Digital Polymer Chemistry. ChemRxiv. 2025; doi:10.26434/chemrxiv-2025-s2f2r-v6753
27965 | Unknown | [*]c1ccc2c(c1)C(=O)N(c1ccc(-c3ccc(N4C(=O)c5ccc(C([*])(C(F)(F)F)C(F)(F)F)cc5C4=O)cc3I)c(I)c1)C2=O | [16 empty] | 592.15 | [21 empty] | Kunchapu S, Jablonka KM. PolyMetriX: An Ecosystem for Digital Polymer Chemistry. ChemRxiv. 2025; doi:10.26434/chemrxiv-2025-s2f2r-v6754
27966 | Unknown | [*]c1ccc2c(c1)C(=O)N(c1ccc(-c3ccc(N4C(=O)c5ccc(C([*])(c6ccccc6)C(F)(F)F)cc5C4=O)cc3C(F)(F)F)c(C(F)(F)F)c1)C2=O | [16 empty] | 553.15 | [21 empty] | Kunchapu S, Jablonka KM. PolyMetriX: An Ecosystem for Digital Polymer Chemistry. ChemRxiv. 2025; doi:10.26434/chemrxiv-2025-s2f2r-v6755
27967 | Unknown | [*]c1ccc2c(c1)C(=O)N(c1ccc(-c3ccc(N4C(=O)c5ccc(S([*])(=O)=O)cc5C4=O)cc3C(F)(F)F)c(C(F)(F)F)c1)C2=O | [16 empty] | 593.15 | [21 empty] | Kunchapu S, Jablonka KM. PolyMetriX: An Ecosystem for Digital Polymer Chemistry. ChemRxiv. 2025; doi:10.26434/chemrxiv-2025-s2f2r-v6756
27968 | Unknown | [*]c1ccc2c(c1)C(=O)N(c1ccc(-c3ccc(N4C(=O)c5ccc([*])cc5C4=O)cc3OC(F)(F)F)c(OC(F)(F)F)c1)C2=O | [16 empty] | 608.15 | [21 empty] | Kunchapu S, Jablonka KM. PolyMetriX: An Ecosystem for Digital Polymer Chemistry. ChemRxiv. 2025; doi:10.26434/chemrxiv-2025-s2f2r-v6757
27969 | Unknown | [*]c1ccc2c(c1)C(=O)N(c1ccc(-c3ccc(N4C(=O)c5cccc([*])c5C4=O)cc3C(F)(F)F)c(C(F)(F)F)c1)C2=O | [16 empty] | 619.15 | [21 empty] | Kunchapu S, Jablonka KM. PolyMetriX: An Ecosystem for Digital Polymer Chemistry. ChemRxiv. 2025; doi:10.26434/chemrxiv-2025-s2f2r-v6758
27970 | Unknown | [*]c1ccc2c(c1)C(=O)N(c1ccc(-c3nc4cc(N5C(=O)c6ccc([*])cc6C5=O)ccc4[nH]3)cc1)C2=O | [16 empty] | 670.65 | [21 empty] | Kunchapu S, Jablonka KM. PolyMetriX: An Ecosystem for Digital Polymer Chemistry. ChemRxiv. 2025; doi:10.26434/chemrxiv-2025-s2f2r-v6759
27971 | Unknown | [*]c1ccc2c(c1)C(=O)N(c1ccc(C(c3ccc(N4C(=O)c5ccc(C([*])(C(F)(F)F)C(F)(F)F)cc5C4=O)cc3)(C(F)(F)F)C(F)(F)F)cc1)C2=O | [16 empty] | 588.25 | [21 empty] | Kunchapu S, Jablonka KM. PolyMetriX: An Ecosystem for Digital Polymer Chemistry. ChemRxiv. 2025; doi:10.26434/chemrxiv-2025-s2f2r-v6760
27972 | Unknown | [*]c1ccc2c(c1)C(=O)N(c1ccc(C(c3ccc(N4C(=O)c5ccc([*])cc5C4=O)cc3)(C(F)(F)F)C(F)(F)F)cc1)C2=O | [16 empty] | 616.15 | [21 empty] | Kunchapu S, Jablonka KM. PolyMetriX: An Ecosystem for Digital Polymer Chemistry. ChemRxiv. 2025; doi:10.26434/chemrxiv-2025-s2f2r-v6761
27973 | Unknown | [*]c1ccc2c(c1)C(=O)N(c1ccc(C(c3ccccc3)(c3ccc(N4C(=O)c5ccc(C([*])(C(F)(F)F)C(F)(F)F)cc5C4=O)cc3)C(F)(F)F)cc1)C2=O | [16 empty] | 578.15 | [21 empty] | Kunchapu S, Jablonka KM. PolyMetriX: An Ecosystem for Digital Polymer Chemistry. ChemRxiv. 2025; doi:10.26434/chemrxiv-2025-s2f2r-v6762
27974 | Unknown | [*]c1ccc2c(c1)C(=O)N(c1ccc(C(c3ccccc3)c3ccc(N4C(=O)c5ccc(S([*])(=O)=O)cc5C4=O)cc3)cc1)C2=O | [16 empty] | 578.15 | [21 empty] | Kunchapu S, Jablonka KM. PolyMetriX: An Ecosystem for Digital Polymer Chemistry. ChemRxiv. 2025; doi:10.26434/chemrxiv-2025-s2f2r-v6763
27975 | Unknown | [*]c1ccc2c(c1)C(=O)N(c1ccc(C(c3ccccc3)c3ccc(N4C(=O)c5ccc([*])cc5C4=O)cc3)cc1)C2=O | [16 empty] | 588.15 | [21 empty] | Kunchapu S, Jablonka KM. PolyMetriX: An Ecosystem for Digital Polymer Chemistry. ChemRxiv. 2025; doi:10.26434/chemrxiv-2025-s2f2r-v6764
27976 | Unknown | [*]c1ccc2c(c1)C(=O)N(c1ccc(C3(c4ccc(N5C(=O)c6ccc(C([*])(C(F)(F)F)C(F)(F)F)cc6C5=O)c(F)c4)c4ccccc4-c4ccccc43)cc1F)C2=O | [16 empty] | 625.15 | [21 empty] | Kunchapu S, Jablonka KM. PolyMetriX: An Ecosystem for Digital Polymer Chemistry. ChemRxiv. 2025; doi:10.26434/chemrxiv-2025-s2f2r-v6765
27977 | Unknown | [*]c1ccc2c(c1)C(=O)N(c1ccc(C3(c4ccc(N5C(=O)c6ccc(C([*])(C(F)(F)F)C(F)(F)F)cc6C5=O)cc4)c4ccccc4-c4ccccc43)cc1)C2=O | [16 empty] | 643.15 | [21 empty] | Kunchapu S, Jablonka KM. PolyMetriX: An Ecosystem for Digital Polymer Chemistry. ChemRxiv. 2025; doi:10.26434/chemrxiv-2025-s2f2r-v6766
27978 | Unknown | [*]c1ccc2c(c1)C(=O)N(c1ccc(C3(c4ccc(N5C(=O)c6ccc(S([*])(=O)=O)cc6C5=O)cc4)c4ccccc4-c4ccccc43)cc1)C2=O | [16 empty] | 665.15 | [21 empty] | Kunchapu S, Jablonka KM. PolyMetriX: An Ecosystem for Digital Polymer Chemistry. ChemRxiv. 2025; doi:10.26434/chemrxiv-2025-s2f2r-v6767
27979 | Unknown | [*]c1ccc2c(c1)C(=O)N(c1ccc(C3(c4ccc(N5C(=O)c6ccc([*])cc6C5=O)cc4)c4ccccc4-c4ccccc43)cc1)C2=O | [16 empty] | 661.15 | [21 empty] | Kunchapu S, Jablonka KM. PolyMetriX: An Ecosystem for Digital Polymer Chemistry. ChemRxiv. 2025; doi:10.26434/chemrxiv-2025-s2f2r-v6768
27980 | Unknown | [*]c1ccc2c(c1)C(=O)N(c1ccc(Cc3ccc(N4C(=O)c5ccc(C(F)(F)C(F)(F)C([*])(F)F)cc5C4=O)cc3)cc1)C2=O | [16 empty] | 563.15 | [21 empty] | Kunchapu S, Jablonka KM. PolyMetriX: An Ecosystem for Digital Polymer Chemistry. ChemRxiv. 2025; doi:10.26434/chemrxiv-2025-s2f2r-v6769
27981 | Unknown | [*]c1ccc2c(c1)C(=O)N(c1ccc(Cc3ccc(N4C(=O)c5ccc(C([*])(C(F)(F)F)C(F)(F)F)cc5C4=O)cc3)cc1)C2=O | [16 empty] | 570.15 | [21 empty] | Kunchapu S, Jablonka KM. PolyMetriX: An Ecosystem for Digital Polymer Chemistry. ChemRxiv. 2025; doi:10.26434/chemrxiv-2025-s2f2r-v6770
27982 | Unknown | [*]c1ccc2c(c1)C(=O)N(c1ccc(Cc3ccc(N4C(=O)c5ccc(S([*])(=O)=O)cc5C4=O)cc3)cc1)C2=O | [16 empty] | 592.15 | [21 empty] | Kunchapu S, Jablonka KM. PolyMetriX: An Ecosystem for Digital Polymer Chemistry. ChemRxiv. 2025; doi:10.26434/chemrxiv-2025-s2f2r-v6771
27983 | Unknown | [*]c1ccc2c(c1)C(=O)N(c1ccc(Cc3ccc(N4C(=O)c5ccc([Si]([*])(C)C)cc5C4=O)cc3)cc1)C2=O | [16 empty] | 553.15 | [21 empty] | Kunchapu S, Jablonka KM. PolyMetriX: An Ecosystem for Digital Polymer Chemistry. ChemRxiv. 2025; doi:10.26434/chemrxiv-2025-s2f2r-v6772
27984 | Unknown | [*]c1ccc2c(c1)C(=O)N(c1ccc(N(c3ccc(/C=C/c4ccc([N+](=O)[O-])cc4)cc3)c3ccc(N4C(=O)c5ccc(C([*])(C(F)(F)F)C(F)(F)F)cc5C4=O)cc3)cc1)C2=O | [16 empty] | 563.15 | [21 empty] | Kunchapu S, Jablonka KM. PolyMetriX: An Ecosystem for Digital Polymer Chemistry. ChemRxiv. 2025; doi:10.26434/chemrxiv-2025-s2f2r-v6773
27985 | Unknown | [*]c1ccc2c(c1)C(=O)N(c1ccc(N3C(=O)c4ccc(-c5c(-c6ccccc6)c(-c6ccccc6)c(-c6ccc(Oc7ccc(-c8c(-c9ccccc9)c(-c9ccccc9)c([*])c(-c9ccccc9)c8-c8ccccc8)cc7)cc6)c(-c6ccccc6)c5-c5ccccc5)cc4C3=O)cc1)C2=O | [16 empty] | 626.15 | [21 empty] | Kunchapu S, Jablonka KM. PolyMetriX: An Ecosystem for Digital Polymer Chemistry. ChemRxiv. 2025; doi:10.26434/chemrxiv-2025-s2f2r-v6774
27986 | Unknown | [*]c1ccc2c(c1)C(=O)N(c1ccc(N3C(=O)c4ccc(-c5c(-c6ccccc6)c(-c6ccccc6)c(-c6ccc(Sc7ccc(-c8c(-c9ccccc9)c(-c9ccccc9)c([*])c(-c9ccccc9)c8-c8ccccc8)cc7)cc6)c(-c6ccccc6)c5-c5ccccc5)cc4C3=O)cc1)C2=O | [16 empty] | 617.15 | [21 empty] | Kunchapu S, Jablonka KM. PolyMetriX: An Ecosystem for Digital Polymer Chemistry. ChemRxiv. 2025; doi:10.26434/chemrxiv-2025-s2f2r-v6775
27987 | Unknown | [*]c1ccc2c(c1)C(=O)N(c1ccc(N3C(=O)c4ccc(C([*])(C(F)(F)F)C(F)(F)F)cc4C3=O)c(C(F)(F)F)c1)C2=O | [16 empty] | 639.15 | [21 empty] | Kunchapu S, Jablonka KM. PolyMetriX: An Ecosystem for Digital Polymer Chemistry. ChemRxiv. 2025; doi:10.26434/chemrxiv-2025-s2f2r-v6776
27988 | Unknown | [*]c1ccc2c(c1)C(=O)N(c1ccc(N3C(=O)c4ccc(C([*])(C(F)(F)F)C(F)(F)F)cc4C3=O)c(F)c1)C2=O | [16 empty] | 643.15 | [21 empty] | Kunchapu S, Jablonka KM. PolyMetriX: An Ecosystem for Digital Polymer Chemistry. ChemRxiv. 2025; doi:10.26434/chemrxiv-2025-s2f2r-v6777
27989 | Unknown | [*]c1ccc2c(c1)C(=O)N(c1ccc(N3C(=O)c4ccc(C(c5ccc6c(c5)C(=O)N(c5ccc(N7C(=O)c8ccc([*])cc8C7=O)cc5)C6=O)(C(F)(F)F)C(F)(F)F)cc4C3=O)cc1)C2=O | [16 empty] | 615.15 | [21 empty] | Kunchapu S, Jablonka KM. PolyMetriX: An Ecosystem for Digital Polymer Chemistry. ChemRxiv. 2025; doi:10.26434/chemrxiv-2025-s2f2r-v6778
27990 | Unknown | [*]c1ccc2c(c1)C(=O)N(c1ccc(N3C(=O)c4ccc(P([*])(=O)c5ccccc5)cc4C3=O)cc1)C2=O | [16 empty] | 639.15 | [21 empty] | Kunchapu S, Jablonka KM. PolyMetriX: An Ecosystem for Digital Polymer Chemistry. ChemRxiv. 2025; doi:10.26434/chemrxiv-2025-s2f2r-v6779
27991 | Unknown | [*]c1ccc2c(c1)C(=O)N(c1ccc(N3C(=O)c4ccc([*])cc4C3=O)cc1)C2=O | [16 empty] | 614.15 | [21 empty] | Kunchapu S, Jablonka KM. PolyMetriX: An Ecosystem for Digital Polymer Chemistry. ChemRxiv. 2025; doi:10.26434/chemrxiv-2025-s2f2r-v6780
27992 | Unknown | [*]c1ccc2c(c1)C(=O)N(c1ccc(NC(=O)C(F)(F)C(F)(F)C(F)(F)C(F)(F)C(=O)Nc3ccc(N4C(=O)c5ccc(C([*])(C(F)(F)F)C(F)(F)F)cc5C4=O)cc3)cc1)C2=O | [16 empty] | 558.15 | [21 empty] | Kunchapu S, Jablonka KM. PolyMetriX: An Ecosystem for Digital Polymer Chemistry. ChemRxiv. 2025; doi:10.26434/chemrxiv-2025-s2f2r-v6781
27993 | Unknown | [*]c1ccc2c(c1)C(=O)N(c1ccc(NC(=O)C(F)(F)C(F)(F)C(F)(F)C(F)(F)C(F)(F)C(F)(F)C(=O)Nc3ccc(N4C(=O)c5ccc(C([*])(C(F)(F)F)C(F)(F)F)cc5C4=O)cc3)cc1)C2=O | [16 empty] | 538.15 | [21 empty] | Kunchapu S, Jablonka KM. PolyMetriX: An Ecosystem for Digital Polymer Chemistry. ChemRxiv. 2025; doi:10.26434/chemrxiv-2025-s2f2r-v6782
27994 | Unknown | [*]c1ccc2c(c1)C(=O)N(c1ccc(NC(=S)/N=C/c3ccc(Cl)c(N4C(=O)c5ccc(C([*])(C(F)(F)F)C(F)(F)F)cc5C4=O)c3)cc1)C2=O | [16 empty] | 545.15 | [21 empty] | Kunchapu S, Jablonka KM. PolyMetriX: An Ecosystem for Digital Polymer Chemistry. ChemRxiv. 2025; doi:10.26434/chemrxiv-2025-s2f2r-v6783
27995 | Unknown | [*]c1ccc2c(c1)C(=O)N(c1ccc(OCC(F)(F)C(F)(F)C(F)(F)C(F)(F)C(F)(F)C(F)(F)C(F)(F)C(F)(F)C(F)(F)C(F)(F)F)c(N3C(=O)c4ccc(C([*])(C(F)(F)F)C(F)(F)F)cc4C3=O)c1)C2=O | [16 empty] | 462.15 | [21 empty] | Kunchapu S, Jablonka KM. PolyMetriX: An Ecosystem for Digital Polymer Chemistry. ChemRxiv. 2025; doi:10.26434/chemrxiv-2025-s2f2r-v6784
27996 | Unknown | [*]c1ccc2c(c1)C(=O)N(c1ccc(OCC(F)(F)C(F)(F)C(F)(F)C(F)(F)C(F)(F)C(F)(F)C(F)(F)C(F)(F)C(F)(F)C(F)(F)F)c(N3C(=O)c4ccc([*])cc4C3=O)c1)C2=O | [16 empty] | 503.15 | [21 empty] | Kunchapu S, Jablonka KM. PolyMetriX: An Ecosystem for Digital Polymer Chemistry. ChemRxiv. 2025; doi:10.26434/chemrxiv-2025-s2f2r-v6785
27997 | Unknown | [*]c1ccc2c(c1)C(=O)N(c1ccc(OCC(F)(F)C(F)(F)C(F)(F)C(F)(F)C(F)(F)C(F)(F)C(F)(F)F)c(N3C(=O)c4ccc(C([*])(C(F)(F)F)C(F)(F)F)cc4C3=O)c1)C2=O | [16 empty] | 499.15 | [21 empty] | Kunchapu S, Jablonka KM. PolyMetriX: An Ecosystem for Digital Polymer Chemistry. ChemRxiv. 2025; doi:10.26434/chemrxiv-2025-s2f2r-v6786
27998 | Unknown | [*]c1ccc2c(c1)C(=O)N(c1ccc(OCC(F)(F)C(F)(F)C(F)(F)C(F)(F)C(F)(F)C(F)(F)C(F)(F)F)c(N3C(=O)c4ccc([*])cc4C3=O)c1)C2=O | [16 empty] | 523.15 | [21 empty] | Kunchapu S, Jablonka KM. PolyMetriX: An Ecosystem for Digital Polymer Chemistry. ChemRxiv. 2025; doi:10.26434/chemrxiv-2025-s2f2r-v6787
27999 | Unknown | [*]c1ccc2c(c1)C(=O)N(c1ccc(OCC(F)(F)C(F)(F)C(F)(F)C(F)(F)C(F)(F)C(F)(F)F)c(N3C(=O)c4ccc(C([*])(C(F)(F)F)C(F)(F)F)cc4C3=O)c1)C2=O | [16 empty] | 501.15 | [21 empty] | Kunchapu S, Jablonka KM. PolyMetriX: An Ecosystem for Digital Polymer Chemistry. ChemRxiv. 2025; doi:10.26434/chemrxiv-2025-s2f2r-v6788
28000 | Unknown | [*]c1ccc2c(c1)C(=O)N(c1ccc(OCC(F)(F)C(F)(F)C(F)(F)C(F)(F)C(F)(F)C(F)(F)F)c(N3C(=O)c4ccc([*])cc4C3=O)c1)C2=O | [16 empty] | 535.15 | [21 empty] | Kunchapu S, Jablonka KM. PolyMetriX: An Ecosystem for Digital Polymer Chemistry. ChemRxiv. 2025; doi:10.26434/chemrxiv-2025-s2f2r-v6789
28001 | Unknown | [*]c1ccc2c(c1)C(=O)N(c1ccc(OCC(F)(F)C(F)(F)C(F)(F)F)c(N3C(=O)c4ccc(C([*])(C(F)(F)F)C(F)(F)F)cc4C3=O)c1)C2=O | [16 empty] | 539.15 | [21 empty] | Kunchapu S, Jablonka KM. PolyMetriX: An Ecosystem for Digital Polymer Chemistry. ChemRxiv. 2025; doi:10.26434/chemrxiv-2025-s2f2r-v6790
28002 | Unknown | [*]c1ccc2c(c1)C(=O)N(c1ccc(OCC(F)(F)C(F)(F)C(F)(F)F)c(N3C(=O)c4ccc([*])cc4C3=O)c1)C2=O | [16 empty] | 573.15 | [21 empty] | Kunchapu S, Jablonka KM. PolyMetriX: An Ecosystem for Digital Polymer Chemistry. ChemRxiv. 2025; doi:10.26434/chemrxiv-2025-s2f2r-v6791
28003 | Unknown | [*]c1ccc2c(c1)C(=O)N(c1ccc(OCC3CCC(COc4ccc(N5C(=O)c6ccc([*])cc6C5=O)cc4)CC3)cc1)C2=O | [16 empty] | 527.55 | [21 empty] | Kunchapu S, Jablonka KM. PolyMetriX: An Ecosystem for Digital Polymer Chemistry. ChemRxiv. 2025; doi:10.26434/chemrxiv-2025-s2f2r-v6792
28004 | Unknown | [*]c1ccc2c(c1)C(=O)N(c1ccc(OCCCCCCCCCCOc3ccc(N4C(=O)c5ccc(C([*])(C(F)(F)F)C(F)(F)F)cc5C4=O)cc3)cc1)C2=O | [16 empty] | 416.15 | [21 empty] | Kunchapu S, Jablonka KM. PolyMetriX: An Ecosystem for Digital Polymer Chemistry. ChemRxiv. 2025; doi:10.26434/chemrxiv-2025-s2f2r-v6793
28005 | Unknown | [*]c1ccc2c(c1)C(=O)N(c1ccc(OCCCCCCCCCCOc3ccc(N4C(=O)c5ccc([*])cc5C4=O)cc3)cc1)C2=O | [16 empty] | 426.15 | [21 empty] | Kunchapu S, Jablonka KM. PolyMetriX: An Ecosystem for Digital Polymer Chemistry. ChemRxiv. 2025; doi:10.26434/chemrxiv-2025-s2f2r-v6794
28006 | Unknown | [*]c1ccc2c(c1)C(=O)N(c1ccc(OCCCCCCOc3ccc(N4C(=O)c5ccc(C([*])(C(F)(F)F)C(F)(F)F)cc5C4=O)cc3)cc1)C2=O | [16 empty] | 440.15 | [21 empty] | Kunchapu S, Jablonka KM. PolyMetriX: An Ecosystem for Digital Polymer Chemistry. ChemRxiv. 2025; doi:10.26434/chemrxiv-2025-s2f2r-v6795
28007 | Unknown | [*]c1ccc2c(c1)C(=O)N(c1ccc(OCCCCCOc3ccc(N4C(=O)c5cccc([*])c5C4=O)cc3)cc1)C2=O | [16 empty] | 481.15 | [21 empty] | Kunchapu S, Jablonka KM. PolyMetriX: An Ecosystem for Digital Polymer Chemistry. ChemRxiv. 2025; doi:10.26434/chemrxiv-2025-s2f2r-v6796
28008 | Unknown | [*]c1ccc2c(c1)C(=O)N(c1ccc(OCCCCOc3ccc(N4C(=O)c5ccc(C([*])(C(F)(F)F)C(F)(F)F)cc5C4=O)cc3)cc1)C2=O | [16 empty] | 442.15 | [21 empty] | Kunchapu S, Jablonka KM. PolyMetriX: An Ecosystem for Digital Polymer Chemistry. ChemRxiv. 2025; doi:10.26434/chemrxiv-2025-s2f2r-v6797
28009 | Unknown | [*]c1ccc2c(c1)C(=O)N(c1ccc(OCCCOc3ccc(N4C(=O)c5cccc([*])c5C4=O)cc3)cc1)C2=O | [16 empty] | 510.65 | [21 empty] | Kunchapu S, Jablonka KM. PolyMetriX: An Ecosystem for Digital Polymer Chemistry. ChemRxiv. 2025; doi:10.26434/chemrxiv-2025-s2f2r-v6798
28010 | Unknown | [*]c1ccc2c(c1)C(=O)N(c1ccc(OCCN(CCOc3ccc(N4C(=O)c5ccc(C([*])(C(F)(F)F)C(F)(F)F)cc5C4=O)cc3)c3ccccc3)cc1)C2=O | [16 empty] | 443.15 | [21 empty] | Kunchapu S, Jablonka KM. PolyMetriX: An Ecosystem for Digital Polymer Chemistry. ChemRxiv. 2025; doi:10.26434/chemrxiv-2025-s2f2r-v6799
28011 | Unknown | [*]c1ccc2c(c1)C(=O)N(c1ccc(OCCOCCOCCOCCOc3ccc(N4C(=O)c5ccc(C([*])(C(F)(F)F)C(F)(F)F)cc5C4=O)cc3)cc1)C2=O | [16 empty] | 413.15 | [21 empty] | Kunchapu S, Jablonka KM. PolyMetriX: An Ecosystem for Digital Polymer Chemistry. ChemRxiv. 2025; doi:10.26434/chemrxiv-2025-s2f2r-v6800
28012 | Unknown | [*]c1ccc2c(c1)C(=O)N(c1ccc(OCCOCCOCCOc3ccc(N4C(=O)c5ccc(C([*])(C(F)(F)F)C(F)(F)F)cc5C4=O)cc3)cc1)C2=O | [16 empty] | 439.15 | [21 empty] | Kunchapu S, Jablonka KM. PolyMetriX: An Ecosystem for Digital Polymer Chemistry. ChemRxiv. 2025; doi:10.26434/chemrxiv-2025-s2f2r-v6801
28013 | Unknown | [*]c1ccc2c(c1)C(=O)N(c1ccc(OCCOCCOc3ccc(N4C(=O)c5ccc(C([*])(C(F)(F)F)C(F)(F)F)cc5C4=O)cc3)cc1)C2=O | [16 empty] | 460.65 | [21 empty] | Kunchapu S, Jablonka KM. PolyMetriX: An Ecosystem for Digital Polymer Chemistry. ChemRxiv. 2025; doi:10.26434/chemrxiv-2025-s2f2r-v6802
28014 | Unknown | [*]c1ccc2c(c1)C(=O)N(c1ccc(OCCOc3ccc(N4C(=O)c5ccc(C([*])(C(F)(F)F)C(F)(F)F)cc5C4=O)cc3)cc1)C2=O | [16 empty] | 527.15 | [21 empty] | Kunchapu S, Jablonka KM. PolyMetriX: An Ecosystem for Digital Polymer Chemistry. ChemRxiv. 2025; doi:10.26434/chemrxiv-2025-s2f2r-v6803
28015 | Unknown | [*]c1ccc2c(c1)C(=O)N(c1ccc(Oc3c(F)c(F)c(-c4c(F)c(F)c(Oc5ccc(N6C(=O)c7ccc(C([*])(C(F)(F)F)C(F)(F)F)cc7C6=O)cc5)c(F)c4F)c(F)c3F)cc1)C2=O | [16 empty] | 544.35 | [21 empty] | Kunchapu S, Jablonka KM. PolyMetriX: An Ecosystem for Digital Polymer Chemistry. ChemRxiv. 2025; doi:10.26434/chemrxiv-2025-s2f2r-v6804
28016 | Unknown | [*]c1ccc2c(c1)C(=O)N(c1ccc(Oc3c(F)c(F)c(Oc4ccc(N5C(=O)c6ccc(C([*])(C(F)(F)F)C(F)(F)F)cc6C5=O)cc4)c(F)c3F)cc1)C2=O | [16 empty] | 516.95 | [21 empty] | Kunchapu S, Jablonka KM. PolyMetriX: An Ecosystem for Digital Polymer Chemistry. ChemRxiv. 2025; doi:10.26434/chemrxiv-2025-s2f2r-v6805
28017 | Unknown | [*]c1ccc2c(c1)C(=O)N(c1ccc(Oc3cc4ccccc4cc3Oc3ccc(N4C(=O)c5ccc(S([*])(=O)=O)cc5C4=O)cc3)cc1)C2=O | [16 empty] | 548.15 | [21 empty] | Kunchapu S, Jablonka KM. PolyMetriX: An Ecosystem for Digital Polymer Chemistry. ChemRxiv. 2025; doi:10.26434/chemrxiv-2025-s2f2r-v6806
28018 | Unknown | [*]c1ccc2c(c1)C(=O)N(c1ccc(Oc3cc4ccccc4cc3Oc3ccc(N4C(=O)c5ccc([*])cc5C4=O)cc3)cc1)C2=O | [16 empty] | 526.65 | [21 empty] | Kunchapu S, Jablonka KM. PolyMetriX: An Ecosystem for Digital Polymer Chemistry. ChemRxiv. 2025; doi:10.26434/chemrxiv-2025-s2f2r-v6807
28019 | Unknown | [*]c1ccc2c(c1)C(=O)N(c1ccc(Oc3ccc(-c4ccc(Oc5ccc(N6C(=O)c7ccc(C([*])(C(F)(F)F)C(F)(F)F)cc7C6=O)cc5)cc4)cc3)cc1)C2=O | [16 empty] | 561.15 | [21 empty] | Kunchapu S, Jablonka KM. PolyMetriX: An Ecosystem for Digital Polymer Chemistry. ChemRxiv. 2025; doi:10.26434/chemrxiv-2025-s2f2r-v6808
28020 | Unknown | [*]c1ccc2c(c1)C(=O)N(c1ccc(Oc3ccc(-c4cnc(N5C(=O)c6ccc(C([*])(C(F)(F)F)C(F)(F)F)cc6C5=O)s4)cc3)cc1)C2=O | [16 empty] | 541.35 | [21 empty] | Kunchapu S, Jablonka KM. PolyMetriX: An Ecosystem for Digital Polymer Chemistry. ChemRxiv. 2025; doi:10.26434/chemrxiv-2025-s2f2r-v6809
28021 | Unknown | [*]c1ccc2c(c1)C(=O)N(c1ccc(Oc3ccc(C(=O)c4cccc(C(=O)c5ccc(Oc6ccc(N7C(=O)c8ccc([Si]([*])(C)C)cc8C7=O)cc6)cc5)c4)cc3)cc1)C2=O | [16 empty] | 481.15 | [21 empty] | Kunchapu S, Jablonka KM. PolyMetriX: An Ecosystem for Digital Polymer Chemistry. ChemRxiv. 2025; doi:10.26434/chemrxiv-2025-s2f2r-v6810
28022 | Unknown | [*]c1ccc2c(c1)C(=O)N(c1ccc(Oc3ccc(C(c4ccc(Oc5ccc(N6C(=O)c7ccc(C([*])(C(F)(F)F)C(F)(F)F)cc7C6=O)cc5C(F)(F)F)cc4)(C(F)(F)F)C(F)(F)F)cc3)c(C(F)(F)F)c1)C2=O | [16 empty] | 507.15 | [21 empty] | Kunchapu S, Jablonka KM. PolyMetriX: An Ecosystem for Digital Polymer Chemistry. ChemRxiv. 2025; doi:10.26434/chemrxiv-2025-s2f2r-v6811
28023 | Unknown | [*]c1ccc2c(c1)C(=O)N(c1ccc(Oc3ccc(C(c4ccc(Oc5ccc(N6C(=O)c7ccc([*])cc7C6=O)cc5C(F)(F)F)cc4)(C(F)(F)F)C(F)(F)F)cc3)c(C(F)(F)F)c1)C2=O | [16 empty] | 496.15 | [21 empty] | Kunchapu S, Jablonka KM. PolyMetriX: An Ecosystem for Digital Polymer Chemistry. ChemRxiv. 2025; doi:10.26434/chemrxiv-2025-s2f2r-v6812
28024 | Unknown | [*]c1ccc2c(c1)C(=O)N(c1ccc(Oc3ccc(N4C(=O)c5ccc(-c6c(-c7ccccc7)c(-c7ccccc7)c(-c7ccc(Oc8ccc(-c9c(-c%10ccccc%10)c(-c%10ccccc%10)c([*])c(-c%10ccccc%10)c9-c9ccccc9)cc8)cc7)c(-c7ccccc7)c6-c6ccccc6)cc5C4=O)cc3)cc1)C2=O | [16 empty] | 602.15 | [21 empty] | Kunchapu S, Jablonka KM. PolyMetriX: An Ecosystem for Digital Polymer Chemistry. ChemRxiv. 2025; doi:10.26434/chemrxiv-2025-s2f2r-v6813
28025 | Unknown | [*]c1ccc2c(c1)C(=O)N(c1ccc(Oc3ccc(N4C(=O)c5ccc(-c6c(-c7ccccc7)c(-c7ccccc7)c(-c7ccc(Sc8ccc(-c9c(-c%10ccccc%10)c(-c%10ccccc%10)c([*])c(-c%10ccccc%10)c9-c9ccccc9)cc8)cc7)c(-c7ccccc7)c6-c6ccccc6)cc5C4=O)cc3)cc1)C2=O | [16 empty] | 595.15 | [21 empty] | Kunchapu S, Jablonka KM. PolyMetriX: An Ecosystem for Digital Polymer Chemistry. ChemRxiv. 2025; doi:10.26434/chemrxiv-2025-s2f2r-v6814
28026 | Unknown | [*]c1ccc2c(c1)C(=O)N(c1ccc(Oc3ccc(N4C(=O)c5ccc(C(F)(F)C(F)(F)C(F)(F)C(F)(F)C(F)(F)C(F)(F)C(F)(F)C([*])(F)F)cc5C4=O)cc3)cc1)C2=O | [16 empty] | 459.15 | [21 empty] | Kunchapu S, Jablonka KM. PolyMetriX: An Ecosystem for Digital Polymer Chemistry. ChemRxiv. 2025; doi:10.26434/chemrxiv-2025-s2f2r-v6815
28027 | Unknown | [*]c1ccc2c(c1)C(=O)N(c1ccc(Oc3ccc(N4C(=O)c5ccc(C(F)(F)C(F)(F)C(F)(F)C(F)(F)C(F)(F)C(F)(F)C([*])(F)F)cc5C4=O)cc3)cc1)C2=O | [16 empty] | 451.15 | [21 empty] | Kunchapu S, Jablonka KM. PolyMetriX: An Ecosystem for Digital Polymer Chemistry. ChemRxiv. 2025; doi:10.26434/chemrxiv-2025-s2f2r-v6816
28028 | Unknown | [*]c1ccc2c(c1)C(=O)N(c1ccc(Oc3ccc(N4C(=O)c5ccc(C(F)(F)C(F)(F)C(F)(F)C(F)(F)C(F)(F)C([*])(F)F)cc5C4=O)cc3)cc1)C2=O | [16 empty] | 458.15 | [21 empty] | Kunchapu S, Jablonka KM. PolyMetriX: An Ecosystem for Digital Polymer Chemistry. ChemRxiv. 2025; doi:10.26434/chemrxiv-2025-s2f2r-v6817
28029 | Unknown | [*]c1ccc2c(c1)C(=O)N(c1ccc(Oc3ccc(N4C(=O)c5ccc(C(F)(F)C(F)(F)C(F)(F)C([*])(F)F)cc5C4=O)cc3)cc1)C2=O | [16 empty] | 485.15 | [21 empty] | Kunchapu S, Jablonka KM. PolyMetriX: An Ecosystem for Digital Polymer Chemistry. ChemRxiv. 2025; doi:10.26434/chemrxiv-2025-s2f2r-v6818
28030 | Unknown | [*]c1ccc2c(c1)C(=O)N(c1ccc(Oc3ccc(N4C(=O)c5ccc(C(F)(F)C(F)(F)C([*])(F)F)cc5C4=O)cc3)cc1)C2=O | [16 empty] | 495.15 | [21 empty] | Kunchapu S, Jablonka KM. PolyMetriX: An Ecosystem for Digital Polymer Chemistry. ChemRxiv. 2025; doi:10.26434/chemrxiv-2025-s2f2r-v6819
28031 | Unknown | [*]c1ccc2c(c1)C(=O)N(c1ccc(Oc3ccc(N4C(=O)c5ccc(C([*])(C(F)(F)F)C(F)(F)F)cc5C4=O)cc3Br)c(Br)c1)C2=O | [16 empty] | 572.15 | [21 empty] | Kunchapu S, Jablonka KM. PolyMetriX: An Ecosystem for Digital Polymer Chemistry. ChemRxiv. 2025; doi:10.26434/chemrxiv-2025-s2f2r-v6820
28032 | Unknown | [*]c1ccc2c(c1)C(=O)N(c1ccc(Oc3ccc(N4C(=O)c5ccc(C([*])(C(F)(F)F)C(F)(F)F)cc5C4=O)cc3O)cc1)C2=O | [16 empty] | 565.15 | [21 empty] | Kunchapu S, Jablonka KM. PolyMetriX: An Ecosystem for Digital Polymer Chemistry. ChemRxiv. 2025; doi:10.26434/chemrxiv-2025-s2f2r-v6821
28033 | Unknown | [*]c1ccc2c(c1)C(=O)N(c1ccc(Oc3ccc(N4C(=O)c5ccc(C([*])O)cc5C4=O)cc3)cc1)C2=O | [16 empty] | 523.15 | [21 empty] | Kunchapu S, Jablonka KM. PolyMetriX: An Ecosystem for Digital Polymer Chemistry. ChemRxiv. 2025; doi:10.26434/chemrxiv-2025-s2f2r-v6822
28034 | Unknown | [*]c1ccc2c(c1)C(=O)N(c1ccc(Oc3ccc(N4C(=O)c5ccc(C([*])O[Si](C)(C)C)cc5C4=O)cc3)cc1)C2=O | [16 empty] | 483.15 | [21 empty] | Kunchapu S, Jablonka KM. PolyMetriX: An Ecosystem for Digital Polymer Chemistry. ChemRxiv. 2025; doi:10.26434/chemrxiv-2025-s2f2r-v6823
28035 | Unknown | [*]c1ccc2c(c1)C(=O)N(c1ccc(Oc3ccc(N4C(=O)c5ccc(C([*])O[Si](C)(C)O[Si](C)(C)O[Si](C)(C)C)cc5C4=O)cc3)cc1)C2=O | [16 empty] | 440.15 | [21 empty] | Kunchapu S, Jablonka KM. PolyMetriX: An Ecosystem for Digital Polymer Chemistry. ChemRxiv. 2025; doi:10.26434/chemrxiv-2025-s2f2r-v6824
28036 | Unknown | [*]c1ccc2c(c1)C(=O)N(c1ccc(Oc3ccc(N4C(=O)c5ccc(P([*])(=O)c6ccccc6)cc5C4=O)cc3)cc1)C2=O | [16 empty] | 591.15 | [21 empty] | Kunchapu S, Jablonka KM. PolyMetriX: An Ecosystem for Digital Polymer Chemistry. ChemRxiv. 2025; doi:10.26434/chemrxiv-2025-s2f2r-v6825
28037 | Unknown | [*]c1ccc2c(c1)C(=O)N(c1ccc(Oc3ccc(N4C(=O)c5ccc(S([*])(=O)=O)cc5C4=O)cc3)cc1)C2=O | [16 empty] | 556.65 | [21 empty] | Kunchapu S, Jablonka KM. PolyMetriX: An Ecosystem for Digital Polymer Chemistry. ChemRxiv. 2025; doi:10.26434/chemrxiv-2025-s2f2r-v6826
28038 | Unknown | [*]c1ccc2c(c1)C(=O)N(c1ccc(Oc3ccc(N4C(=O)c5ccc(S([*])(=O)=O)cc5C4=O)cc3Br)c(Br)c1)C2=O | [16 empty] | 554.15 | [21 empty] | Kunchapu S, Jablonka KM. PolyMetriX: An Ecosystem for Digital Polymer Chemistry. ChemRxiv. 2025; doi:10.26434/chemrxiv-2025-s2f2r-v6827
28039 | Unknown | [*]c1ccc2c(c1)C(=O)N(c1ccc(Oc3ccc(N4C(=O)c5ccc([*])cc5C4=O)cc3)cc1)C2=O | [16 empty] | 552.15 | [21 empty] | Kunchapu S, Jablonka KM. PolyMetriX: An Ecosystem for Digital Polymer Chemistry. ChemRxiv. 2025; doi:10.26434/chemrxiv-2025-s2f2r-v6828
28040 | Unknown | [*]c1ccc2c(c1)C(=O)N(c1ccc(Oc3ccc(N4C(=O)c5ccc([*])cc5C4=O)cc3Br)c(Br)c1)C2=O | [16 empty] | 548.15 | [21 empty] | Kunchapu S, Jablonka KM. PolyMetriX: An Ecosystem for Digital Polymer Chemistry. ChemRxiv. 2025; doi:10.26434/chemrxiv-2025-s2f2r-v6829
28041 | Unknown | [*]c1ccc2c(c1)C(=O)N(c1ccc(Oc3ccc(N4C(=O)c5ccc([Si]([*])(C)C)cc5C4=O)cc3)cc1)C2=O | [16 empty] | 547.15 | [21 empty] | Kunchapu S, Jablonka KM. PolyMetriX: An Ecosystem for Digital Polymer Chemistry. ChemRxiv. 2025; doi:10.26434/chemrxiv-2025-s2f2r-v6830
28042 | Unknown | [*]c1ccc2c(c1)C(=O)N(c1ccc(Oc3ccc(N4C(=O)c5cccc([*])c5C4=O)cc3)cc1)C2=O | [16 empty] | 593.15 | [21 empty] | Kunchapu S, Jablonka KM. PolyMetriX: An Ecosystem for Digital Polymer Chemistry. ChemRxiv. 2025; doi:10.26434/chemrxiv-2025-s2f2r-v6831
28043 | Unknown | [*]c1ccc2c(c1)C(=O)N(c1ccc(Oc3ccc(Oc4ccc(N5C(=O)c6ccc(C([*])(C(F)(F)F)C(F)(F)F)cc6C5=O)cc4)cc3)cc1)C2=O | [16 empty] | 552.15 | [21 empty] | Kunchapu S, Jablonka KM. PolyMetriX: An Ecosystem for Digital Polymer Chemistry. ChemRxiv. 2025; doi:10.26434/chemrxiv-2025-s2f2r-v6832
28044 | Unknown | [*]c1ccc2c(c1)C(=O)N(c1ccc(Oc3ccc(Oc4ccc(N5C(=O)c6ccc(C([*])(C(F)(F)F)C(F)(F)F)cc6C5=O)cc4C(F)(F)F)cc3)cc1)C2=O | [16 empty] | 533.95 | [21 empty] | Kunchapu S, Jablonka KM. PolyMetriX: An Ecosystem for Digital Polymer Chemistry. ChemRxiv. 2025; doi:10.26434/chemrxiv-2025-s2f2r-v6833
28045 | Unknown | [*]c1ccc2c(c1)C(=O)N(c1ccc(Oc3ccc(Oc4ccc(N5C(=O)c6ccc([*])cc6C5=O)cc4)c(-c4ccccc4)c3)cc1)C2=O | [16 empty] | 520.15 | [21 empty] | Kunchapu S, Jablonka KM. PolyMetriX: An Ecosystem for Digital Polymer Chemistry. ChemRxiv. 2025; doi:10.26434/chemrxiv-2025-s2f2r-v6834
28046 | Unknown | [*]c1ccc2c(c1)C(=O)N(c1ccc(Oc3ccc(Oc4ccc(N5C(=O)c6cccc([*])c6C5=O)cc4)cc3)cc1)C2=O | [16 empty] | 558.15 | [21 empty] | Kunchapu S, Jablonka KM. PolyMetriX: An Ecosystem for Digital Polymer Chemistry. ChemRxiv. 2025; doi:10.26434/chemrxiv-2025-s2f2r-v6835
28047 | Unknown | [*]c1ccc2c(c1)C(=O)N(c1ccc(Oc3ccc(Oc4ccc(Oc5ccc(N6C(=O)c7ccc([*])cc7C6=O)cc5)cc4)cc3)cc1)C2=O | [16 empty] | 501.66 | [21 empty] | Kunchapu S, Jablonka KM. PolyMetriX: An Ecosystem for Digital Polymer Chemistry. ChemRxiv. 2025; doi:10.26434/chemrxiv-2025-s2f2r-v6836
28048 | Unknown | [*]c1ccc2c(c1)C(=O)N(c1ccc(Oc3ccc(P(=O)(c4ccccc4)c4ccc(Oc5cccc(N6C(=O)c7ccc(C([*])(C(F)(F)F)C(F)(F)F)cc7C6=O)c5)cc4)cc3)cc1)C2=O | [16 empty] | 493.15 | [21 empty] | Kunchapu S, Jablonka KM. PolyMetriX: An Ecosystem for Digital Polymer Chemistry. ChemRxiv. 2025; doi:10.26434/chemrxiv-2025-s2f2r-v6837
28049 | Unknown | [*]c1ccc2c(c1)C(=O)N(c1ccc(Oc3ccc(P(=O)(c4ccccc4)c4ccc(Oc5cccc(N6C(=O)c7ccc([*])cc7C6=O)c5)cc4)cc3)cc1)C2=O | [16 empty] | 514.15 | [21 empty] | Kunchapu S, Jablonka KM. PolyMetriX: An Ecosystem for Digital Polymer Chemistry. ChemRxiv. 2025; doi:10.26434/chemrxiv-2025-s2f2r-v6838
28050 | Unknown | [*]c1ccc2c(c1)C(=O)N(c1ccc(Oc3ccc(S(=O)(=O)c4ccc(Oc5ccc(N6C(=O)c7ccc(C([*])(C(F)(F)F)C(F)(F)F)cc7C6=O)cc5)cc4)cc3)cc1)C2=O | [16 empty] | 549.65 | [21 empty] | Kunchapu S, Jablonka KM. PolyMetriX: An Ecosystem for Digital Polymer Chemistry. ChemRxiv. 2025; doi:10.26434/chemrxiv-2025-s2f2r-v6839
28051 | Unknown | [*]c1ccc2c(c1)C(=O)N(c1ccc(Oc3ccc(S(=O)(=O)c4ccc(Oc5ccc(N6C(=O)c7ccc(S([*])(=O)=O)cc7C6=O)cc5)cc4)cc3)cc1)C2=O | [16 empty] | 547.15 | [21 empty] | Kunchapu S, Jablonka KM. PolyMetriX: An Ecosystem for Digital Polymer Chemistry. ChemRxiv. 2025; doi:10.26434/chemrxiv-2025-s2f2r-v6840
28052 | Unknown | [*]c1ccc2c(c1)C(=O)N(c1ccc(Oc3ccc(S(=O)(=O)c4ccc(Oc5ccc(N6C(=O)c7ccc([Si]([*])(C)C)cc7C6=O)cc5)cc4)cc3)cc1)C2=O | [16 empty] | 519.15 | [21 empty] | Kunchapu S, Jablonka KM. PolyMetriX: An Ecosystem for Digital Polymer Chemistry. ChemRxiv. 2025; doi:10.26434/chemrxiv-2025-s2f2r-v6841
28053 | Unknown | [*]c1ccc2c(c1)C(=O)N(c1ccc(Oc3ccc4ccc(Oc5ccc(N6C(=O)c7ccc(C([*])(C(F)(F)F)C(F)(F)F)cc7C6=O)cc5)cc4c3)cc1)C2=O | [16 empty] | 575.45 | [21 empty] | Kunchapu S, Jablonka KM. PolyMetriX: An Ecosystem for Digital Polymer Chemistry. ChemRxiv. 2025; doi:10.26434/chemrxiv-2025-s2f2r-v6842
28054 | Unknown | [*]c1ccc2c(c1)C(=O)N(c1ccc(Oc3ccc4nc(-c5ccc(Oc6ccc(-c7nc8ccc(Oc9ccc(N%10C(=O)c%11ccc(C([*])(C(F)(F)F)C(F)(F)F)cc%11C%10=O)cc9)cc8nc7-c7ccccc7)cc6)cc5)c(-c5ccccc5)nc4c3)cc1)C2=O | [16 empty] | 540.15 | [21 empty] | Kunchapu S, Jablonka KM. PolyMetriX: An Ecosystem for Digital Polymer Chemistry. ChemRxiv. 2025; doi:10.26434/chemrxiv-2025-s2f2r-v6843
28055 | Unknown | [*]c1ccc2c(c1)C(=O)N(c1ccc(Oc3cccc(-c4cc(-c5ccccc5)cc(-c5cccc(Oc6ccc(N7C(=O)c8ccc(C([*])(C(F)(F)F)C(F)(F)F)cc8C7=O)cc6)c5)n4)c3)cc1)C2=O | [16 empty] | 453.15 | [21 empty] | Kunchapu S, Jablonka KM. PolyMetriX: An Ecosystem for Digital Polymer Chemistry. ChemRxiv. 2025; doi:10.26434/chemrxiv-2025-s2f2r-v6844
28056 | Unknown | [*]c1ccc2c(c1)C(=O)N(c1ccc(Oc3cccc(N4C(=O)c5ccc(-c6c(-c7ccccc7)c(-c7ccccc7)c(-c7ccc(Oc8ccc(-c9c(-c%10ccccc%10)c(-c%10ccccc%10)c([*])c(-c%10ccccc%10)c9-c9ccccc9)cc8)cc7)c(-c7ccccc7)c6-c6ccccc6)cc5C4=O)c3)cc1)C2=O | [16 empty] | 582.15 | [21 empty] | Kunchapu S, Jablonka KM. PolyMetriX: An Ecosystem for Digital Polymer Chemistry. ChemRxiv. 2025; doi:10.26434/chemrxiv-2025-s2f2r-v6845
28057 | Unknown | [*]c1ccc2c(c1)C(=O)N(c1ccc(Oc3cccc(N4C(=O)c5ccc(-c6c(-c7ccccc7)c(-c7ccccc7)c(-c7ccc(Sc8ccc(-c9c(-c%10ccccc%10)c(-c%10ccccc%10)c([*])c(-c%10ccccc%10)c9-c9ccccc9)cc8)cc7)c(-c7ccccc7)c6-c6ccccc6)cc5C4=O)c3)cc1)C2=O | [16 empty] | 573.15 | [21 empty] | Kunchapu S, Jablonka KM. PolyMetriX: An Ecosystem for Digital Polymer Chemistry. ChemRxiv. 2025; doi:10.26434/chemrxiv-2025-s2f2r-v6846
28058 | Unknown | [*]c1ccc2c(c1)C(=O)N(c1ccc(Oc3cccc(N4C(=O)c5ccc(C([*])(C(F)(F)F)C(F)(F)F)cc5C4=O)c3)cc1)C2=O | [16 empty] | 533.15 | [21 empty] | Kunchapu S, Jablonka KM. PolyMetriX: An Ecosystem for Digital Polymer Chemistry. ChemRxiv. 2025; doi:10.26434/chemrxiv-2025-s2f2r-v6847
28059 | Unknown | [*]c1ccc2c(c1)C(=O)N(c1ccc(Oc3cccc(N4C(=O)c5ccc([*])cc5C4=O)c3)cc1)C2=O | [16 empty] | 532.15 | [21 empty] | Kunchapu S, Jablonka KM. PolyMetriX: An Ecosystem for Digital Polymer Chemistry. ChemRxiv. 2025; doi:10.26434/chemrxiv-2025-s2f2r-v6848
28060 | Unknown | [*]c1ccc2c(c1)C(=O)N(c1ccc(Oc3cccc(Oc4ccc(N5C(=O)c6ccc([*])cc6C5=O)cc4)c3)cc1)C2=O | [16 empty] | 507.15 | [21 empty] | Kunchapu S, Jablonka KM. PolyMetriX: An Ecosystem for Digital Polymer Chemistry. ChemRxiv. 2025; doi:10.26434/chemrxiv-2025-s2f2r-v6849
28061 | Unknown | [*]c1ccc2c(c1)C(=O)N(c1ccc(Oc3ccccc3-c3ccccc3Oc3ccc(N4C(=O)c5ccc(C([*])(C(F)(F)F)C(F)(F)F)cc5C4=O)cc3)cc1)C2=O | [16 empty] | 351.15 | [21 empty] | Kunchapu S, Jablonka KM. PolyMetriX: An Ecosystem for Digital Polymer Chemistry. ChemRxiv. 2025; doi:10.26434/chemrxiv-2025-s2f2r-v6850
28062 | Unknown | [*]c1ccc2c(c1)C(=O)N(c1ccc(Oc3ccccc3N3C(=O)c4ccc(C([*])(C(F)(F)F)C(F)(F)F)cc4C3=O)cc1)C2=O | [16 empty] | 549.15 | [21 empty] | Kunchapu S, Jablonka KM. PolyMetriX: An Ecosystem for Digital Polymer Chemistry. ChemRxiv. 2025; doi:10.26434/chemrxiv-2025-s2f2r-v6851
28063 | Unknown | [*]c1ccc2c(c1)C(=O)N(c1ccc(Oc3ccccc3Oc3ccc(N4C(=O)c5ccc(C([*])(C(F)(F)F)C(F)(F)F)cc5C4=O)cc3C(F)(F)F)c(C(F)(F)F)c1)C2=O | [16 empty] | 520.15 | [21 empty] | Kunchapu S, Jablonka KM. PolyMetriX: An Ecosystem for Digital Polymer Chemistry. ChemRxiv. 2025; doi:10.26434/chemrxiv-2025-s2f2r-v6852
28064 | Unknown | [*]c1ccc2c(c1)C(=O)N(c1ccc(Oc3ccccc3Oc3ccc(N4C(=O)c5ccc(S([*])(=O)=O)cc5C4=O)cc3C(F)(F)F)c(C(F)(F)F)c1)C2=O | [16 empty] | 528.15 | [21 empty] | Kunchapu S, Jablonka KM. PolyMetriX: An Ecosystem for Digital Polymer Chemistry. ChemRxiv. 2025; doi:10.26434/chemrxiv-2025-s2f2r-v6853
28065 | Unknown | [*]c1ccc2c(c1)C(=O)N(c1ccc(Oc3ccccc3Oc3ccc(N4C(=O)c5ccc([*])cc5C4=O)cc3)cc1)C2=O | [16 empty] | 514.15 | [21 empty] | Kunchapu S, Jablonka KM. PolyMetriX: An Ecosystem for Digital Polymer Chemistry. ChemRxiv. 2025; doi:10.26434/chemrxiv-2025-s2f2r-v6854
28066 | Unknown | [*]c1ccc2c(c1)C(=O)N(c1ccc(Oc3ccccc3Oc3ccc(N4C(=O)c5ccc([*])cc5C4=O)cc3C(F)(F)F)c(C(F)(F)F)c1)C2=O | [16 empty] | 522.15 | [21 empty] | Kunchapu S, Jablonka KM. PolyMetriX: An Ecosystem for Digital Polymer Chemistry. ChemRxiv. 2025; doi:10.26434/chemrxiv-2025-s2f2r-v6855
28067 | Unknown | [*]c1ccc2c(c1)C(=O)N(c1ccc(P(=O)(c3ccccc3)c3ccc(N4C(=O)c5ccc(C([*])(C(F)(F)F)C(F)(F)F)cc5C4=O)cc3)cc1)C2=O | [16 empty] | 618.15 | [21 empty] | Kunchapu S, Jablonka KM. PolyMetriX: An Ecosystem for Digital Polymer Chemistry. ChemRxiv. 2025; doi:10.26434/chemrxiv-2025-s2f2r-v6856
28068 | Unknown | [*]c1ccc2c(c1)C(=O)N(c1ccc(P(=O)(c3ccccc3)c3ccc(N4C(=O)c5ccc([*])cc5C4=O)cc3)cc1)C2=O | [16 empty] | 644.15 | [21 empty] | Kunchapu S, Jablonka KM. PolyMetriX: An Ecosystem for Digital Polymer Chemistry. ChemRxiv. 2025; doi:10.26434/chemrxiv-2025-s2f2r-v6857
28069 | Unknown | [*]c1ccc2c(c1)C(=O)N(c1ccc(S(=O)(=O)c3ccc(N4C(=O)c5ccc(C(F)(F)C(F)(F)C([*])(F)F)cc5C4=O)cc3)cc1)C2=O | [16 empty] | 532.15 | [21 empty] | Kunchapu S, Jablonka KM. PolyMetriX: An Ecosystem for Digital Polymer Chemistry. ChemRxiv. 2025; doi:10.26434/chemrxiv-2025-s2f2r-v6858
28070 | Unknown | [*]c1ccc2c(c1)C(=O)N(c1ccc(S(=O)(=O)c3ccc(S(=O)(=O)c4ccc(N5C(=O)c6ccc(C([*])(C(F)(F)F)C(F)(F)F)cc6C5=O)cc4)cc3)cc1)C2=O | [16 empty] | 604.15 | [21 empty] | Kunchapu S, Jablonka KM. PolyMetriX: An Ecosystem for Digital Polymer Chemistry. ChemRxiv. 2025; doi:10.26434/chemrxiv-2025-s2f2r-v6859
28071 | Unknown | [*]c1ccc2c(c1)C(=O)N(c1ccc(S(=O)(=O)c3ccc(S(=O)(=O)c4ccc(S(=O)(=O)c5ccc(N6C(=O)c7ccc(C([*])(C(F)(F)F)C(F)(F)F)cc7C6=O)cc5)cc4)cc3)cc1)C2=O | [16 empty] | 600.15 | [21 empty] | Kunchapu S, Jablonka KM. PolyMetriX: An Ecosystem for Digital Polymer Chemistry. ChemRxiv. 2025; doi:10.26434/chemrxiv-2025-s2f2r-v6860
28072 | Unknown | [*]c1ccc2c(c1)C(=O)N(c1ccc(Sc3ccc(N4C(=O)c5ccc(C([*])(C(F)(F)F)C(F)(F)F)cc5C4=O)cc3)cc1)C2=O | [16 empty] | 574.15 | [21 empty] | Kunchapu S, Jablonka KM. PolyMetriX: An Ecosystem for Digital Polymer Chemistry. ChemRxiv. 2025; doi:10.26434/chemrxiv-2025-s2f2r-v6861
28073 | Unknown | [*]c1ccc2c(c1)C(=O)N(c1ccc(Sc3ccc(Oc4ccc(Sc5ccc(N6C(=O)c7ccc(C([*])(C(F)(F)F)C(F)(F)F)cc7C6=O)cc5)cc4)cc3)cc1)C2=O | [16 empty] | 515.15 | [21 empty] | Kunchapu S, Jablonka KM. PolyMetriX: An Ecosystem for Digital Polymer Chemistry. ChemRxiv. 2025; doi:10.26434/chemrxiv-2025-s2f2r-v6862
28074 | Unknown | [*]c1ccc2c(c1)C(=O)N(c1ccc(Sc3ccc(Sc4ccc(N5C(=O)c6ccc(C([*])(C(F)(F)F)C(F)(F)F)cc6C5=O)cc4)cc3)cc1)C2=O | [16 empty] | 530.15 | [21 empty] | Kunchapu S, Jablonka KM. PolyMetriX: An Ecosystem for Digital Polymer Chemistry. ChemRxiv. 2025; doi:10.26434/chemrxiv-2025-s2f2r-v6863
28075 | Unknown | [*]c1ccc2c(c1)C(=O)N(c1ccc(Sc3ccc(Sc4ccc(Sc5ccc(N6C(=O)c7ccc(C([*])(C(F)(F)F)C(F)(F)F)cc7C6=O)cc5)cc4)cc3)cc1)C2=O | [16 empty] | 506.15 | [21 empty] | Kunchapu S, Jablonka KM. PolyMetriX: An Ecosystem for Digital Polymer Chemistry. ChemRxiv. 2025; doi:10.26434/chemrxiv-2025-s2f2r-v6864
28076 | Unknown | [*]c1ccc2c(c1)C(=O)N(c1ccc(Sc3ccc(Sc4ccc(Sc5ccc(N6C(=O)c7ccc([*])cc7C6=O)cc5)cc4)cc3)cc1)C2=O | [16 empty] | 500.25 | [21 empty] | Kunchapu S, Jablonka KM. PolyMetriX: An Ecosystem for Digital Polymer Chemistry. ChemRxiv. 2025; doi:10.26434/chemrxiv-2025-s2f2r-v6865
28077 | Unknown | [*]c1ccc2c(c1)C(=O)N(c1ccc(Sc3ccc(Sc4ccc(Sc5ccc(N6C(=O)c7cccc([*])c7C6=O)cc5)cc4)cc3)cc1)C2=O | [16 empty] | 499.85 | [21 empty] | Kunchapu S, Jablonka KM. PolyMetriX: An Ecosystem for Digital Polymer Chemistry. ChemRxiv. 2025; doi:10.26434/chemrxiv-2025-s2f2r-v6866
28078 | Unknown | [*]c1ccc2c(c1)C(=O)N(c1ccc(Sc3ccc(Sc4ccc(Sc5ccc(Sc6ccc(N7C(=O)c8ccc(C([*])(C(F)(F)F)C(F)(F)F)cc8C7=O)cc6)cc5)cc4)cc3)cc1)C2=O | [16 empty] | 489.15 | [21 empty] | Kunchapu S, Jablonka KM. PolyMetriX: An Ecosystem for Digital Polymer Chemistry. ChemRxiv. 2025; doi:10.26434/chemrxiv-2025-s2f2r-v6867
28079 | Unknown | [*]c1ccc2c(c1)C(=O)N(c1ccc3c(c1)-c1cc(N4C(=O)c5ccc(C([*])(C(F)(F)F)C(F)(F)F)cc5C4=O)ccc1C3)C2=O | [16 empty] | 667.15 | [21 empty] | Kunchapu S, Jablonka KM. PolyMetriX: An Ecosystem for Digital Polymer Chemistry. ChemRxiv. 2025; doi:10.26434/chemrxiv-2025-s2f2r-v6868
28080 | Unknown | [*]c1ccc2c(c1)C(=O)N(c1ccc3c(c1)Cc1cc(N4C(=O)c5ccc(C([*])(C(F)(F)F)C(F)(F)F)cc5C4=O)ccc1-3)C2=O | [16 empty] | 667.15 | [21 empty] | Kunchapu S, Jablonka KM. PolyMetriX: An Ecosystem for Digital Polymer Chemistry. ChemRxiv. 2025; doi:10.26434/chemrxiv-2025-s2f2r-v6869
28081 | Unknown | [*]c1ccc2c(c1)C(=O)N(c1cccc(-n3c(=O)c4cc5c(=O)n(-c6cccc(N7C(=O)c8ccc(C([*])(C(F)(F)F)C(F)(F)F)cc8C7=O)c6)c(=O)c5cc4c3=O)c1)C2=O | [16 empty] | 611.15 | [21 empty] | Kunchapu S, Jablonka KM. PolyMetriX: An Ecosystem for Digital Polymer Chemistry. ChemRxiv. 2025; doi:10.26434/chemrxiv-2025-s2f2r-v6870
28082 | Unknown | [*]c1ccc2c(c1)C(=O)N(c1cccc(C(F)(F)C(F)(F)C(F)(F)C(F)(F)C(F)(F)c3cccc(N4C(=O)c5ccc(C(F)(F)C(F)(F)C(F)(F)C(F)(F)C(F)(F)C(F)(F)C([*])(F)F)cc5C4=O)c3)c1)C2=O | [16 empty] | 381.65 | [21 empty] | Kunchapu S, Jablonka KM. PolyMetriX: An Ecosystem for Digital Polymer Chemistry. ChemRxiv. 2025; doi:10.26434/chemrxiv-2025-s2f2r-v6871
28083 | Unknown | [*]c1ccc2c(c1)C(=O)N(c1cccc(C(F)(F)C(F)(F)C(F)(F)C(F)(F)C(F)(F)c3cccc(N4C(=O)c5ccc(C(F)(F)C(F)(F)C(F)(F)C([*])(F)F)cc5C4=O)c3)c1)C2=O | [16 empty] | 417.15 | [21 empty] | Kunchapu S, Jablonka KM. PolyMetriX: An Ecosystem for Digital Polymer Chemistry. ChemRxiv. 2025; doi:10.26434/chemrxiv-2025-s2f2r-v6872
28084 | Unknown | [*]c1ccc2c(c1)C(=O)N(c1cccc(C(F)(F)C(F)(F)C(F)(F)C(F)(F)C(F)(F)c3cccc(N4C(=O)c5ccc(C(F)(F)C(F)(F)C([*])(F)F)cc5C4=O)c3)c1)C2=O | [16 empty] | 384.15 | [21 empty] | Kunchapu S, Jablonka KM. PolyMetriX: An Ecosystem for Digital Polymer Chemistry. ChemRxiv. 2025; doi:10.26434/chemrxiv-2025-s2f2r-v6873
28085 | Unknown | [*]c1ccc2c(c1)C(=O)N(c1cccc(C(F)(F)C(F)(F)C(F)(F)c3cccc(N4C(=O)c5ccc(C(F)(F)C(F)(F)C(F)(F)C(F)(F)C(F)(F)C(F)(F)C([*])(F)F)cc5C4=O)c3)c1)C2=O | [16 empty] | 406.65 | [21 empty] | Kunchapu S, Jablonka KM. PolyMetriX: An Ecosystem for Digital Polymer Chemistry. ChemRxiv. 2025; doi:10.26434/chemrxiv-2025-s2f2r-v6874
28086 | Unknown | [*]c1ccc2c(c1)C(=O)N(c1cccc(C(F)(F)C(F)(F)C(F)(F)c3cccc(N4C(=O)c5ccc(C(F)(F)C(F)(F)C(F)(F)C([*])(F)F)cc5C4=O)c3)c1)C2=O | [16 empty] | 432.15 | [21 empty] | Kunchapu S, Jablonka KM. PolyMetriX: An Ecosystem for Digital Polymer Chemistry. ChemRxiv. 2025; doi:10.26434/chemrxiv-2025-s2f2r-v6875
28087 | Unknown | [*]c1ccc2c(c1)C(=O)N(c1cccc(C(F)(F)C(F)(F)C(F)(F)c3cccc(N4C(=O)c5ccc(C(F)(F)C(F)(F)C([*])(F)F)cc5C4=O)c3)c1)C2=O | [16 empty] | 430.15 | [21 empty] | Kunchapu S, Jablonka KM. PolyMetriX: An Ecosystem for Digital Polymer Chemistry. ChemRxiv. 2025; doi:10.26434/chemrxiv-2025-s2f2r-v6876
28088 | Unknown | [*]c1ccc2c(c1)C(=O)N(c1cccc(C(O)c3cccc(N4C(=O)c5ccc(C([*])(C(F)(F)F)C(F)(F)F)cc5C4=O)c3)c1)C2=O | [16 empty] | 535.15 | [21 empty] | Kunchapu S, Jablonka KM. PolyMetriX: An Ecosystem for Digital Polymer Chemistry. ChemRxiv. 2025; doi:10.26434/chemrxiv-2025-s2f2r-v6877
28089 | Unknown | [*]c1ccc2c(c1)C(=O)N(c1cccc(C(c3cccc(N4C(=O)c5ccc(C([*])(C(F)(F)F)C(F)(F)F)cc5C4=O)c3)(C(F)(F)F)C(F)(F)F)c1)C2=O | [16 empty] | 536.15 | [21 empty] | Kunchapu S, Jablonka KM. PolyMetriX: An Ecosystem for Digital Polymer Chemistry. ChemRxiv. 2025; doi:10.26434/chemrxiv-2025-s2f2r-v6878
28090 | Unknown | [*]c1ccc2c(c1)C(=O)N(c1cccc(C(c3cccc(N4C(=O)c5ccc([*])cc5C4=O)c3)(C(F)(F)F)C(F)(F)F)c1)C2=O | [16 empty] | 540.15 | [21 empty] | Kunchapu S, Jablonka KM. PolyMetriX: An Ecosystem for Digital Polymer Chemistry. ChemRxiv. 2025; doi:10.26434/chemrxiv-2025-s2f2r-v6879
28091 | Unknown | [*]c1ccc2c(c1)C(=O)N(c1cccc(C(c3ccccc3)(c3cccc(N4C(=O)c5ccc(C([*])(C(F)(F)F)C(F)(F)F)cc5C4=O)c3)C(F)(F)F)c1)C2=O | [16 empty] | 578.15 | [21 empty] | Kunchapu S, Jablonka KM. PolyMetriX: An Ecosystem for Digital Polymer Chemistry. ChemRxiv. 2025; doi:10.26434/chemrxiv-2025-s2f2r-v6880
28092 | Unknown | [*]c1ccc2c(c1)C(=O)N(c1cccc(CCCOc3cccc(N4C(=O)c5cccc([*])c5C4=O)c3)c1)C2=O | [16 empty] | 451.15 | [21 empty] | Kunchapu S, Jablonka KM. PolyMetriX: An Ecosystem for Digital Polymer Chemistry. ChemRxiv. 2025; doi:10.26434/chemrxiv-2025-s2f2r-v6881
28093 | Unknown | [*]c1ccc2c(c1)C(=O)N(c1cccc(Cc3cccc(N4C(=O)c5ccc([Si]([*])(C)C)cc5C4=O)c3)c1)C2=O | [16 empty] | 511.15 | [21 empty] | Kunchapu S, Jablonka KM. PolyMetriX: An Ecosystem for Digital Polymer Chemistry. ChemRxiv. 2025; doi:10.26434/chemrxiv-2025-s2f2r-v6882
28094 | Unknown | [*]c1ccc2c(c1)C(=O)N(c1cccc(N3C(=O)c4ccc(-c5ccc6c(c5)C(=O)N(c5cccc(N7C(=O)c8ccc(C([*])(C(F)(F)F)C(F)(F)F)cc8C7=O)c5)C6=O)cc4C3=O)c1)C2=O | [16 empty] | 581.15 | [21 empty] | Kunchapu S, Jablonka KM. PolyMetriX: An Ecosystem for Digital Polymer Chemistry. ChemRxiv. 2025; doi:10.26434/chemrxiv-2025-s2f2r-v6883
28095 | Unknown | [*]c1ccc2c(c1)C(=O)N(c1cccc(N3C(=O)c4ccc(P([*])(=O)c5ccccc5)cc4C3=O)c1)C2=O | [16 empty] | 596.15 | [21 empty] | Kunchapu S, Jablonka KM. PolyMetriX: An Ecosystem for Digital Polymer Chemistry. ChemRxiv. 2025; doi:10.26434/chemrxiv-2025-s2f2r-v6884
28096 | Unknown | [*]c1ccc2c(c1)C(=O)N(c1cccc(N3C(=O)c4cccc([*])c4C3=O)c1)C2=O | [16 empty] | 614.15 | [21 empty] | Kunchapu S, Jablonka KM. PolyMetriX: An Ecosystem for Digital Polymer Chemistry. ChemRxiv. 2025; doi:10.26434/chemrxiv-2025-s2f2r-v6885
28097 | Unknown | [*]c1ccc2c(c1)C(=O)N(c1cccc(NC(=O)C(F)(F)C(F)(F)C(F)(F)C(F)(F)C(=O)Nc3cccc(N4C(=O)c5ccc(C([*])(C(F)(F)F)C(F)(F)F)cc5C4=O)c3)c1)C2=O | [16 empty] | 505.15 | [21 empty] | Kunchapu S, Jablonka KM. PolyMetriX: An Ecosystem for Digital Polymer Chemistry. ChemRxiv. 2025; doi:10.26434/chemrxiv-2025-s2f2r-v6886
28098 | Unknown | [*]c1ccc2c(c1)C(=O)N(c1cccc(NC(=O)C(F)(F)C(F)(F)C(F)(F)C(F)(F)C(F)(F)C(F)(F)C(=O)Nc3cccc(N4C(=O)c5ccc(C([*])(C(F)(F)F)C(F)(F)F)cc5C4=O)c3)c1)C2=O | [16 empty] | 491.15 | [21 empty] | Kunchapu S, Jablonka KM. PolyMetriX: An Ecosystem for Digital Polymer Chemistry. ChemRxiv. 2025; doi:10.26434/chemrxiv-2025-s2f2r-v6887
28099 | Unknown | [*]c1ccc2c(c1)C(=O)N(c1cccc(OCCCCCCCCCCCCOc3cccc(N4C(=O)c5ccc([*])cc5C4=O)c3)c1)C2=O | [16 empty] | 389.15 | [21 empty] | Kunchapu S, Jablonka KM. PolyMetriX: An Ecosystem for Digital Polymer Chemistry. ChemRxiv. 2025; doi:10.26434/chemrxiv-2025-s2f2r-v6888
28100 | Unknown | [*]c1ccc2c(c1)C(=O)N(c1cccc(OCCCCCCCCCCCCOc3cccc(N4C(=O)c5cccc([*])c5C4=O)c3)c1)C2=O | [16 empty] | 389.15 | [21 empty] | Kunchapu S, Jablonka KM. PolyMetriX: An Ecosystem for Digital Polymer Chemistry. ChemRxiv. 2025; doi:10.26434/chemrxiv-2025-s2f2r-v6889
28101 | Unknown | [*]c1ccc2c(c1)C(=O)N(c1cccc(OCCCCCCCCCCOc3cccc(N4C(=O)c5ccc([*])cc5C4=O)c3)c1)C2=O | [16 empty] | 398.15 | [21 empty] | Kunchapu S, Jablonka KM. PolyMetriX: An Ecosystem for Digital Polymer Chemistry. ChemRxiv. 2025; doi:10.26434/chemrxiv-2025-s2f2r-v6890
28102 | Unknown | [*]c1ccc2c(c1)C(=O)N(c1cccc(OCCCCCCCCCCOc3cccc(N4C(=O)c5cccc([*])c5C4=O)c3)c1)C2=O | [16 empty] | 400.15 | [21 empty] | Kunchapu S, Jablonka KM. PolyMetriX: An Ecosystem for Digital Polymer Chemistry. ChemRxiv. 2025; doi:10.26434/chemrxiv-2025-s2f2r-v6891
28103 | Unknown | [*]c1ccc2c(c1)C(=O)N(c1cccc(OCCCCCCCCCOc3cccc(N4C(=O)c5ccc([*])cc5C4=O)c3)c1)C2=O | [16 empty] | 405.15 | [21 empty] | Kunchapu S, Jablonka KM. PolyMetriX: An Ecosystem for Digital Polymer Chemistry. ChemRxiv. 2025; doi:10.26434/chemrxiv-2025-s2f2r-v6892
28104 | Unknown | [*]c1ccc2c(c1)C(=O)N(c1cccc(OCCCCCCCCCOc3cccc(N4C(=O)c5cccc([*])c5C4=O)c3)c1)C2=O | [16 empty] | 407.15 | [21 empty] | Kunchapu S, Jablonka KM. PolyMetriX: An Ecosystem for Digital Polymer Chemistry. ChemRxiv. 2025; doi:10.26434/chemrxiv-2025-s2f2r-v6893
28105 | Unknown | [*]c1ccc2c(c1)C(=O)N(c1cccc(OCCCCCCCCOc3cccc(N4C(=O)c5ccc([*])cc5C4=O)c3)c1)C2=O | [16 empty] | 411.15 | [21 empty] | Kunchapu S, Jablonka KM. PolyMetriX: An Ecosystem for Digital Polymer Chemistry. ChemRxiv. 2025; doi:10.26434/chemrxiv-2025-s2f2r-v6894
28106 | Unknown | [*]c1ccc2c(c1)C(=O)N(c1cccc(OCCCCCCCCOc3cccc(N4C(=O)c5cccc([*])c5C4=O)c3)c1)C2=O | [16 empty] | 415.15 | [21 empty] | Kunchapu S, Jablonka KM. PolyMetriX: An Ecosystem for Digital Polymer Chemistry. ChemRxiv. 2025; doi:10.26434/chemrxiv-2025-s2f2r-v6895
28107 | Unknown | [*]c1ccc2c(c1)C(=O)N(c1cccc(OCCCCCCOc3cccc(N4C(=O)c5ccc([*])cc5C4=O)c3)c1)C2=O | [16 empty] | 426.15 | [21 empty] | Kunchapu S, Jablonka KM. PolyMetriX: An Ecosystem for Digital Polymer Chemistry. ChemRxiv. 2025; doi:10.26434/chemrxiv-2025-s2f2r-v6896
28108 | Unknown | [*]c1ccc2c(c1)C(=O)N(c1cccc(OCCCCCCOc3cccc(N4C(=O)c5cccc([*])c5C4=O)c3)c1)C2=O | [16 empty] | 430.15 | [21 empty] | Kunchapu S, Jablonka KM. PolyMetriX: An Ecosystem for Digital Polymer Chemistry. ChemRxiv. 2025; doi:10.26434/chemrxiv-2025-s2f2r-v6897
28109 | Unknown | [*]c1ccc2c(c1)C(=O)N(c1cccc(OCCCCCOc3cccc(N4C(=O)c5ccc([*])cc5C4=O)c3)c1)C2=O | [16 empty] | 438.15 | [21 empty] | Kunchapu S, Jablonka KM. PolyMetriX: An Ecosystem for Digital Polymer Chemistry. ChemRxiv. 2025; doi:10.26434/chemrxiv-2025-s2f2r-v6898
28110 | Unknown | [*]c1ccc2c(c1)C(=O)N(c1cccc(OCCCCCOc3cccc(N4C(=O)c5cccc([*])c5C4=O)c3)c1)C2=O | [16 empty] | 441.15 | [21 empty] | Kunchapu S, Jablonka KM. PolyMetriX: An Ecosystem for Digital Polymer Chemistry. ChemRxiv. 2025; doi:10.26434/chemrxiv-2025-s2f2r-v6899
28111 | Unknown | [*]c1ccc2c(c1)C(=O)N(c1cccc(OCCCCOc3cccc(N4C(=O)c5ccc([*])cc5C4=O)c3)c1)C2=O | [16 empty] | 448.15 | [21 empty] | Kunchapu S, Jablonka KM. PolyMetriX: An Ecosystem for Digital Polymer Chemistry. ChemRxiv. 2025; doi:10.26434/chemrxiv-2025-s2f2r-v6900
28112 | Unknown | [*]c1ccc2c(c1)C(=O)N(c1cccc(OCCCCOc3cccc(N4C(=O)c5cccc([*])c5C4=O)c3)c1)C2=O | [16 empty] | 451.15 | [21 empty] | Kunchapu S, Jablonka KM. PolyMetriX: An Ecosystem for Digital Polymer Chemistry. ChemRxiv. 2025; doi:10.26434/chemrxiv-2025-s2f2r-v6901
28113 | Unknown | [*]c1ccc2c(c1)C(=O)N(c1cccc(OCCCOc3cccc(N4C(=O)c5ccc([*])cc5C4=O)c3)c1)C2=O | [16 empty] | 457.15 | [21 empty] | Kunchapu S, Jablonka KM. PolyMetriX: An Ecosystem for Digital Polymer Chemistry. ChemRxiv. 2025; doi:10.26434/chemrxiv-2025-s2f2r-v6902
28114 | Unknown | [*]c1ccc2c(c1)C(=O)N(c1cccc(Oc3cc(Oc4cccc(N5C(=O)c6ccc(C([*])(C(F)(F)F)C(F)(F)F)cc6C5=O)c4)ccc3P(=O)(c3ccccc3)c3ccccc3)c1)C2=O | [16 empty] | 503.15 | [21 empty] | Kunchapu S, Jablonka KM. PolyMetriX: An Ecosystem for Digital Polymer Chemistry. ChemRxiv. 2025; doi:10.26434/chemrxiv-2025-s2f2r-v6903
28115 | Unknown | [*]c1ccc2c(c1)C(=O)N(c1cccc(Oc3ccc(C(c4ccc(Oc5cccc(N6C(=O)c7ccc(C([*])(C(F)(F)F)C(F)(F)F)cc7C6=O)c5)cc4)(C(F)(F)F)C(F)(F)F)cc3)c1)C2=O | [16 empty] | 497.15 | [21 empty] | Kunchapu S, Jablonka KM. PolyMetriX: An Ecosystem for Digital Polymer Chemistry. ChemRxiv. 2025; doi:10.26434/chemrxiv-2025-s2f2r-v6904
28116 | Unknown | [*]c1ccc2c(c1)C(=O)N(c1cccc(Oc3ccc(N4C(=O)c5cccc([*])c5C4=O)cc3)c1)C2=O | [16 empty] | 559.15 | [21 empty] | Kunchapu S, Jablonka KM. PolyMetriX: An Ecosystem for Digital Polymer Chemistry. ChemRxiv. 2025; doi:10.26434/chemrxiv-2025-s2f2r-v6905
28117 | Unknown | [*]c1ccc2c(c1)C(=O)N(c1cccc(Oc3ccc(Oc4cccc(N5C(=O)c6ccc(C([*])(C(F)(F)F)C(F)(F)F)cc6C5=O)c4)cc3)c1)C2=O | [16 empty] | 503.15 | [21 empty] | Kunchapu S, Jablonka KM. PolyMetriX: An Ecosystem for Digital Polymer Chemistry. ChemRxiv. 2025; doi:10.26434/chemrxiv-2025-s2f2r-v6906
28118 | Unknown | [*]c1ccc2c(c1)C(=O)N(c1cccc(Oc3ccc(P(=O)(c4ccccc4)c4ccc(Oc5cccc(N6C(=O)c7ccc(C([*])(C(F)(F)F)C(F)(F)F)cc7C6=O)c5)cc4)cc3)c1)C2=O | [16 empty] | 516.15 | [21 empty] | Kunchapu S, Jablonka KM. PolyMetriX: An Ecosystem for Digital Polymer Chemistry. ChemRxiv. 2025; doi:10.26434/chemrxiv-2025-s2f2r-v6907
28119 | Unknown | [*]c1ccc2c(c1)C(=O)N(c1cccc(Oc3ccc(P(=O)(c4ccccc4)c4ccccc4)c(Oc4cccc(N5C(=O)c6ccc([*])cc6C5=O)c4)c3)c1)C2=O | [16 empty] | 507.15 | [21 empty] | Kunchapu S, Jablonka KM. PolyMetriX: An Ecosystem for Digital Polymer Chemistry. ChemRxiv. 2025; doi:10.26434/chemrxiv-2025-s2f2r-v6908
28120 | Unknown | [*]c1ccc2c(c1)C(=O)N(c1cccc(Oc3ccc(S(=O)(=O)c4ccc(Oc5cccc(N6C(=O)c7ccc(C([*])(C(F)(F)F)C(F)(F)F)cc7C6=O)c5)cc4)cc3)c1)C2=O | [16 empty] | 482.65 | [21 empty] | Kunchapu S, Jablonka KM. PolyMetriX: An Ecosystem for Digital Polymer Chemistry. ChemRxiv. 2025; doi:10.26434/chemrxiv-2025-s2f2r-v6909
28121 | Unknown | [*]c1ccc2c(c1)C(=O)N(c1cccc(Oc3cccc(N4C(=O)c5ccc(C(F)(F)C(F)(F)C([*])(F)F)cc5C4=O)c3)c1)C2=O | [16 empty] | 585.15 | [21 empty] | Kunchapu S, Jablonka KM. PolyMetriX: An Ecosystem for Digital Polymer Chemistry. ChemRxiv. 2025; doi:10.26434/chemrxiv-2025-s2f2r-v6910
28122 | Unknown | [*]c1ccc2c(c1)C(=O)N(c1cccc(Oc3cccc(N4C(=O)c5ccc(C([*])(C(F)(F)F)C(F)(F)F)cc5C4=O)c3)c1)C2=O | [16 empty] | 517.15 | [21 empty] | Kunchapu S, Jablonka KM. PolyMetriX: An Ecosystem for Digital Polymer Chemistry. ChemRxiv. 2025; doi:10.26434/chemrxiv-2025-s2f2r-v6911
28123 | Unknown | [*]c1ccc2c(c1)C(=O)N(c1cccc(Oc3cccc(Oc4cccc(N5C(=O)c6cccc([*])c6C5=O)c4)c3)c1)C2=O | [16 empty] | 486.15 | [21 empty] | Kunchapu S, Jablonka KM. PolyMetriX: An Ecosystem for Digital Polymer Chemistry. ChemRxiv. 2025; doi:10.26434/chemrxiv-2025-s2f2r-v6912
28124 | Unknown | [*]c1ccc2c(c1)C(=O)N(c1cccc(P(=O)(c3ccc(C(F)(F)F)cc3)c3cccc(N4C(=O)c5ccc(C([*])(C(F)(F)F)C(F)(F)F)cc5C4=O)c3)c1)C2=O | [16 empty] | 533.15 | [21 empty] | Kunchapu S, Jablonka KM. PolyMetriX: An Ecosystem for Digital Polymer Chemistry. ChemRxiv. 2025; doi:10.26434/chemrxiv-2025-s2f2r-v6913
28125 | Unknown | [*]c1ccc2c(c1)C(=O)N(c1cccc(P(=O)(c3ccc(Oc4ccc(C56CC7CC(CC(C7)C5)C6)cc4)cc3)c3cccc(N4C(=O)c5ccc(C([*])(C(F)(F)F)C(F)(F)F)cc5C4=O)c3)c1)C2=O | [16 empty] | 571.15 | [21 empty] | Kunchapu S, Jablonka KM. PolyMetriX: An Ecosystem for Digital Polymer Chemistry. ChemRxiv. 2025; doi:10.26434/chemrxiv-2025-s2f2r-v6914
28126 | Unknown | [*]c1ccc2c(c1)C(=O)N(c1cccc(P(=O)(c3cccc(N4C(=O)c5ccc(C([*])(C(F)(F)F)C(F)(F)F)cc5C4=O)c3)c3cc(C(F)(F)F)cc(C(F)(F)F)c3)c1)C2=O | [16 empty] | 520.15 | [21 empty] | Kunchapu S, Jablonka KM. PolyMetriX: An Ecosystem for Digital Polymer Chemistry. ChemRxiv. 2025; doi:10.26434/chemrxiv-2025-s2f2r-v6915
28127 | Unknown | [*]c1ccc2c(c1)C(=O)N(c1cccc(P(=O)(c3ccccc3)c3cccc(N4C(=O)c5ccc(C([*])(C(F)(F)F)C(F)(F)F)cc5C4=O)c3)c1)C2=O | [16 empty] | 544.15 | [21 empty] | Kunchapu S, Jablonka KM. PolyMetriX: An Ecosystem for Digital Polymer Chemistry. ChemRxiv. 2025; doi:10.26434/chemrxiv-2025-s2f2r-v6916
28128 | Unknown | [*]c1ccc2c(c1)C(=O)N(c1cccc(S(=O)(=O)c3cccc(N4C(=O)c5ccc([*])cc5C4=O)c3)c1)C2=O | [16 empty] | 533.15 | [21 empty] | Kunchapu S, Jablonka KM. PolyMetriX: An Ecosystem for Digital Polymer Chemistry. ChemRxiv. 2025; doi:10.26434/chemrxiv-2025-s2f2r-v6917
28129 | Unknown | [*]c1ccc2c(c1)C(=O)N(c1cccc3c(N4C(=O)c5ccc(C([*])(C(F)(F)F)C(F)(F)F)cc5C4=O)cccc13)C2=O | [16 empty] | 663.15 | [21 empty] | Kunchapu S, Jablonka KM. PolyMetriX: An Ecosystem for Digital Polymer Chemistry. ChemRxiv. 2025; doi:10.26434/chemrxiv-2025-s2f2r-v6918
28130 | Unknown | [*]c1ccc2c(c1)C(CCCCCC)(CCCCCC)c1cc(-c3cc(CCCCCC)c([*])cc3CCCCCC)ccc1-2 | [16 empty] | 351.95 | [21 empty] | Kunchapu S, Jablonka KM. PolyMetriX: An Ecosystem for Digital Polymer Chemistry. ChemRxiv. 2025; doi:10.26434/chemrxiv-2025-s2f2r-v6919
28131 | Unknown | [*]c1ccc2c(c1)C(CCCCCC)(CCCCCC)c1cc(-c3cc(CCCCCCCC)c([*])cc3CCCCCCCC)ccc1-2 | [16 empty] | 347.65 | [21 empty] | Kunchapu S, Jablonka KM. PolyMetriX: An Ecosystem for Digital Polymer Chemistry. ChemRxiv. 2025; doi:10.26434/chemrxiv-2025-s2f2r-v6920
28132 | Unknown | [*]c1ccc2c(c1)C(CCCCCC)(CCCCCC)c1cc(-c3cc(OCCCCCCCC)c([*])cc3OCCCCCCCC)ccc1-2 | [16 empty] | 331.15 | [21 empty] | Kunchapu S, Jablonka KM. PolyMetriX: An Ecosystem for Digital Polymer Chemistry. ChemRxiv. 2025; doi:10.26434/chemrxiv-2025-s2f2r-v6921
28133 | Unknown | [*]c1ccc2c(c1)C(CCCCCC)(CCCCCC)c1cc(-c3cc(OCc4ccccc4)c([*])cc3OCc3ccccc3)ccc1-2 | [16 empty] | 346.15 | [21 empty] | Kunchapu S, Jablonka KM. PolyMetriX: An Ecosystem for Digital Polymer Chemistry. ChemRxiv. 2025; doi:10.26434/chemrxiv-2025-s2f2r-v6922
28134 | Unknown | [*]c1ccc2c(c1)C(CCCCCC)(CCCCCC)c1cc(-c3ccc4c(c3)C(CC3=NC(Cc5ccccc5)CO3)(CC3=NC(Cc5ccccc5)CO3)c3cc([*])ccc3-4)ccc1-2 | [16 empty] | 387.15 | [21 empty] | Kunchapu S, Jablonka KM. PolyMetriX: An Ecosystem for Digital Polymer Chemistry. ChemRxiv. 2025; doi:10.26434/chemrxiv-2025-s2f2r-v6923
28135 | Unknown | [*]c1ccc2c(c1)C(CCCCCC)(CCCCCC)c1cc(-c3ccc4c(c3)c3cc([*])ccc3n4-c3ccc(C)cc3)ccc1-2 | [16 empty] | 428.15 | [21 empty] | Kunchapu S, Jablonka KM. PolyMetriX: An Ecosystem for Digital Polymer Chemistry. ChemRxiv. 2025; doi:10.26434/chemrxiv-2025-s2f2r-v6924
28136 | Unknown | [*]c1ccc2c(c1)C(CCCCCC)(CCCCCC)c1cc(-c3ccc4c(c3)c3cc([*])ccc3n4-c3ccc(OC)cc3)ccc1-2 | [16 empty] | 447.15 | [21 empty] | Kunchapu S, Jablonka KM. PolyMetriX: An Ecosystem for Digital Polymer Chemistry. ChemRxiv. 2025; doi:10.26434/chemrxiv-2025-s2f2r-v6925
28137 | Unknown | [*]c1ccc2c(c1)C(CCCCCC)(CCCCCC)c1cc(-c3ccc4c(c3)c3cc([*])ccc3n4-c3ccccc3)ccc1-2 | [16 empty] | 443.15 | [21 empty] | Kunchapu S, Jablonka KM. PolyMetriX: An Ecosystem for Digital Polymer Chemistry. ChemRxiv. 2025; doi:10.26434/chemrxiv-2025-s2f2r-v6926
28138 | Unknown | [*]c1ccc2c(c1)C(CCCCCCCC)(CCCCCCCC)c1cc(-c3c(F)c(F)c([*])c(F)c3F)ccc1-2 | [16 empty] | 302.15 | [21 empty] | Kunchapu S, Jablonka KM. PolyMetriX: An Ecosystem for Digital Polymer Chemistry. ChemRxiv. 2025; doi:10.26434/chemrxiv-2025-s2f2r-v6927
28139 | Unknown | [*]c1ccc2c(c1)C(CCCCCCCC)(CCCCCCCC)c1cc(-c3cc(F)c([*])cc3F)ccc1-2 | [16 empty] | 307.15 | [21 empty] | Kunchapu S, Jablonka KM. PolyMetriX: An Ecosystem for Digital Polymer Chemistry. ChemRxiv. 2025; doi:10.26434/chemrxiv-2025-s2f2r-v6928
28140 | Unknown | [*]c1ccc2c(c1)C(CCCCCCCC)(CCCCCCCC)c1cc(-c3ccc(-c4c(-c5ccccc5)c(-c5ccccc5)c(-c5ccc([*])s5)c5nc(-c6ccccc6)c(-c6ccccc6)nc45)s3)ccc1-2 | [16 empty] | 465.15 | [21 empty] | Kunchapu S, Jablonka KM. PolyMetriX: An Ecosystem for Digital Polymer Chemistry. ChemRxiv. 2025; doi:10.26434/chemrxiv-2025-s2f2r-v6929
28141 | Unknown | [*]c1ccc2c(c1)C(CCCCCCCC)(CCCCCCCC)c1cc(-c3ccc(-c4ccc(-c5ccc([*])s5)c5cc(-c6ccccc6)c(-c6ccccc6)nc45)s3)ccc1-2 | [16 empty] | 415.15 | [21 empty] | Kunchapu S, Jablonka KM. PolyMetriX: An Ecosystem for Digital Polymer Chemistry. ChemRxiv. 2025; doi:10.26434/chemrxiv-2025-s2f2r-v6930
28142 | Unknown | [*]c1ccc2c(c1)C(CCCCCCCC)(CCCCCCCC)c1cc(-c3ccc(-c4ccc(-c5ccc([*])s5)c5nsnc45)s3)ccc1-2 | [16 empty] | 399.15 | [21 empty] | Kunchapu S, Jablonka KM. PolyMetriX: An Ecosystem for Digital Polymer Chemistry. ChemRxiv. 2025; doi:10.26434/chemrxiv-2025-s2f2r-v6931
28143 | Unknown | [*]c1ccc2c(c1)C(CCCCCCCC)(CCCCCCCC)c1cc(-c3ccc(-c4ccc(-c5ccc([*])s5)cn4)s3)ccc1-2 | [16 empty] | 400.65 | [21 empty] | Kunchapu S, Jablonka KM. PolyMetriX: An Ecosystem for Digital Polymer Chemistry. ChemRxiv. 2025; doi:10.26434/chemrxiv-2025-s2f2r-v6932
28144 | Unknown | [*]c1ccc2c(c1)C(CCCCCCCC)(CCCCCCCC)c1cc(-c3ccc(-c4ccc([*])s4)s3)ccc1-2 | [16 empty] | 375.15 | [21 empty] | Kunchapu S, Jablonka KM. PolyMetriX: An Ecosystem for Digital Polymer Chemistry. ChemRxiv. 2025; doi:10.26434/chemrxiv-2025-s2f2r-v6933
28145 | Unknown | [*]c1ccc2c(c1)C(CCCCCCCC)(CCCCCCCC)c1cc(-c3ccc4c(c3)C(c3ccc(-c5nnc(-c6ccc(C(C)(C)C)cc6)o5)cc3)(c3ccc(-c5nnc(-c6ccc(C(C)(C)C)cc6)o5)cc3)c3cc([*])ccc3-4)ccc1-2 | [16 empty] | 486.15 | [21 empty] | Kunchapu S, Jablonka KM. PolyMetriX: An Ecosystem for Digital Polymer Chemistry. ChemRxiv. 2025; doi:10.26434/chemrxiv-2025-s2f2r-v6934
28146 | Unknown | [*]c1ccc2c(c1)C(CCCCCCCC)(CCCCCCCC)c1cc(-c3sc(-c4ccc(-c5cc(CCCCCC)c([*])s5)c5nsnc45)cc3CCCCCC)ccc1-2 | [16 empty] | 352.15 | [21 empty] | Kunchapu S, Jablonka KM. PolyMetriX: An Ecosystem for Digital Polymer Chemistry. ChemRxiv. 2025; doi:10.26434/chemrxiv-2025-s2f2r-v6935
28147 | Unknown | [*]c1ccc2c(c1)C(CCCCCCCCCCCC)(CCCCCCCCCCCC)c1cc([*])ccc1-2 | [16 empty] | 289.15 | [21 empty] | Kunchapu S, Jablonka KM. PolyMetriX: An Ecosystem for Digital Polymer Chemistry. ChemRxiv. 2025; doi:10.26434/chemrxiv-2025-s2f2r-v6936
28148 | Unknown | [*]c1ccc2c(c1)C([*])(C)CC2(C)C | [16 empty] | 488.65 | [21 empty] | Kunchapu S, Jablonka KM. PolyMetriX: An Ecosystem for Digital Polymer Chemistry. ChemRxiv. 2025; doi:10.26434/chemrxiv-2025-s2f2r-v6937
28149 | Unknown | [*]c1ccc2c(c1)Cc1cc(-n3c(=O)c4cc5c(=O)n([*])c(=O)c5cc4c3=O)ccc1-2 | [16 empty] | 595.15 | [21 empty] | Kunchapu S, Jablonka KM. PolyMetriX: An Ecosystem for Digital Polymer Chemistry. ChemRxiv. 2025; doi:10.26434/chemrxiv-2025-s2f2r-v6938
28150 | Unknown | [*]c1ccc2c(c1)Sc1cc(-c3ccc(-c4ccc([*])s4)s3)ccc1N2CCCCCC | [16 empty] | 413.15 | [21 empty] | Kunchapu S, Jablonka KM. PolyMetriX: An Ecosystem for Digital Polymer Chemistry. ChemRxiv. 2025; doi:10.26434/chemrxiv-2025-s2f2r-v6939
28151 | Unknown | [*]c1ccc2c(c1)Sc1cc(-c3ccc(-c4ccc([*])s4)s3)ccc1N2CCCCCCCCCC | [16 empty] | 415.15 | [21 empty] | Kunchapu S, Jablonka KM. PolyMetriX: An Ecosystem for Digital Polymer Chemistry. ChemRxiv. 2025; doi:10.26434/chemrxiv-2025-s2f2r-v6940
28152 | Unknown | [*]c1ccc2c(c1)Sc1cc(-c3ccc(-c4ccc([*])s4)s3)ccc1N2CCCCCCCCCCCC | [16 empty] | 423.15 | [21 empty] | Kunchapu S, Jablonka KM. PolyMetriX: An Ecosystem for Digital Polymer Chemistry. ChemRxiv. 2025; doi:10.26434/chemrxiv-2025-s2f2r-v6941
28153 | Unknown | [*]c1ccc2c(c1)Sc1cc(-c3sc4cc([*])sc4c3CCCCC)ccc1N2CCCCCC | [16 empty] | 399.15 | [21 empty] | Kunchapu S, Jablonka KM. PolyMetriX: An Ecosystem for Digital Polymer Chemistry. ChemRxiv. 2025; doi:10.26434/chemrxiv-2025-s2f2r-v6942
28154 | Unknown | [*]c1ccc2c(c1)Sc1cc(-c3sc4cc([*])sc4c3CCCCC)ccc1N2CCCCCCCCCC | [16 empty] | 404.15 | [21 empty] | Kunchapu S, Jablonka KM. PolyMetriX: An Ecosystem for Digital Polymer Chemistry. ChemRxiv. 2025; doi:10.26434/chemrxiv-2025-s2f2r-v6943
28155 | Unknown | [*]c1ccc2c(c1)Sc1cc(-c3sc4cc([*])sc4c3CCCCC)ccc1N2CCCCCCCCCCCC | [16 empty] | 409.15 | [21 empty] | Kunchapu S, Jablonka KM. PolyMetriX: An Ecosystem for Digital Polymer Chemistry. ChemRxiv. 2025; doi:10.26434/chemrxiv-2025-s2f2r-v6944
28156 | Unknown | [*]c1ccc2c3c(cccc13)C(=O)N(CCCCCCCCCCCCN1C(=O)c3ccc4c5ccc6c7c(ccc(c8ccc(c3c48)C1=O)c75)C(=O)N(CCCCCCCCCCCCN1C(=O)c3cccc4c([*])ccc(c34)C1=O)C6=O)C2=O | [16 empty] | 483.15 | [21 empty] | Kunchapu S, Jablonka KM. PolyMetriX: An Ecosystem for Digital Polymer Chemistry. ChemRxiv. 2025; doi:10.26434/chemrxiv-2025-s2f2r-v6945
28157 | Unknown | [*]c1ccc2c3ccc(-c4ccc(-c5ccc(-c6ccc([*])s6)c6nccnc56)s4)cc3n(C(CCCCCCCC)CCCCCCCC)c2c1 | [16 empty] | 389.15 | [21 empty] | Kunchapu S, Jablonka KM. PolyMetriX: An Ecosystem for Digital Polymer Chemistry. ChemRxiv. 2025; doi:10.26434/chemrxiv-2025-s2f2r-v6946
28158 | Unknown | [*]c1ccc2c3ccc(-c4sc(-c5ccc(-c6cc(CCCCCC)c([*])s6)c6nsnc56)cc4CCCCCC)cc3n(C(CCCCCCCC)CCCCCCCC)c2c1 | [16 empty] | 347.15 | [21 empty] | Kunchapu S, Jablonka KM. PolyMetriX: An Ecosystem for Digital Polymer Chemistry. ChemRxiv. 2025; doi:10.26434/chemrxiv-2025-s2f2r-v6947
28159 | Unknown | [*]c1ccc2c3ccc(-c4sc(-c5sc(-c6cc(CCCCCC)c([*])s6)c6nc(CC)c(CC)nc56)cc4CCCCCC)cc3n(CCCCCCCCCCCC)c2c1 | [16 empty] | 362.15 | [21 empty] | Kunchapu S, Jablonka KM. PolyMetriX: An Ecosystem for Digital Polymer Chemistry. ChemRxiv. 2025; doi:10.26434/chemrxiv-2025-s2f2r-v6948
28160 | Unknown | [*]c1ccc2cc(-c3nc4ccc(-c5ccc6nc([*])[nH]c6c5)cc4[nH]3)ccc2c1 | [16 empty] | 676.15 | [21 empty] | Kunchapu S, Jablonka KM. PolyMetriX: An Ecosystem for Digital Polymer Chemistry. ChemRxiv. 2025; doi:10.26434/chemrxiv-2025-s2f2r-v6949
28161 | Unknown | [*]c1ccc2cc3cc(-c4sc(-c5cc(CCCCCCCCCCCC)c([*])s5)cc4CCCCCCCCCCCC)ccc3cc2c1 | [16 empty] | 431.15 | [21 empty] | Kunchapu S, Jablonka KM. PolyMetriX: An Ecosystem for Digital Polymer Chemistry. ChemRxiv. 2025; doi:10.26434/chemrxiv-2025-s2f2r-v6950
28162 | Unknown | [*]c1ccc2nc(-c3ccc(-c4ccc(-c5cc(-c6ccc(-c7ccc(Oc8ccccc8)cc7)cc6)c6cc([*])ccc6n5)cc4)cc3)cc(-c3ccc(-c4ccc(Oc5ccccc5)cc4)cc3)c2c1 | [16 empty] | 647.15 | [21 empty] | Kunchapu S, Jablonka KM. PolyMetriX: An Ecosystem for Digital Polymer Chemistry. ChemRxiv. 2025; doi:10.26434/chemrxiv-2025-s2f2r-v6951
28163 | Unknown | [*]c1ccc2nc(-c3ccc(-c4ccc(-c5cc(-c6ccc(Oc7ccc(-c8ccccc8)cc7)cc6)c6cc([*])ccc6n5)cc4)cc3)cc(-c3ccc(Oc4ccc(-c5ccccc5)cc4)cc3)c2c1 | [16 empty] | 637.15 | [21 empty] | Kunchapu S, Jablonka KM. PolyMetriX: An Ecosystem for Digital Polymer Chemistry. ChemRxiv. 2025; doi:10.26434/chemrxiv-2025-s2f2r-v6952
28164 | Unknown | [*]c1ccc2nc(-c3ccc(-c4ccc(-c5cc(-c6ccc(Oc7ccc(Oc8ccccc8)cc7)cc6)c6cc([*])ccc6n5)cc4)cc3)cc(-c3ccc(Oc4ccc(Oc5ccccc5)cc4)cc3)c2c1 | [16 empty] | 628.15 | [21 empty] | Kunchapu S, Jablonka KM. PolyMetriX: An Ecosystem for Digital Polymer Chemistry. ChemRxiv. 2025; doi:10.26434/chemrxiv-2025-s2f2r-v6953
28165 | Unknown | [*]c1ccc2nc(-c3ccc(-c4ccc(-c5cc(-c6ccccc6)c6cc(C7([*])c8ccccc8C(=O)c8ccccc87)ccc6n5)cc4)cc3)cc(-c3ccccc3)c2c1 | [16 empty] | 623.15 | [21 empty] | Kunchapu S, Jablonka KM. PolyMetriX: An Ecosystem for Digital Polymer Chemistry. ChemRxiv. 2025; doi:10.26434/chemrxiv-2025-s2f2r-v6954
28166 | Unknown | [*]c1ccc2nc(-c3ccc(-c4ccc(-c5nc6ccc([*])cc6nc5-c5ccccc5)cc4)cc3)c(-c3ccccc3)nc2c1 | [16 empty] | 677.15 | [21 empty] | Kunchapu S, Jablonka KM. PolyMetriX: An Ecosystem for Digital Polymer Chemistry. ChemRxiv. 2025; doi:10.26434/chemrxiv-2025-s2f2r-v6955
28167 | Unknown | [*]c1ccc2nc(-c3ccc(-c4cnc5cc(S([*])(=O)=O)ccc5n4)cc3)cnc2c1 | [16 empty] | 615.15 | [21 empty] | Kunchapu S, Jablonka KM. PolyMetriX: An Ecosystem for Digital Polymer Chemistry. ChemRxiv. 2025; doi:10.26434/chemrxiv-2025-s2f2r-v6956
28168 | Unknown | [*]c1ccc2nc(-c3ccc(-c4nc5cc(S([*])(=O)=O)ccc5nc4-c4ccccc4)cc3)c(-c3ccccc3)nc2c1 | [16 empty] | 550.65 | [21 empty] | Kunchapu S, Jablonka KM. PolyMetriX: An Ecosystem for Digital Polymer Chemistry. ChemRxiv. 2025; doi:10.26434/chemrxiv-2025-s2f2r-v6957
28169 | Unknown | [*]c1ccc2nc(-c3ccc(-c4nc5cc([*])ccc5nc4-c4ccccc4)cc3)c(-c3ccccc3)nc2c1 | [16 empty] | 664.65 | [21 empty] | Kunchapu S, Jablonka KM. PolyMetriX: An Ecosystem for Digital Polymer Chemistry. ChemRxiv. 2025; doi:10.26434/chemrxiv-2025-s2f2r-v6958
28170 | Unknown | [*]c1ccc2nc(-c3ccc(-c4nc5ccc(S([*])(=O)=O)cc5nc4-c4ccccc4)cc3)c(-c3ccccc3)nc2c1 | [16 empty] | 618.15 | [21 empty] | Kunchapu S, Jablonka KM. PolyMetriX: An Ecosystem for Digital Polymer Chemistry. ChemRxiv. 2025; doi:10.26434/chemrxiv-2025-s2f2r-v6959
28171 | Unknown | [*]c1ccc2nc(-c3ccc(-c4nc5ccc([*])cc5nc4-c4ccccc4)cc3)c(-c3ccccc3)nc2c1 | [16 empty] | 627.65 | [21 empty] | Kunchapu S, Jablonka KM. PolyMetriX: An Ecosystem for Digital Polymer Chemistry. ChemRxiv. 2025; doi:10.26434/chemrxiv-2025-s2f2r-v6960
28172 | Unknown | [*]c1ccc2nc(-c3ccc(C4(c5ccc(-c6cc(-c7ccccc7)c7cc(C8([*])c9ccccc9C(=O)c9ccccc98)ccc7n6)cc5)c5ccccc5-c5ccccc54)cc3)cc(-c3ccccc3)c2c1 | [16 empty] | 678.15 | [21 empty] | Kunchapu S, Jablonka KM. PolyMetriX: An Ecosystem for Digital Polymer Chemistry. ChemRxiv. 2025; doi:10.26434/chemrxiv-2025-s2f2r-v6961
28173 | Unknown | [*]c1ccc2nc(-c3ccc(OCCCCOc4ccc(-c5nc6ccc([*])cc6nc5-c5ccccc5)cc4)cc3)c(-c3ccccc3)nc2c1 | [16 empty] | 513.15 | [21 empty] | Kunchapu S, Jablonka KM. PolyMetriX: An Ecosystem for Digital Polymer Chemistry. ChemRxiv. 2025; doi:10.26434/chemrxiv-2025-s2f2r-v6962
28174 | Unknown | [*]c1ccc2nc(-c3ccc(Oc4ccc(-c5cc(-c6ccccc6)c6cc(C7([*])c8ccccc8C(=O)c8ccccc87)ccc6n5)cc4)cc3)cc(-c3ccccc3)c2c1 | [16 empty] | 593.15 | [21 empty] | Kunchapu S, Jablonka KM. PolyMetriX: An Ecosystem for Digital Polymer Chemistry. ChemRxiv. 2025; doi:10.26434/chemrxiv-2025-s2f2r-v6963
28175 | Unknown | [*]c1ccc2nc(-c3ccc(Oc4ccc(-c5nc6cc([*])ccc6nc5-c5ccccc5)cc4)cc3)c(-c3ccccc3)nc2c1 | [16 empty] | 565.65 | [21 empty] | Kunchapu S, Jablonka KM. PolyMetriX: An Ecosystem for Digital Polymer Chemistry. ChemRxiv. 2025; doi:10.26434/chemrxiv-2025-s2f2r-v6964
28176 | Unknown | [*]c1ccc2nc(-c3ccc(Oc4ccc(-c5nc6ccc([*])cc6nc5-c5ccccc5)cc4)cc3)c(-c3ccccc3)nc2c1 | [16 empty] | 579.15 | [21 empty] | Kunchapu S, Jablonka KM. PolyMetriX: An Ecosystem for Digital Polymer Chemistry. ChemRxiv. 2025; doi:10.26434/chemrxiv-2025-s2f2r-v6965
28177 | Unknown | [*]c1ccc2nc(-c3ccc(Oc4ccc(Oc5ccc(Oc6ccc(-c7nc8ccc([*])cc8nc7-c7ccccc7)cc6)cc5)cc4)cc3)c(-c3ccccc3)nc2c1 | [16 empty] | 536.15 | [21 empty] | Kunchapu S, Jablonka KM. PolyMetriX: An Ecosystem for Digital Polymer Chemistry. ChemRxiv. 2025; doi:10.26434/chemrxiv-2025-s2f2r-v6966
28178 | Unknown | [*]c1ccc2nc(-c3ccc(Sc4ccc(-c5nc6ccc([*])cc6nc5-c5ccccc5)cc4)cc3)c(-c3ccccc3)nc2c1 | [16 empty] | 561.15 | [21 empty] | Kunchapu S, Jablonka KM. PolyMetriX: An Ecosystem for Digital Polymer Chemistry. ChemRxiv. 2025; doi:10.26434/chemrxiv-2025-s2f2r-v6967
28179 | Unknown | [*]c1ccc2nc(-c3ccc4ccccc4c3)c(-c3ccc(-c4nc5ccc([*])cc5nc4-c4ccc5ccccc5c4)cc3)nc2c1 | [16 empty] | 606.15 | [21 empty] | Kunchapu S, Jablonka KM. PolyMetriX: An Ecosystem for Digital Polymer Chemistry. ChemRxiv. 2025; doi:10.26434/chemrxiv-2025-s2f2r-v6968
28180 | Unknown | [*]c1ccc2nc(-c3ccc4ccccc4c3)c(-c3cccc(-c4nc5ccc([*])cc5nc4-c4ccc5ccccc5c4)c3)nc2c1 | [16 empty] | 590.15 | [21 empty] | Kunchapu S, Jablonka KM. PolyMetriX: An Ecosystem for Digital Polymer Chemistry. ChemRxiv. 2025; doi:10.26434/chemrxiv-2025-s2f2r-v6969
28181 | Unknown | [*]c1ccc2nc(-c3cccc(-c4nc5cc([*])ccc5nc4-c4ccccc4)c3)c(-c3ccccc3)nc2c1 | [16 empty] | 592.15 | [21 empty] | Kunchapu S, Jablonka KM. PolyMetriX: An Ecosystem for Digital Polymer Chemistry. ChemRxiv. 2025; doi:10.26434/chemrxiv-2025-s2f2r-v6970
28182 | Unknown | [*]c1ccc2nc(-c3ccccc3)c(-c3ccc(-c4ccc(-c5c(-c6ccccc6)nc6ccc([*])cc6c5-c5ccccc5)cc4)cc3)c(-c3ccccc3)c2c1 | [16 empty] | 678.15 | [21 empty] | Kunchapu S, Jablonka KM. PolyMetriX: An Ecosystem for Digital Polymer Chemistry. ChemRxiv. 2025; doi:10.26434/chemrxiv-2025-s2f2r-v6971
28183 | Unknown | [*]c1ccc2nc(-c3ccccc3)c(-c3ccc(-c4nc5cc(S([*])(=O)=O)ccc5nc4-c4ccccc4)cc3)nc2c1 | [16 empty] | 618.15 | [21 empty] | Kunchapu S, Jablonka KM. PolyMetriX: An Ecosystem for Digital Polymer Chemistry. ChemRxiv. 2025; doi:10.26434/chemrxiv-2025-s2f2r-v6972
28184 | Unknown | [*]c1ccc2nc(-c3ccccc3)c(-c3ccc(Oc4ccc(-c5c(-c6ccccc6)nc6ccc([*])cc6c5-c5ccccc5)cc4)cc3)c(-c3ccccc3)c2c1 | [16 empty] | 580.65 | [21 empty] | Kunchapu S, Jablonka KM. PolyMetriX: An Ecosystem for Digital Polymer Chemistry. ChemRxiv. 2025; doi:10.26434/chemrxiv-2025-s2f2r-v6973
28185 | Unknown | [*]c1ccc2nc(-c3ccccc3)c(-c3ccc(Oc4ccc(-c5nc6cc(S([*])(=O)=O)ccc6nc5-c5ccccc5)cc4)cc3)nc2c1 | [16 empty] | 563.15 | [21 empty] | Kunchapu S, Jablonka KM. PolyMetriX: An Ecosystem for Digital Polymer Chemistry. ChemRxiv. 2025; doi:10.26434/chemrxiv-2025-s2f2r-v6974
28186 | Unknown | [*]c1ccc2nc(-c3ccccc3)c(-c3ccc(Oc4ccc(-c5nc6cc([*])ccc6nc5-c5ccccc5)cc4)cc3)nc2c1 | [16 empty] | 573.15 | [21 empty] | Kunchapu S, Jablonka KM. PolyMetriX: An Ecosystem for Digital Polymer Chemistry. ChemRxiv. 2025; doi:10.26434/chemrxiv-2025-s2f2r-v6975
28187 | Unknown | [*]c1ccc2nc(-c3ccccc3)c(-c3ccc(Sc4ccc(-c5nc6cc([*])ccc6nc5-c5ccccc5)cc4)cc3)nc2c1 | [16 empty] | 561.15 | [21 empty] | Kunchapu S, Jablonka KM. PolyMetriX: An Ecosystem for Digital Polymer Chemistry. ChemRxiv. 2025; doi:10.26434/chemrxiv-2025-s2f2r-v6976
28188 | Unknown | [*]c1ccc2nc(-c3ccccc3)c(-c3cccc(-c4nc5cc([*])ccc5nc4-c4ccccc4)c3)nc2c1 | [16 empty] | 593.15 | [21 empty] | Kunchapu S, Jablonka KM. PolyMetriX: An Ecosystem for Digital Polymer Chemistry. ChemRxiv. 2025; doi:10.26434/chemrxiv-2025-s2f2r-v6977
28189 | Unknown | [*]c1ccc2nc(CCCCCCCCCCCCc3nc4ccc([*])cc4o3)oc2c1 | [16 empty] | 328.15 | [21 empty] | Kunchapu S, Jablonka KM. PolyMetriX: An Ecosystem for Digital Polymer Chemistry. ChemRxiv. 2025; doi:10.26434/chemrxiv-2025-s2f2r-v6978
28190 | Unknown | [*]c1ccc2nc(CCCCCCCCCCCc3nc4ccc([*])cc4o3)oc2c1 | [16 empty] | 335.15 | [21 empty] | Kunchapu S, Jablonka KM. PolyMetriX: An Ecosystem for Digital Polymer Chemistry. ChemRxiv. 2025; doi:10.26434/chemrxiv-2025-s2f2r-v6979
28191 | Unknown | [*]c1ccc2nc(CCCCCCCCCCc3nc4ccc([*])cc4o3)oc2c1 | [16 empty] | 337.15 | [21 empty] | Kunchapu S, Jablonka KM. PolyMetriX: An Ecosystem for Digital Polymer Chemistry. ChemRxiv. 2025; doi:10.26434/chemrxiv-2025-s2f2r-v6980
28192 | Unknown | [*]c1ccc2nc(CCCCCCCCCc3nc4ccc([*])cc4o3)oc2c1 | [16 empty] | 337.15 | [21 empty] | Kunchapu S, Jablonka KM. PolyMetriX: An Ecosystem for Digital Polymer Chemistry. ChemRxiv. 2025; doi:10.26434/chemrxiv-2025-s2f2r-v6981
28193 | Unknown | [*]c1ccc2nc(CCCCCCCCc3nc4ccc([*])cc4o3)oc2c1 | [16 empty] | 496.65 | [21 empty] | Kunchapu S, Jablonka KM. PolyMetriX: An Ecosystem for Digital Polymer Chemistry. ChemRxiv. 2025; doi:10.26434/chemrxiv-2025-s2f2r-v6982
28194 | Unknown | [*]c1ccc2nc(CCCCCCCCc3nc4ccc([*])cc4s3)sc2c1 | [16 empty] | 511.15 | [21 empty] | Kunchapu S, Jablonka KM. PolyMetriX: An Ecosystem for Digital Polymer Chemistry. ChemRxiv. 2025; doi:10.26434/chemrxiv-2025-s2f2r-v6983
28195 | Unknown | [*]c1ccc2nc(CCCCCCCc3nc4ccc([*])cc4o3)oc2c1 | [16 empty] | 358.15 | [21 empty] | Kunchapu S, Jablonka KM. PolyMetriX: An Ecosystem for Digital Polymer Chemistry. ChemRxiv. 2025; doi:10.26434/chemrxiv-2025-s2f2r-v6984
28196 | Unknown | [*]c1ccc2nc([*])cc(-c3ccccc3)c2c1 | [16 empty] | 688.15 | [21 empty] | Kunchapu S, Jablonka KM. PolyMetriX: An Ecosystem for Digital Polymer Chemistry. ChemRxiv. 2025; doi:10.26434/chemrxiv-2025-s2f2r-v6985
28197 | Unknown | [*]c1ccc2ncc(-c3ccc(-c4cnc5ccc(S([*])(=O)=O)cc5n4)cc3)nc2c1 | [16 empty] | 615.15 | [21 empty] | Kunchapu S, Jablonka KM. PolyMetriX: An Ecosystem for Digital Polymer Chemistry. ChemRxiv. 2025; doi:10.26434/chemrxiv-2025-s2f2r-v6986
28198 | Unknown | [*]c1ccc2oc(-c3ccc(-c4nc5cc(C([*])(C(F)(F)F)C(F)(F)F)ccc5o4)cc3)nc2c1 | [16 empty] | 644.65 | [21 empty] | Kunchapu S, Jablonka KM. PolyMetriX: An Ecosystem for Digital Polymer Chemistry. ChemRxiv. 2025; doi:10.26434/chemrxiv-2025-s2f2r-v6987
28199 | Unknown | [*]c1ccc2oc(-c3ccc(-c4nc5cc(C([*])(C(F)(F)F)C(F)(F)F)ccc5o4)nc3)nc2c1 | [16 empty] | 625.15 | [21 empty] | Kunchapu S, Jablonka KM. PolyMetriX: An Ecosystem for Digital Polymer Chemistry. ChemRxiv. 2025; doi:10.26434/chemrxiv-2025-s2f2r-v6988
28200 | Unknown | [*]c1ccc2oc(-c3ccc(-c4nc5cc(C([*])(c6ccccc6)C(F)(F)F)ccc5o4)cc3)nc2c1 | [16 empty] | 642.15 | [21 empty] | Kunchapu S, Jablonka KM. PolyMetriX: An Ecosystem for Digital Polymer Chemistry. ChemRxiv. 2025; doi:10.26434/chemrxiv-2025-s2f2r-v6989
28201 | Unknown | [*]c1ccc2oc(-c3ccc(C(c4ccc(-c5nc6cc(C([*])(c7ccccc7)C(F)(F)F)ccc6o5)cc4)(C(F)(F)F)C(F)(F)F)cc3)nc2c1 | [16 empty] | 607.15 | [21 empty] | Kunchapu S, Jablonka KM. PolyMetriX: An Ecosystem for Digital Polymer Chemistry. ChemRxiv. 2025; doi:10.26434/chemrxiv-2025-s2f2r-v6990
28202 | Unknown | [*]c1ccc2oc(-c3ccc(Oc4ccc(-c5nc6cc(C([*])(C(F)(F)F)C(F)(F)F)ccc6o5)cc4)cc3)nc2c1 | [16 empty] | 576.15 | [21 empty] | Kunchapu S, Jablonka KM. PolyMetriX: An Ecosystem for Digital Polymer Chemistry. ChemRxiv. 2025; doi:10.26434/chemrxiv-2025-s2f2r-v6991
28203 | Unknown | [*]c1ccc2oc(-c3ccc(Oc4ccc(-c5nc6cc(C([*])(c7ccccc7)C(F)(F)F)ccc6o5)cc4)cc3)nc2c1 | [16 empty] | 572.15 | [21 empty] | Kunchapu S, Jablonka KM. PolyMetriX: An Ecosystem for Digital Polymer Chemistry. ChemRxiv. 2025; doi:10.26434/chemrxiv-2025-s2f2r-v6992
28204 | Unknown | [*]c1ccc2oc(-c3ccc4oc5ccc(-c6nc7cc(C([*])(C(F)(F)F)C(F)(F)F)ccc7o6)cc5c4c3)nc2c1 | [16 empty] | 468.15 | [21 empty] | Kunchapu S, Jablonka KM. PolyMetriX: An Ecosystem for Digital Polymer Chemistry. ChemRxiv. 2025; doi:10.26434/chemrxiv-2025-s2f2r-v6993
28205 | Unknown | [*]c1ccc2oc(-c3cccc(-c4nc5cc(C([*])(C(F)(F)F)C(F)(F)F)ccc5o4)c3)nc2c1 | [16 empty] | 574.15 | [21 empty] | Kunchapu S, Jablonka KM. PolyMetriX: An Ecosystem for Digital Polymer Chemistry. ChemRxiv. 2025; doi:10.26434/chemrxiv-2025-s2f2r-v6994
28206 | Unknown | [*]c1ccc2oc(-c3cccc(-c4nc5cc(C([*])(C(F)(F)F)C(F)(F)F)ccc5o4)n3)nc2c1 | [16 empty] | 602.15 | [21 empty] | Kunchapu S, Jablonka KM. PolyMetriX: An Ecosystem for Digital Polymer Chemistry. ChemRxiv. 2025; doi:10.26434/chemrxiv-2025-s2f2r-v6995
28207 | Unknown | [*]c1ccc2oc(-c3cccc(-c4nc5cc(C([*])(c6ccccc6)C(F)(F)F)ccc5o4)c3)nc2c1 | [16 empty] | 574.15 | [21 empty] | Kunchapu S, Jablonka KM. PolyMetriX: An Ecosystem for Digital Polymer Chemistry. ChemRxiv. 2025; doi:10.26434/chemrxiv-2025-s2f2r-v6996
28208 | Unknown | [*]c1ccc2oc(C3CCC(c4nc5cc(C([*])(C(F)(F)F)C(F)(F)F)ccc5o4)CC3)nc2c1 | [16 empty] | 544.15 | [21 empty] | Kunchapu S, Jablonka KM. PolyMetriX: An Ecosystem for Digital Polymer Chemistry. ChemRxiv. 2025; doi:10.26434/chemrxiv-2025-s2f2r-v6997
28209 | Unknown | [*]c1ccc2oc(C3CCC(c4nc5cc(S([*])(=O)=O)ccc5o4)CC3)nc2c1 | [16 empty] | 569.15 | [21 empty] | Kunchapu S, Jablonka KM. PolyMetriX: An Ecosystem for Digital Polymer Chemistry. ChemRxiv. 2025; doi:10.26434/chemrxiv-2025-s2f2r-v6998
28210 | Unknown | [*]c1ccc2oc3ccc(S([*])(=O)=O)cc3c2c1 | [16 empty] | 633.15 | [21 empty] | Kunchapu S, Jablonka KM. PolyMetriX: An Ecosystem for Digital Polymer Chemistry. ChemRxiv. 2025; doi:10.26434/chemrxiv-2025-s2f2r-v6999
28211 | Unknown | [*]c1cccc(-c2cc(-c3ccc(Oc4ccc(-c5cc([*])nc6ccccc56)cc4)cc3)c3ccccc3n2)c1 | [16 empty] | 541.15 | [21 empty] | Kunchapu S, Jablonka KM. PolyMetriX: An Ecosystem for Digital Polymer Chemistry. ChemRxiv. 2025; doi:10.26434/chemrxiv-2025-s2f2r-v7000
28212 | Unknown | [*]c1cccc(-c2cc(-c3ccccc3)c3cc(-c4ccc(OCCCCCCCCCCCOc5ccc(-c6ccc7nc([*])cc(-c8ccccc8)c7c6)cc5)cc4)ccc3n2)c1 | [16 empty] | 406.65 | [21 empty] | Kunchapu S, Jablonka KM. PolyMetriX: An Ecosystem for Digital Polymer Chemistry. ChemRxiv. 2025; doi:10.26434/chemrxiv-2025-s2f2r-v7001
28213 | Unknown | [*]c1cccc(-c2cccc(C(F)(F)C(F)(F)C([*])(F)F)c2)c1 | [16 empty] | 318.15 | [21 empty] | Kunchapu S, Jablonka KM. PolyMetriX: An Ecosystem for Digital Polymer Chemistry. ChemRxiv. 2025; doi:10.26434/chemrxiv-2025-s2f2r-v7002
28214 | Unknown | [*]c1cccc(-c2ccn(-c3ccc(-n4ccc([*])n4)cc3)n2)c1 | [16 empty] | 348.15 | [21 empty] | Kunchapu S, Jablonka KM. PolyMetriX: An Ecosystem for Digital Polymer Chemistry. ChemRxiv. 2025; doi:10.26434/chemrxiv-2025-s2f2r-v7003
28215 | Unknown | [*]c1cccc(-c2ccn(CCCCCCn3ccc([*])n3)n2)c1 | [16 empty] | 343.15 | [21 empty] | Kunchapu S, Jablonka KM. PolyMetriX: An Ecosystem for Digital Polymer Chemistry. ChemRxiv. 2025; doi:10.26434/chemrxiv-2025-s2f2r-v7004
28216 | Unknown | [*]c1cccc(-c2ccnn2-c2ccc(Cc3ccc(-n4nccc4[*])cc3)cc2)c1 | [16 empty] | 485.15 | [21 empty] | Kunchapu S, Jablonka KM. PolyMetriX: An Ecosystem for Digital Polymer Chemistry. ChemRxiv. 2025; doi:10.26434/chemrxiv-2025-s2f2r-v7005
28217 | Unknown | [*]c1cccc(-c2ccnn2-c2ccc(Oc3ccc(-n4nccc4[*])cc3)cc2)c1 | [16 empty] | 489.15 | [21 empty] | Kunchapu S, Jablonka KM. PolyMetriX: An Ecosystem for Digital Polymer Chemistry. ChemRxiv. 2025; doi:10.26434/chemrxiv-2025-s2f2r-v7006
28218 | Unknown | [*]c1cccc(-c2nc3cc(-c4ccc5[nH]c([*])nc5c4)ccc3[nH]2)c1 | [16 empty] | 683.15 | [21 empty] | Kunchapu S, Jablonka KM. PolyMetriX: An Ecosystem for Digital Polymer Chemistry. ChemRxiv. 2025; doi:10.26434/chemrxiv-2025-s2f2r-v7007
28219 | Unknown | [*]c1cccc(-c2nc3cc(-c4ccc5c(c4)nc([*])n5C)ccc3[nH]2)c1 | [16 empty] | 619.81 | [21 empty] | Kunchapu S, Jablonka KM. PolyMetriX: An Ecosystem for Digital Polymer Chemistry. ChemRxiv. 2025; doi:10.26434/chemrxiv-2025-s2f2r-v7008
28220 | Unknown | [*]c1cccc(-c2nc3cc4nc(-c5ccccc5)c([*])nc4cc3nc2-c2ccccc2)c1 | [16 empty] | 638.15 | [21 empty] | Kunchapu S, Jablonka KM. PolyMetriX: An Ecosystem for Digital Polymer Chemistry. ChemRxiv. 2025; doi:10.26434/chemrxiv-2025-s2f2r-v7009
28221 | Unknown | [*]c1cccc(-c2nc3cc4nc([*])c(-c5ccccc5)nc4cc3nc2-c2ccccc2)c1 | [16 empty] | 638.15 | [21 empty] | Kunchapu S, Jablonka KM. PolyMetriX: An Ecosystem for Digital Polymer Chemistry. ChemRxiv. 2025; doi:10.26434/chemrxiv-2025-s2f2r-v7010
28222 | Unknown | [*]c1cccc(-c2nc3ccc(-c4ccc5nc([*])[nH]c5c4)cc3[nH]2)c1 | [16 empty] | 693.15 | [21 empty] | Kunchapu S, Jablonka KM. PolyMetriX: An Ecosystem for Digital Polymer Chemistry. ChemRxiv. 2025; doi:10.26434/chemrxiv-2025-s2f2r-v7011
28223 | Unknown | [*]c1cccc(-c2nc3ccc(-c4ccc5nc([*])sc5c4)cc3s2)c1 | [16 empty] | 768.15 | [21 empty] | Kunchapu S, Jablonka KM. PolyMetriX: An Ecosystem for Digital Polymer Chemistry. ChemRxiv. 2025; doi:10.26434/chemrxiv-2025-s2f2r-v7012
28224 | Unknown | [*]c1cccc(-c2ncc(-c3ccc(Oc4ccc(-c5cnnc([*])n5)cc4)cc3)nn2)n1 | [16 empty] | 496.15 | [21 empty] | Kunchapu S, Jablonka KM. PolyMetriX: An Ecosystem for Digital Polymer Chemistry. ChemRxiv. 2025; doi:10.26434/chemrxiv-2025-s2f2r-v7013
28225 | Unknown | [*]c1cccc(-c2nnc(-c3ccc(-c4nnc([*])o4)cc3)o2)c1 | [16 empty] | 551.15 | [21 empty] | Kunchapu S, Jablonka KM. PolyMetriX: An Ecosystem for Digital Polymer Chemistry. ChemRxiv. 2025; doi:10.26434/chemrxiv-2025-s2f2r-v7014
28226 | Unknown | [*]c1cccc(-c2nnc(-c3ccccc3)c(-c3ccc(-c4nc([*])nnc4-c4ccccc4)cc3)n2)n1 | [16 empty] | 533.15 | [21 empty] | Kunchapu S, Jablonka KM. PolyMetriX: An Ecosystem for Digital Polymer Chemistry. ChemRxiv. 2025; doi:10.26434/chemrxiv-2025-s2f2r-v7015
28227 | Unknown | [*]c1cccc(-c2nnc(-c3ccccc3)c(-c3ccc(Cc4ccc(-c5nc([*])nnc5-c5ccccc5)cc4)cc3)n2)n1 | [16 empty] | 478.15 | [21 empty] | Kunchapu S, Jablonka KM. PolyMetriX: An Ecosystem for Digital Polymer Chemistry. ChemRxiv. 2025; doi:10.26434/chemrxiv-2025-s2f2r-v7016
28228 | Unknown | [*]c1cccc(-c2nnc(-c3ccccc3)c(-c3ccc(Oc4ccc(-c5nc([*])nnc5-c5ccccc5)cc4)cc3)n2)n1 | [16 empty] | 492.15 | [21 empty] | Kunchapu S, Jablonka KM. PolyMetriX: An Ecosystem for Digital Polymer Chemistry. ChemRxiv. 2025; doi:10.26434/chemrxiv-2025-s2f2r-v7017
28229 | Unknown | [*]c1cccc(-n2c(=O)c3cc4c(=O)n([*])c(=O)c4cc3c2=O)c1 | [16 empty] | 703.15 | [21 empty] | Kunchapu S, Jablonka KM. PolyMetriX: An Ecosystem for Digital Polymer Chemistry. ChemRxiv. 2025; doi:10.26434/chemrxiv-2025-s2f2r-v7018
28230 | Unknown | [*]c1cccc(-n2c(=O)c3cc4c(=O)n([*])c(=O)c4cc3c2=O)n1 | [16 empty] | 456.65 | [21 empty] | Kunchapu S, Jablonka KM. PolyMetriX: An Ecosystem for Digital Polymer Chemistry. ChemRxiv. 2025; doi:10.26434/chemrxiv-2025-s2f2r-v7019
28231 | Unknown | [*]c1cccc(-n2nc(-c3ccccc3)c3ccc(Oc4ccc5c(=O)n([*])nc(-c6ccccc6)c5c4)cc3c2=O)c1C#N | [16 empty] | 574.15 | [21 empty] | Kunchapu S, Jablonka KM. PolyMetriX: An Ecosystem for Digital Polymer Chemistry. ChemRxiv. 2025; doi:10.26434/chemrxiv-2025-s2f2r-v7020
28232 | Unknown | [*]c1cccc(C(F)(F)C(F)(F)C([*])(F)F)c1 | [16 empty] | 302.15 | [21 empty] | Kunchapu S, Jablonka KM. PolyMetriX: An Ecosystem for Digital Polymer Chemistry. ChemRxiv. 2025; doi:10.26434/chemrxiv-2025-s2f2r-v7021
28233 | Unknown | [*]c1cccc(C(c2cccc(-n3c(=O)c4cc5c(=O)n([*])c(=O)c5cc4c3=O)c2)(C(F)(F)F)C(F)(F)F)c1 | [16 empty] | 569.15 | [21 empty] | Kunchapu S, Jablonka KM. PolyMetriX: An Ecosystem for Digital Polymer Chemistry. ChemRxiv. 2025; doi:10.26434/chemrxiv-2025-s2f2r-v7022
28234 | Unknown | [*]c1cccc(Cc2ccc(-n3c(=O)c4cc5c(=O)n([*])c(=O)c5cc4c3=O)cc2)c1 | [16 empty] | 612.15 | [21 empty] | Kunchapu S, Jablonka KM. PolyMetriX: An Ecosystem for Digital Polymer Chemistry. ChemRxiv. 2025; doi:10.26434/chemrxiv-2025-s2f2r-v7023
28235 | Unknown | [*]c1cccc(Cc2cccc(-n3c(=O)c4cc5c(=O)n([*])c(=O)c5cc4c3=O)c2)c1 | [16 empty] | 600.65 | [21 empty] | Kunchapu S, Jablonka KM. PolyMetriX: An Ecosystem for Digital Polymer Chemistry. ChemRxiv. 2025; doi:10.26434/chemrxiv-2025-s2f2r-v7024
28236 | Unknown | [*]c1cccc(N2C(=O)C(=O)N(CCCCCCN3C(=O)C(=O)N([*])C3=O)C2=O)n1 | [16 empty] | 442.65 | [21 empty] | Kunchapu S, Jablonka KM. PolyMetriX: An Ecosystem for Digital Polymer Chemistry. ChemRxiv. 2025; doi:10.26434/chemrxiv-2025-s2f2r-v7025
28237 | Unknown | [*]c1cccc(N2C(=O)C(=O)N(c3ccc(Cc4ccc(N5C(=O)C(=O)N([*])C5=O)cc4)cc3)C2=O)n1 | [16 empty] | 510.15 | [21 empty] | Kunchapu S, Jablonka KM. PolyMetriX: An Ecosystem for Digital Polymer Chemistry. ChemRxiv. 2025; doi:10.26434/chemrxiv-2025-s2f2r-v7026
28238 | Unknown | [*]c1cccc(N2C(=O)c3c(c(-c4ccccc4)c(-c4ccc(-c5c(-c6ccccc6)c6c(c(-c7ccccc7)c5-c5ccccc5)C(=O)N([*])C6=O)cc4)c(-c4ccccc4)c3-c3ccccc3)C2=O)c1 | [16 empty] | 689.15 | [21 empty] | Kunchapu S, Jablonka KM. PolyMetriX: An Ecosystem for Digital Polymer Chemistry. ChemRxiv. 2025; doi:10.26434/chemrxiv-2025-s2f2r-v7027
28239 | Unknown | [*]c1cccc(N2C(=O)c3c(c(-c4ccccc4)c(-c4ccc(Oc5ccc(-c6c(-c7ccccc7)c7c(c(-c8ccccc8)c6-c6ccccc6)C(=O)N([*])C7=O)cc5)cc4)c(-c4ccccc4)c3-c3ccccc3)C2=O)c1 | [16 empty] | 630.15 | [21 empty] | Kunchapu S, Jablonka KM. PolyMetriX: An Ecosystem for Digital Polymer Chemistry. ChemRxiv. 2025; doi:10.26434/chemrxiv-2025-s2f2r-v7028
28240 | Unknown | [*]c1cccc(N2C(=O)c3ccc(C(=O)c4ccc5c(c4)C(=O)N(c4cccc(C([*])O[Si](C)(C)O[Si](C)(C)O[Si](C)(C)C)c4)C5=O)cc3C2=O)c1 | [16 empty] | 508.15 | [21 empty] | Kunchapu S, Jablonka KM. PolyMetriX: An Ecosystem for Digital Polymer Chemistry. ChemRxiv. 2025; doi:10.26434/chemrxiv-2025-s2f2r-v7029
28241 | Unknown | [*]c1cccc(N2C(=O)c3ccc(C(c4ccc5c(c4)C(=O)N([*])C5=O)(C(F)(F)F)C(F)(F)F)cc3C2=O)c1C | [16 empty] | 626.65 | [21 empty] | Kunchapu S, Jablonka KM. PolyMetriX: An Ecosystem for Digital Polymer Chemistry. ChemRxiv. 2025; doi:10.26434/chemrxiv-2025-s2f2r-v7030
28242 | Unknown | [*]c1cccc(N2C(=O)c3ccc(NC(=O)OCCOc4ccc(C(c5ccc(OCCOC(=O)Nc6ccc7c(c6)C(=O)N(c6cccc(P([*])(C)=O)c6)C7=O)cc5)(C(F)(F)F)C(F)(F)F)cc4)cc3C2=O)c1 | [16 empty] | 477.15 | [21 empty] | Kunchapu S, Jablonka KM. PolyMetriX: An Ecosystem for Digital Polymer Chemistry. ChemRxiv. 2025; doi:10.26434/chemrxiv-2025-s2f2r-v7031
28243 | Unknown | [*]c1cccc(N2C(=O)c3ccc(NC(=O)OCCOc4ccc(P(=O)(c5ccccc5)c5ccc(OCCOC(=O)Nc6ccc7c(c6)C(=O)N(c6cccc(P([*])(C)=O)c6)C7=O)cc5)cc4)cc3C2=O)c1 | [16 empty] | 474.15 | [21 empty] | Kunchapu S, Jablonka KM. PolyMetriX: An Ecosystem for Digital Polymer Chemistry. ChemRxiv. 2025; doi:10.26434/chemrxiv-2025-s2f2r-v7032
28244 | Unknown | [*]c1cccc(N2C(=O)c3ccc(Oc4ccc5c(c4)C(=O)N(c4cccc(C([*])O[Si](C)(C)O[Si](C)(C)O[Si](C)(C)C)c4)C5=O)cc3C2=O)c1 | [16 empty] | 492.15 | [21 empty] | Kunchapu S, Jablonka KM. PolyMetriX: An Ecosystem for Digital Polymer Chemistry. ChemRxiv. 2025; doi:10.26434/chemrxiv-2025-s2f2r-v7033
28245 | Unknown | [*]c1cccc(OP(=O)(Oc2cccc(-n3c(=O)c4cc5c(=O)n([*])c(=O)c5cc4c3=O)c2)c2ccccc2)c1 | [16 empty] | 464.15 | [21 empty] | Kunchapu S, Jablonka KM. PolyMetriX: An Ecosystem for Digital Polymer Chemistry. ChemRxiv. 2025; doi:10.26434/chemrxiv-2025-s2f2r-v7034
28246 | Unknown | [*]c1cccc(Oc2cc(Oc3cccc(-n4c(=O)c5cc6c(=O)n([*])c(=O)c6cc5c4=O)c3)ccc2P(=O)(c2ccccc2)c2ccccc2)c1 | [16 empty] | 524.15 | [21 empty] | Kunchapu S, Jablonka KM. PolyMetriX: An Ecosystem for Digital Polymer Chemistry. ChemRxiv. 2025; doi:10.26434/chemrxiv-2025-s2f2r-v7035
28247 | Unknown | [*]c1cccc(Oc2ccc(-c3ccc(Oc4cccc(-n5c(=O)c6cc7c(=O)n([*])c(=O)c7cc6c5=O)c4)cc3)cc2)c1 | [16 empty] | 524.15 | [21 empty] | Kunchapu S, Jablonka KM. PolyMetriX: An Ecosystem for Digital Polymer Chemistry. ChemRxiv. 2025; doi:10.26434/chemrxiv-2025-s2f2r-v7036
28248 | Unknown | [*]c1cccc(Oc2ccc(-c3nc4cc5sc(-c6ccc(Oc7cccc(-n8c(=O)c9cc%10c(=O)n([*])c(=O)c%10cc9c8=O)c7)cc6)nc5cc4s3)cc2)c1 | [16 empty] | 673.15 | [21 empty] | Kunchapu S, Jablonka KM. PolyMetriX: An Ecosystem for Digital Polymer Chemistry. ChemRxiv. 2025; doi:10.26434/chemrxiv-2025-s2f2r-v7037
28249 | Unknown | [*]c1cccc(Oc2ccc(-n3c(=O)c4cc5c(=O)n([*])c(=O)c5cc4c3=O)cc2)c1 | [16 empty] | 670.15 | [21 empty] | Kunchapu S, Jablonka KM. PolyMetriX: An Ecosystem for Digital Polymer Chemistry. ChemRxiv. 2025; doi:10.26434/chemrxiv-2025-s2f2r-v7038
28250 | Unknown | [*]c1cccc(Oc2ccc(S(=O)(=O)c3ccc(Oc4cccc(-n5c(=O)c6cc7c(=O)n([*])c(=O)c7cc6c5=O)c4)cc3)cc2)c1 | [16 empty] | 496.3 | [21 empty] | Kunchapu S, Jablonka KM. PolyMetriX: An Ecosystem for Digital Polymer Chemistry. ChemRxiv. 2025; doi:10.26434/chemrxiv-2025-s2f2r-v7039
28251 | Unknown | [*]c1cccc(Oc2cccc(Oc3cccc(-n4c(=O)c5cc6c(=O)n([*])c(=O)c6cc5c4=O)c3)c2)c1 | [16 empty] | 494.15 | [21 empty] | Kunchapu S, Jablonka KM. PolyMetriX: An Ecosystem for Digital Polymer Chemistry. ChemRxiv. 2025; doi:10.26434/chemrxiv-2025-s2f2r-v7040
28252 | Unknown | [*]c1cccc(Oc2cccc(Oc3cccc(N4C(=O)C5C6C=CC(C7C(=O)N([*])C(=O)C67)C5C4=O)c3)c2)c1 | [16 empty] | 450.15 | [21 empty] | Kunchapu S, Jablonka KM. PolyMetriX: An Ecosystem for Digital Polymer Chemistry. ChemRxiv. 2025; doi:10.26434/chemrxiv-2025-s2f2r-v7041
28253 | Unknown | [*]c1cccc(Oc2cccc(Oc3cccc(N4C(=O)c5c(c(-c6ccccc6)c(-c6ccc(-c7c(-c8ccccc8)c8c(c(-c9ccccc9)c7-c7ccccc7)C(=O)N([*])C8=O)cc6)c(-c6ccccc6)c5-c5ccccc5)C4=O)c3)c2)c1 | [16 empty] | 553.15 | [21 empty] | Kunchapu S, Jablonka KM. PolyMetriX: An Ecosystem for Digital Polymer Chemistry. ChemRxiv. 2025; doi:10.26434/chemrxiv-2025-s2f2r-v7042
28254 | Unknown | [*]c1cccc(Oc2cccc(Oc3cccc(N4C(=O)c5c(c(-c6ccccc6)c(-c6ccc(Oc7ccc(-c8c(-c9ccccc9)c9c(c(-c%10ccccc%10)c8-c8ccccc8)C(=O)N([*])C9=O)cc7)cc6)c(-c6ccccc6)c5-c5ccccc5)C4=O)c3)c2)c1 | [16 empty] | 534.15 | [21 empty] | Kunchapu S, Jablonka KM. PolyMetriX: An Ecosystem for Digital Polymer Chemistry. ChemRxiv. 2025; doi:10.26434/chemrxiv-2025-s2f2r-v7043
28255 | Unknown | [*]c1cccc(Oc2cccc(Oc3cccc(N4C(=O)c5c(c(-c6ccccc6)c(-c6ccc(Oc7ccc(Oc8ccc(-c9c(-c%10ccccc%10)c%10c(c(-c%11ccccc%11)c9-c9ccccc9)C(=O)N([*])C%10=O)cc8)cc7)cc6)c(-c6ccccc6)c5-c5ccccc5)C4=O)c3)c2)c1 | [16 empty] | 511.15 | [21 empty] | Kunchapu S, Jablonka KM. PolyMetriX: An Ecosystem for Digital Polymer Chemistry. ChemRxiv. 2025; doi:10.26434/chemrxiv-2025-s2f2r-v7044
28256 | Unknown | [*]c1cccc(P(=O)(c2ccc(C(F)(F)F)cc2)c2cccc(-n3c(=O)c4c(-c5cc(C(F)(F)F)cc(C(F)(F)F)c5)c5c(=O)n([*])c(=O)c5c(-c5cc(C(F)(F)F)cc(C(F)(F)F)c5)c4c3=O)c2)c1 | [16 empty] | 584.15 | [21 empty] | Kunchapu S, Jablonka KM. PolyMetriX: An Ecosystem for Digital Polymer Chemistry. ChemRxiv. 2025; doi:10.26434/chemrxiv-2025-s2f2r-v7045
28257 | Unknown | [*]c1cccc(P(=O)(c2ccc(C(F)(F)F)cc2)c2cccc(-n3c(=O)c4c(-c5ccc(C(F)(F)F)cc5)c5c(=O)n([*])c(=O)c5c(-c5ccc(C(F)(F)F)cc5)c4c3=O)c2)c1 | [16 empty] | 597.15 | [21 empty] | Kunchapu S, Jablonka KM. PolyMetriX: An Ecosystem for Digital Polymer Chemistry. ChemRxiv. 2025; doi:10.26434/chemrxiv-2025-s2f2r-v7046
28258 | Unknown | [*]c1cccc(P(=O)(c2ccc(C(F)(F)F)cc2)c2cccc(-n3c(=O)c4c(-c5ccccc5)c5c(=O)n([*])c(=O)c5c(-c5ccccc5)c4c3=O)c2)c1 | [16 empty] | 610.15 | [21 empty] | Kunchapu S, Jablonka KM. PolyMetriX: An Ecosystem for Digital Polymer Chemistry. ChemRxiv. 2025; doi:10.26434/chemrxiv-2025-s2f2r-v7047
28259 | Unknown | [*]c1cccc(P(=O)(c2ccc(C(F)(F)F)cc2)c2cccc(-n3c(=O)c4cc5c(=O)n([*])c(=O)c5c(-c5cc(C(F)(F)F)cc(C(F)(F)F)c5)c4c3=O)c2)c1 | [16 empty] | 563.15 | [21 empty] | Kunchapu S, Jablonka KM. PolyMetriX: An Ecosystem for Digital Polymer Chemistry. ChemRxiv. 2025; doi:10.26434/chemrxiv-2025-s2f2r-v7048
28260 | Unknown | [*]c1cccc(P(=O)(c2ccc(C(F)(F)F)cc2)c2cccc(-n3c(=O)c4cc5c(=O)n([*])c(=O)c5c(-c5ccc(C(F)(F)F)cc5)c4c3=O)c2)c1 | [16 empty] | 576.15 | [21 empty] | Kunchapu S, Jablonka KM. PolyMetriX: An Ecosystem for Digital Polymer Chemistry. ChemRxiv. 2025; doi:10.26434/chemrxiv-2025-s2f2r-v7049
28261 | Unknown | [*]c1cccc(P(=O)(c2ccc(C(F)(F)F)cc2)c2cccc(-n3c(=O)c4cc5c(=O)n([*])c(=O)c5c(-c5ccccc5)c4c3=O)c2)c1 | [16 empty] | 584.15 | [21 empty] | Kunchapu S, Jablonka KM. PolyMetriX: An Ecosystem for Digital Polymer Chemistry. ChemRxiv. 2025; doi:10.26434/chemrxiv-2025-s2f2r-v7050
28262 | Unknown | [*]c1cccc(P(=O)(c2ccc(C(F)(F)F)cc2)c2cccc(-n3c(=O)c4cc5c(=O)n([*])c(=O)c5cc4c3=O)c2)c1 | [16 empty] | 584.15 | [21 empty] | Kunchapu S, Jablonka KM. PolyMetriX: An Ecosystem for Digital Polymer Chemistry. ChemRxiv. 2025; doi:10.26434/chemrxiv-2025-s2f2r-v7051
28263 | Unknown | [*]c1cccc(P(=O)(c2ccc(Oc3ccc(C45CC6CC(CC(C6)C4)C5)cc3)cc2)c2cccc(-n3c(=O)c4cc5c(=O)n([*])c(=O)c5cc4c3=O)c2)c1 | [16 empty] | 603.15 | [21 empty] | Kunchapu S, Jablonka KM. PolyMetriX: An Ecosystem for Digital Polymer Chemistry. ChemRxiv. 2025; doi:10.26434/chemrxiv-2025-s2f2r-v7052
28264 | Unknown | [*]c1cccc(P(=O)(c2cccc(-n3c(=O)c4c(-c5cc(C(F)(F)F)cc(C(F)(F)F)c5)c5c(=O)n([*])c(=O)c5c(-c5cc(C(F)(F)F)cc(C(F)(F)F)c5)c4c3=O)c2)c2cc(C(F)(F)F)cc(C(F)(F)F)c2)c1 | [16 empty] | 566.15 | [21 empty] | Kunchapu S, Jablonka KM. PolyMetriX: An Ecosystem for Digital Polymer Chemistry. ChemRxiv. 2025; doi:10.26434/chemrxiv-2025-s2f2r-v7053
28265 | Unknown | [*]c1cccc(P(=O)(c2cccc(-n3c(=O)c4c(-c5ccc(C(F)(F)F)cc5)c5c(=O)n([*])c(=O)c5c(-c5ccc(C(F)(F)F)cc5)c4c3=O)c2)c2cc(C(F)(F)F)cc(C(F)(F)F)c2)c1 | [16 empty] | 583.15 | [21 empty] | Kunchapu S, Jablonka KM. PolyMetriX: An Ecosystem for Digital Polymer Chemistry. ChemRxiv. 2025; doi:10.26434/chemrxiv-2025-s2f2r-v7054
28266 | Unknown | [*]c1cccc(P(=O)(c2cccc(-n3c(=O)c4c(-c5ccccc5)c5c(=O)n([*])c(=O)c5c(-c5ccccc5)c4c3=O)c2)c2cc(C(F)(F)F)cc(C(F)(F)F)c2)c1 | [16 empty] | 593.15 | [21 empty] | Kunchapu S, Jablonka KM. PolyMetriX: An Ecosystem for Digital Polymer Chemistry. ChemRxiv. 2025; doi:10.26434/chemrxiv-2025-s2f2r-v7055
28267 | Unknown | [*]c1cccc(P(=O)(c2cccc(-n3c(=O)c4cc5c(=O)n([*])c(=O)c5c(-c5cc(C(F)(F)F)cc(C(F)(F)F)c5)c4c3=O)c2)c2cc(C(F)(F)F)cc(C(F)(F)F)c2)c1 | [16 empty] | 553.15 | [21 empty] | Kunchapu S, Jablonka KM. PolyMetriX: An Ecosystem for Digital Polymer Chemistry. ChemRxiv. 2025; doi:10.26434/chemrxiv-2025-s2f2r-v7056
28268 | Unknown | [*]c1cccc(P(=O)(c2cccc(-n3c(=O)c4cc5c(=O)n([*])c(=O)c5c(-c5ccc(C(F)(F)F)cc5)c4c3=O)c2)c2cc(C(F)(F)F)cc(C(F)(F)F)c2)c1 | [16 empty] | 565.15 | [21 empty] | Kunchapu S, Jablonka KM. PolyMetriX: An Ecosystem for Digital Polymer Chemistry. ChemRxiv. 2025; doi:10.26434/chemrxiv-2025-s2f2r-v7057
28269 | Unknown | [*]c1cccc(P(=O)(c2cccc(-n3c(=O)c4cc5c(=O)n([*])c(=O)c5c(-c5ccccc5)c4c3=O)c2)c2cc(C(F)(F)F)cc(C(F)(F)F)c2)c1 | [16 empty] | 573.15 | [21 empty] | Kunchapu S, Jablonka KM. PolyMetriX: An Ecosystem for Digital Polymer Chemistry. ChemRxiv. 2025; doi:10.26434/chemrxiv-2025-s2f2r-v7058
28270 | Unknown | [*]c1cccc(P(=O)(c2cccc(-n3c(=O)c4cc5c(=O)n([*])c(=O)c5cc4c3=O)c2)c2cc(C(F)(F)F)cc(C(F)(F)F)c2)c1 | [16 empty] | 554.15 | [21 empty] | Kunchapu S, Jablonka KM. PolyMetriX: An Ecosystem for Digital Polymer Chemistry. ChemRxiv. 2025; doi:10.26434/chemrxiv-2025-s2f2r-v7059
28271 | Unknown | [*]c1cccc(P(=O)(c2ccccc2)c2cccc(-n3c(=O)c4c(-c5cc(C(F)(F)F)cc(C(F)(F)F)c5)c5c(=O)n([*])c(=O)c5c(-c5cc(C(F)(F)F)cc(C(F)(F)F)c5)c4c3=O)c2)c1 | [16 empty] | 597.15 | [21 empty] | Kunchapu S, Jablonka KM. PolyMetriX: An Ecosystem for Digital Polymer Chemistry. ChemRxiv. 2025; doi:10.26434/chemrxiv-2025-s2f2r-v7060
28272 | Unknown | [*]c1cccc(P(=O)(c2ccccc2)c2cccc(-n3c(=O)c4c(-c5ccc(C(F)(F)F)cc5)c5c(=O)n([*])c(=O)c5c(-c5ccc(C(F)(F)F)cc5)c4c3=O)c2)c1 | [16 empty] | 607.15 | [21 empty] | Kunchapu S, Jablonka KM. PolyMetriX: An Ecosystem for Digital Polymer Chemistry. ChemRxiv. 2025; doi:10.26434/chemrxiv-2025-s2f2r-v7061
28273 | Unknown | [*]c1cccc(P(=O)(c2ccccc2)c2cccc(-n3c(=O)c4c(-c5ccccc5)c5c(=O)n([*])c(=O)c5c(-c5ccccc5)c4c3=O)c2)c1 | [16 empty] | 615.15 | [21 empty] | Kunchapu S, Jablonka KM. PolyMetriX: An Ecosystem for Digital Polymer Chemistry. ChemRxiv. 2025; doi:10.26434/chemrxiv-2025-s2f2r-v7062
28274 | Unknown | [*]c1cccc(P(=O)(c2ccccc2)c2cccc(-n3c(=O)c4cc5c(=O)n([*])c(=O)c5c(-c5cc(C(F)(F)F)cc(C(F)(F)F)c5)c4c3=O)c2)c1 | [16 empty] | 572.15 | [21 empty] | Kunchapu S, Jablonka KM. PolyMetriX: An Ecosystem for Digital Polymer Chemistry. ChemRxiv. 2025; doi:10.26434/chemrxiv-2025-s2f2r-v7063
28275 | Unknown | [*]c1cccc(P(=O)(c2ccccc2)c2cccc(-n3c(=O)c4cc5c(=O)n([*])c(=O)c5c(-c5ccc(C(F)(F)F)cc5)c4c3=O)c2)c1 | [16 empty] | 594.15 | [21 empty] | Kunchapu S, Jablonka KM. PolyMetriX: An Ecosystem for Digital Polymer Chemistry. ChemRxiv. 2025; doi:10.26434/chemrxiv-2025-s2f2r-v7064
28276 | Unknown | [*]c1cccc(P(=O)(c2ccccc2)c2cccc(-n3c(=O)c4cc5c(=O)n([*])c(=O)c5c(-c5ccccc5)c4c3=O)c2)c1 | [16 empty] | 598.15 | [21 empty] | Kunchapu S, Jablonka KM. PolyMetriX: An Ecosystem for Digital Polymer Chemistry. ChemRxiv. 2025; doi:10.26434/chemrxiv-2025-s2f2r-v7065
28277 | Unknown | [*]c1cccc(P(=O)(c2ccccc2)c2cccc(-n3c(=O)c4cc5c(=O)n([*])c(=O)c5cc4c3=O)c2)c1 | [16 empty] | 604.15 | [21 empty] | Kunchapu S, Jablonka KM. PolyMetriX: An Ecosystem for Digital Polymer Chemistry. ChemRxiv. 2025; doi:10.26434/chemrxiv-2025-s2f2r-v7066
28278 | Unknown | [*]c1cccc(S(=O)(=O)c2cccc(-n3c(=O)c4cc5c(=O)n([*])c(=O)c5cc4c3=O)c2)c1 | [16 empty] | 633.15 | [21 empty] | Kunchapu S, Jablonka KM. PolyMetriX: An Ecosystem for Digital Polymer Chemistry. ChemRxiv. 2025; doi:10.26434/chemrxiv-2025-s2f2r-v7067
28279 | Unknown | [*]c1cccc([*])c1 | [16 empty] | 378.08 | [21 empty] | Kunchapu S, Jablonka KM. PolyMetriX: An Ecosystem for Digital Polymer Chemistry. ChemRxiv. 2025; doi:10.26434/chemrxiv-2025-s2f2r-v7068
28280 | Unknown | [*]c1ccccc1C(=O)Oc1ccc2c([*])c3ccc(=O)cc-3oc2c1 | [16 empty] | 523.15 | [21 empty] | Kunchapu S, Jablonka KM. PolyMetriX: An Ecosystem for Digital Polymer Chemistry. ChemRxiv. 2025; doi:10.26434/chemrxiv-2025-s2f2r-v7069
28281 | Unknown | [*]c1ccccc1Cc1ccc(-n2c(=O)c3cc4c(=O)n([*])c(=O)c4cc3c2=O)cc1 | [16 empty] | 629.65 | [21 empty] | Kunchapu S, Jablonka KM. PolyMetriX: An Ecosystem for Digital Polymer Chemistry. ChemRxiv. 2025; doi:10.26434/chemrxiv-2025-s2f2r-v7070
28282 | Unknown | [*]c1ccccc1Oc1ccc(-n2c(=O)c3cc4c(=O)n([*])c(=O)c4cc3c2=O)cc1 | [16 empty] | 659.15 | [21 empty] | Kunchapu S, Jablonka KM. PolyMetriX: An Ecosystem for Digital Polymer Chemistry. ChemRxiv. 2025; doi:10.26434/chemrxiv-2025-s2f2r-v7071
28283 | Unknown | [*]c1ccccc1Oc1ccc(N2Cc3cc4c(cc3C2=O)C(=O)N([*])C4=O)cc1 | [16 empty] | 659.15 | [21 empty] | Kunchapu S, Jablonka KM. PolyMetriX: An Ecosystem for Digital Polymer Chemistry. ChemRxiv. 2025; doi:10.26434/chemrxiv-2025-s2f2r-v7072
28284 | Unknown | [*]c1cn([*])c2ccccc12 | [16 empty] | 338.15 | [21 empty] | Kunchapu S, Jablonka KM. PolyMetriX: An Ecosystem for Digital Polymer Chemistry. ChemRxiv. 2025; doi:10.26434/chemrxiv-2025-s2f2r-v7073
28285 | Unknown | [*]c1cnc(C2C(c3ccccc3)C([*])C2c2ccccc2)cn1 | [16 empty] | 423.15 | [21 empty] | Kunchapu S, Jablonka KM. PolyMetriX: An Ecosystem for Digital Polymer Chemistry. ChemRxiv. 2025; doi:10.26434/chemrxiv-2025-s2f2r-v7074
28286 | Unknown | [*]c1nc(-c2ccccc2)nc(N(CCCCCCCCCCN([*])c2ccccc2)c2ccccc2)n1 | [16 empty] | 335.15 | [21 empty] | Kunchapu S, Jablonka KM. PolyMetriX: An Ecosystem for Digital Polymer Chemistry. ChemRxiv. 2025; doi:10.26434/chemrxiv-2025-s2f2r-v7075
28287 | Unknown | [*]c1nc(-c2ccccc2)nc(N(CCCCCCN([*])c2ccccc2)c2ccccc2)n1 | [16 empty] | 347.15 | [21 empty] | Kunchapu S, Jablonka KM. PolyMetriX: An Ecosystem for Digital Polymer Chemistry. ChemRxiv. 2025; doi:10.26434/chemrxiv-2025-s2f2r-v7076
28288 | Unknown | [*]c1nc(-c2ccccc2)nc(N(CCCCN([*])c2ccccc2)c2ccccc2)n1 | [16 empty] | 367.15 | [21 empty] | Kunchapu S, Jablonka KM. PolyMetriX: An Ecosystem for Digital Polymer Chemistry. ChemRxiv. 2025; doi:10.26434/chemrxiv-2025-s2f2r-v7077
28289 | Unknown | [*]c1nc(-c2ccccc2)nc(N(c2ccccc2)c2ncnc(N([*])c3ccccc3)n2)n1 | [16 empty] | 552.15 | [21 empty] | Kunchapu S, Jablonka KM. PolyMetriX: An Ecosystem for Digital Polymer Chemistry. ChemRxiv. 2025; doi:10.26434/chemrxiv-2025-s2f2r-v7078
28290 | Unknown | [*]c1nc(C(F)(F)C(F)(F)C(F)(F)F)nc(C(F)(F)C(F)(F)C(F)(F)C(F)(F)C(F)(F)C([*])(F)F)n1 | [16 empty] | 268.15 | [21 empty] | Kunchapu S, Jablonka KM. PolyMetriX: An Ecosystem for Digital Polymer Chemistry. ChemRxiv. 2025; doi:10.26434/chemrxiv-2025-s2f2r-v7079
28291 | Unknown | [*]c1nc(C)nc(N(CCCCCCCCCCN([*])c2ccccc2)c2ccccc2)n1 | [16 empty] | 321.15 | [21 empty] | Kunchapu S, Jablonka KM. PolyMetriX: An Ecosystem for Digital Polymer Chemistry. ChemRxiv. 2025; doi:10.26434/chemrxiv-2025-s2f2r-v7080
28292 | Unknown | [*]c1nc(C)nc(N(CCCCCCN([*])c2ccccc2)c2ccccc2)n1 | [16 empty] | 340.15 | [21 empty] | Kunchapu S, Jablonka KM. PolyMetriX: An Ecosystem for Digital Polymer Chemistry. ChemRxiv. 2025; doi:10.26434/chemrxiv-2025-s2f2r-v7081
28293 | Unknown | [*]c1nc(C)nc(N(CCCCN([*])c2ccccc2)c2ccccc2)n1 | [16 empty] | 358.15 | [21 empty] | Kunchapu S, Jablonka KM. PolyMetriX: An Ecosystem for Digital Polymer Chemistry. ChemRxiv. 2025; doi:10.26434/chemrxiv-2025-s2f2r-v7082
28294 | Unknown | [*]c1nc2cc(C(c3ccc4oc(-c5cc(OCCCCCCCCCC)c([*])cc5OCCCCCCCCCC)nc4c3)(C(F)(F)F)C(F)(F)F)ccc2o1 | [16 empty] | 367.15 | [21 empty] | Kunchapu S, Jablonka KM. PolyMetriX: An Ecosystem for Digital Polymer Chemistry. ChemRxiv. 2025; doi:10.26434/chemrxiv-2025-s2f2r-v7083
28295 | Unknown | [*]c1nc2ccc(-c3cccc(-c4ccc5[nH]c(S([*])(=O)=O)nc5c4)c3)cc2[nH]1 | [16 empty] | 563.15 | [21 empty] | Kunchapu S, Jablonka KM. PolyMetriX: An Ecosystem for Digital Polymer Chemistry. ChemRxiv. 2025; doi:10.26434/chemrxiv-2025-s2f2r-v7084
28296 | Unknown | [*]c1nnc(-c2cc(CCCCCCCC)c(-c3ccc(-c4sc(-c5nnc(-c6cc(OCCCCCCCC)c([*])cc6OCCCCCCCC)o5)cc4CCCCCCCC)s3)s2)o1 | [16 empty] | 307.25 | [21 empty] | Kunchapu S, Jablonka KM. PolyMetriX: An Ecosystem for Digital Polymer Chemistry. ChemRxiv. 2025; doi:10.26434/chemrxiv-2025-s2f2r-v7085
28297 | Unknown | [*]c1nnc(-c2sc(-c3nnc(-c4cc(OCCCCCCCC)c([*])cc4OCCCCCCCC)o3)cc2CCCCCCCC)o1 | [16 empty] | 397.45 | [21 empty] | Kunchapu S, Jablonka KM. PolyMetriX: An Ecosystem for Digital Polymer Chemistry. ChemRxiv. 2025; doi:10.26434/chemrxiv-2025-s2f2r-v7086
28298 | Unknown | [*]c1sc(-c2cc3sc(-c4cc(CCCCCCCCCCCCCC)c([*])s4)cc3s2)cc1CCCCCCCCCCCCCC | [16 empty] | 278.15 | [21 empty] | Kunchapu S, Jablonka KM. PolyMetriX: An Ecosystem for Digital Polymer Chemistry. ChemRxiv. 2025; doi:10.26434/chemrxiv-2025-s2f2r-v7087
28299 | Unknown | [*]c1sc(-c2nnc(-c3cc(OCCCCCCCC)c(-c4nnc(-c5cc(CCCCCCCCCC)c([*])s5)o4)cc3OCCCCCCCC)o2)cc1CCCCCCCCCC | [16 empty] | 326.95 | [21 empty] | Kunchapu S, Jablonka KM. PolyMetriX: An Ecosystem for Digital Polymer Chemistry. ChemRxiv. 2025; doi:10.26434/chemrxiv-2025-s2f2r-v7088
28300 | Unknown | [*]c1sc([*])c(CCCCCCN(CC)c2ccc(/N=N/c3ccc([N+](=O)[O-])cc3)cc2)c1CCCCCC | [16 empty] | 290.15 | [21 empty] | Kunchapu S, Jablonka KM. PolyMetriX: An Ecosystem for Digital Polymer Chemistry. ChemRxiv. 2025; doi:10.26434/chemrxiv-2025-s2f2r-v7089
28301 | Unknown | [*]=CCCC(=[*])CCC | [16 empty] | 195.5 | [21 empty] | Kunchapu S, Jablonka KM. PolyMetriX: An Ecosystem for Digital Polymer Chemistry. ChemRxiv. 2025; doi:10.26434/chemrxiv-2025-s2f2r-v7090
28302 | Unknown | [*]=CCCCC=[*] | [16 empty] | 173.075 | [21 empty] | Kunchapu S, Jablonka KM. PolyMetriX: An Ecosystem for Digital Polymer Chemistry. ChemRxiv. 2025; doi:10.26434/chemrxiv-2025-s2f2r-v7091
28303 | Unknown | [*]=Cc1ccc(C=[*])cc1 | [16 empty] | 410.575 | [21 empty] | Kunchapu S, Jablonka KM. PolyMetriX: An Ecosystem for Digital Polymer Chemistry. ChemRxiv. 2025; doi:10.26434/chemrxiv-2025-s2f2r-v7092
28304 | Unknown | [*]C(=O)c1ccc(Oc2cccc(N3C(=O)c4ccc(Oc5cccc6c5C(=O)N(c5cccc(Oc7ccc([*])cc7)c5)C6=O)cc4C3=O)c2)cc1 | [16 empty] | 478.65 | [21 empty] | Kunchapu S, Jablonka KM. PolyMetriX: An Ecosystem for Digital Polymer Chemistry. ChemRxiv. 2025; doi:10.26434/chemrxiv-2025-s2f2r-v7093
28305 | Unknown | [*]C(=O)c1ccc2c(c1)C(=O)N(c1cc(N3C(=O)c4ccc([*])cc4C3=O)cc(C(F)(F)F)c1)C2=O | [16 empty] | 567.9 | [21 empty] | Kunchapu S, Jablonka KM. PolyMetriX: An Ecosystem for Digital Polymer Chemistry. ChemRxiv. 2025; doi:10.26434/chemrxiv-2025-s2f2r-v7094
28306 | Unknown | [*]C(=O)c1ccc2c(c1)C(=O)N(c1ccc(N3C(=O)c4ccc([*])cc4C3=O)cc1)C2=O | [16 empty] | 598.15 | [21 empty] | Kunchapu S, Jablonka KM. PolyMetriX: An Ecosystem for Digital Polymer Chemistry. ChemRxiv. 2025; doi:10.26434/chemrxiv-2025-s2f2r-v7095
28307 | Unknown | [*]C(=O)c1ccc2c(c1)C(=O)N(c1ccc(Oc3ccc(C(c4ccc(Oc5ccc(N6C(=O)c7ccc([*])cc7C6=O)cc5)cc4)(C(F)(F)F)C(F)(F)F)cc3)cc1)C2=O | [16 empty] | 521.9 | [21 empty] | Kunchapu S, Jablonka KM. PolyMetriX: An Ecosystem for Digital Polymer Chemistry. ChemRxiv. 2025; doi:10.26434/chemrxiv-2025-s2f2r-v7096
28308 | Unknown | [*]C(=O)c1ccc2c(c1)C(=O)N(c1cccc(S(=O)(=O)c3cccc(N4C(=O)c5ccc([*])cc5C4=O)c3)c1)C2=O | [16 empty] | 548.65 | [21 empty] | Kunchapu S, Jablonka KM. PolyMetriX: An Ecosystem for Digital Polymer Chemistry. ChemRxiv. 2025; doi:10.26434/chemrxiv-2025-s2f2r-v7097
28309 | Unknown | [*]C(F)(F)C([*])(F)Cl | [16 empty] | 342.625 | [21 empty] | Kunchapu S, Jablonka KM. PolyMetriX: An Ecosystem for Digital Polymer Chemistry. ChemRxiv. 2025; doi:10.26434/chemrxiv-2025-s2f2r-v7098
28310 | Unknown | [*]C([*])(F)F | [16 empty] | 391.575 | [21 empty] | Kunchapu S, Jablonka KM. PolyMetriX: An Ecosystem for Digital Polymer Chemistry. ChemRxiv. 2025; doi:10.26434/chemrxiv-2025-s2f2r-v7099
28311 | Unknown | [*]CC(CCl)O[*] | [16 empty] | 250.925 | [21 empty] | Kunchapu S, Jablonka KM. PolyMetriX: An Ecosystem for Digital Polymer Chemistry. ChemRxiv. 2025; doi:10.26434/chemrxiv-2025-s2f2r-v7100
28312 | Unknown | [*]CC(COCC=C)O[*] | [16 empty] | 237.825 | [21 empty] | Kunchapu S, Jablonka KM. PolyMetriX: An Ecosystem for Digital Polymer Chemistry. ChemRxiv. 2025; doi:10.26434/chemrxiv-2025-s2f2r-v7101
28313 | Unknown | [*]CC([*])(C#N)C(=O)OCCCCCC | [16 empty] | 359.075 | [21 empty] | Kunchapu S, Jablonka KM. PolyMetriX: An Ecosystem for Digital Polymer Chemistry. ChemRxiv. 2025; doi:10.26434/chemrxiv-2025-s2f2r-v7102
28314 | Unknown | [*]CC([*])(C)C#N | [16 empty] | 374.825 | [21 empty] | Kunchapu S, Jablonka KM. PolyMetriX: An Ecosystem for Digital Polymer Chemistry. ChemRxiv. 2025; doi:10.26434/chemrxiv-2025-s2f2r-v7103
28315 | Unknown | [*]CC([*])(C)C(=O)OC(C)C | [16 empty] | 357.075 | [21 empty] | Kunchapu S, Jablonka KM. PolyMetriX: An Ecosystem for Digital Polymer Chemistry. ChemRxiv. 2025; doi:10.26434/chemrxiv-2025-s2f2r-v7104
28316 | Unknown | [*]CC([*])(C)C(=O)OC1CCCCC1 | [16 empty] | 375.075 | [21 empty] | Kunchapu S, Jablonka KM. PolyMetriX: An Ecosystem for Digital Polymer Chemistry. ChemRxiv. 2025; doi:10.26434/chemrxiv-2025-s2f2r-v7105
28317 | Unknown | [*]CC([*])(C)C(=O)OCC(C)C | [16 empty] | 320.5 | [21 empty] | Kunchapu S, Jablonka KM. PolyMetriX: An Ecosystem for Digital Polymer Chemistry. ChemRxiv. 2025; doi:10.26434/chemrxiv-2025-s2f2r-v7106
28318 | Unknown | [*]CC([*])(C)C(=O)OCC(CC)CC | [16 empty] | 283.5 | [21 empty] | Kunchapu S, Jablonka KM. PolyMetriX: An Ecosystem for Digital Polymer Chemistry. ChemRxiv. 2025; doi:10.26434/chemrxiv-2025-s2f2r-v7107
28319 | Unknown | [*]CC([*])(C)C(=O)OCC(F)(F)C(F)F | [16 empty] | 348.575 | [21 empty] | Kunchapu S, Jablonka KM. PolyMetriX: An Ecosystem for Digital Polymer Chemistry. ChemRxiv. 2025; doi:10.26434/chemrxiv-2025-s2f2r-v7108
28320 | Unknown | [*]CC([*])(C)C(=O)OCC(F)(F)F | [16 empty] | 347.575 | [21 empty] | Kunchapu S, Jablonka KM. PolyMetriX: An Ecosystem for Digital Polymer Chemistry. ChemRxiv. 2025; doi:10.26434/chemrxiv-2025-s2f2r-v7109
28321 | Unknown | [*]CC([*])(C)C(=O)OCCCCCCCCCC | [16 empty] | 209.325 | [21 empty] | Kunchapu S, Jablonka KM. PolyMetriX: An Ecosystem for Digital Polymer Chemistry. ChemRxiv. 2025; doi:10.26434/chemrxiv-2025-s2f2r-v7110
28322 | Unknown | [*]CC([*])(C)C(=O)OCCO | [16 empty] | 357.175 | [21 empty] | Kunchapu S, Jablonka KM. PolyMetriX: An Ecosystem for Digital Polymer Chemistry. ChemRxiv. 2025; doi:10.26434/chemrxiv-2025-s2f2r-v7111
28323 | Unknown | [*]CC([*])(C)C(=O)OCCc1ccccc1 | [16 empty] | 310.575 | [21 empty] | Kunchapu S, Jablonka KM. PolyMetriX: An Ecosystem for Digital Polymer Chemistry. ChemRxiv. 2025; doi:10.26434/chemrxiv-2025-s2f2r-v7112
28324 | Unknown | [*]CC([*])(C)CC | [16 empty] | 261.575 | [21 empty] | Kunchapu S, Jablonka KM. PolyMetriX: An Ecosystem for Digital Polymer Chemistry. ChemRxiv. 2025; doi:10.26434/chemrxiv-2025-s2f2r-v7113
28325 | Unknown | [*]CC([*])(Cl)Cl | [16 empty] | 263.325 | [21 empty] | Kunchapu S, Jablonka KM. PolyMetriX: An Ecosystem for Digital Polymer Chemistry. ChemRxiv. 2025; doi:10.26434/chemrxiv-2025-s2f2r-v7114
28326 | Unknown | [*]CC([*])(F)F | [16 empty] | 240.375 | [21 empty] | Kunchapu S, Jablonka KM. PolyMetriX: An Ecosystem for Digital Polymer Chemistry. ChemRxiv. 2025; doi:10.26434/chemrxiv-2025-s2f2r-v7115
28327 | Unknown | [*]CC([*])C(=O)NC(C)(C)C | [16 empty] | 404.575 | [21 empty] | Kunchapu S, Jablonka KM. PolyMetriX: An Ecosystem for Digital Polymer Chemistry. ChemRxiv. 2025; doi:10.26434/chemrxiv-2025-s2f2r-v7116
28328 | Unknown | [*]CC([*])C(=O)Nc1ccccc1 | [16 empty] | 429.075 | [21 empty] | Kunchapu S, Jablonka KM. PolyMetriX: An Ecosystem for Digital Polymer Chemistry. ChemRxiv. 2025; doi:10.26434/chemrxiv-2025-s2f2r-v7117
28329 | Unknown | [*]CC([*])C(=O)OC(C)CCCCC | [16 empty] | 234 | [21 empty] | Kunchapu S, Jablonka KM. PolyMetriX: An Ecosystem for Digital Polymer Chemistry. ChemRxiv. 2025; doi:10.26434/chemrxiv-2025-s2f2r-v7118
28330 | Unknown | [*]CC([*])C(=O)OC1CCCCC1 | [16 empty] | 293.575 | [21 empty] | Kunchapu S, Jablonka KM. PolyMetriX: An Ecosystem for Digital Polymer Chemistry. ChemRxiv. 2025; doi:10.26434/chemrxiv-2025-s2f2r-v7119
28331 | Unknown | [*]CC([*])C(=O)OCC(CC)CCCC | [16 empty] | 216.075 | [21 empty] | Kunchapu S, Jablonka KM. PolyMetriX: An Ecosystem for Digital Polymer Chemistry. ChemRxiv. 2025; doi:10.26434/chemrxiv-2025-s2f2r-v7120
28332 | Unknown | [*]CC([*])C(=O)OCCCCCCCCCCCCCCCCCC | [16 empty] | 270.825 | [21 empty] | Kunchapu S, Jablonka KM. PolyMetriX: An Ecosystem for Digital Polymer Chemistry. ChemRxiv. 2025; doi:10.26434/chemrxiv-2025-s2f2r-v7121
28333 | Unknown | [*]CC([*])C(=O)c1ccccc1 | [16 empty] | 333.95 | [21 empty] | Kunchapu S, Jablonka KM. PolyMetriX: An Ecosystem for Digital Polymer Chemistry. ChemRxiv. 2025; doi:10.26434/chemrxiv-2025-s2f2r-v7122
28334 | Unknown | [*]CC([*])C(N)=O | [16 empty] | 452.075 | [21 empty] | Kunchapu S, Jablonka KM. PolyMetriX: An Ecosystem for Digital Polymer Chemistry. ChemRxiv. 2025; doi:10.26434/chemrxiv-2025-s2f2r-v7123
28335 | Unknown | [*]CC([*])C=C | [16 empty] | 267.075 | [21 empty] | Kunchapu S, Jablonka KM. PolyMetriX: An Ecosystem for Digital Polymer Chemistry. ChemRxiv. 2025; doi:10.26434/chemrxiv-2025-s2f2r-v7124
28336 | Unknown | [*]CC([*])CCCCC | [16 empty] | 228.825 | [21 empty] | Kunchapu S, Jablonka KM. PolyMetriX: An Ecosystem for Digital Polymer Chemistry. ChemRxiv. 2025; doi:10.26434/chemrxiv-2025-s2f2r-v7125
28337 | Unknown | [*]CC([*])CCCCCC | [16 empty] | 218.575 | [21 empty] | Kunchapu S, Jablonka KM. PolyMetriX: An Ecosystem for Digital Polymer Chemistry. ChemRxiv. 2025; doi:10.26434/chemrxiv-2025-s2f2r-v7126
28338 | Unknown | [*]CC([*])CCCCCCC | [16 empty] | 225.575 | [21 empty] | Kunchapu S, Jablonka KM. PolyMetriX: An Ecosystem for Digital Polymer Chemistry. ChemRxiv. 2025; doi:10.26434/chemrxiv-2025-s2f2r-v7127
28339 | Unknown | [*]CC([*])Cl | [16 empty] | 351.575 | [21 empty] | Kunchapu S, Jablonka KM. PolyMetriX: An Ecosystem for Digital Polymer Chemistry. ChemRxiv. 2025; doi:10.26434/chemrxiv-2025-s2f2r-v7128
28340 | Unknown | [*]CC([*])F | [16 empty] | 307.075 | [21 empty] | Kunchapu S, Jablonka KM. PolyMetriX: An Ecosystem for Digital Polymer Chemistry. ChemRxiv. 2025; doi:10.26434/chemrxiv-2025-s2f2r-v7129
28341 | Unknown | [*]CC([*])OC(=O)CCC | [16 empty] | 275 | [21 empty] | Kunchapu S, Jablonka KM. PolyMetriX: An Ecosystem for Digital Polymer Chemistry. ChemRxiv. 2025; doi:10.26434/chemrxiv-2025-s2f2r-v7130
28342 | Unknown | [*]CC([*])OC(C)=O | [16 empty] | 314.075 | [21 empty] | Kunchapu S, Jablonka KM. PolyMetriX: An Ecosystem for Digital Polymer Chemistry. ChemRxiv. 2025; doi:10.26434/chemrxiv-2025-s2f2r-v7131
28343 | Unknown | [*]CC([*])OCCCC | [16 empty] | 221.075 | [21 empty] | Kunchapu S, Jablonka KM. PolyMetriX: An Ecosystem for Digital Polymer Chemistry. ChemRxiv. 2025; doi:10.26434/chemrxiv-2025-s2f2r-v7132
28344 | Unknown | [*]CC([*])c1ccc(C(=O)c2ccc(C)cc2)cc1 | [16 empty] | 372.075 | [21 empty] | Kunchapu S, Jablonka KM. PolyMetriX: An Ecosystem for Digital Polymer Chemistry. ChemRxiv. 2025; doi:10.26434/chemrxiv-2025-s2f2r-v7133
28345 | Unknown | [*]CC([*])c1ccc(C(C)CC)cc1 | [16 empty] | 358.5 | [21 empty] | Kunchapu S, Jablonka KM. PolyMetriX: An Ecosystem for Digital Polymer Chemistry. ChemRxiv. 2025; doi:10.26434/chemrxiv-2025-s2f2r-v7134
28346 | Unknown | [*]CC([*])c1ccc(CO)cc1 | [16 empty] | 412 | [21 empty] | Kunchapu S, Jablonka KM. PolyMetriX: An Ecosystem for Digital Polymer Chemistry. ChemRxiv. 2025; doi:10.26434/chemrxiv-2025-s2f2r-v7135
28347 | Unknown | [*]CC([*])c1ccc(O)cc1 | [16 empty] | 430.575 | [21 empty] | Kunchapu S, Jablonka KM. PolyMetriX: An Ecosystem for Digital Polymer Chemistry. ChemRxiv. 2025; doi:10.26434/chemrxiv-2025-s2f2r-v7136
28348 | Unknown | [*]CC([*])c1ccc(OC(C)=O)cc1 | [16 empty] | 394.575 | [21 empty] | Kunchapu S, Jablonka KM. PolyMetriX: An Ecosystem for Digital Polymer Chemistry. ChemRxiv. 2025; doi:10.26434/chemrxiv-2025-s2f2r-v7137
28349 | Unknown | [*]CC([*])c1ccc(OC)cc1C | [16 empty] | 360.5 | [21 empty] | Kunchapu S, Jablonka KM. PolyMetriX: An Ecosystem for Digital Polymer Chemistry. ChemRxiv. 2025; doi:10.26434/chemrxiv-2025-s2f2r-v7138
28350 | Unknown | [*]CC([*])c1cccc(CO)c1 | [16 empty] | 397.5 | [21 empty] | Kunchapu S, Jablonka KM. PolyMetriX: An Ecosystem for Digital Polymer Chemistry. ChemRxiv. 2025; doi:10.26434/chemrxiv-2025-s2f2r-v7139
28351 | Unknown | [*]CC([*])c1ccccc1CC | [16 empty] | 375 | [21 empty] | Kunchapu S, Jablonka KM. PolyMetriX: An Ecosystem for Digital Polymer Chemistry. ChemRxiv. 2025; doi:10.26434/chemrxiv-2025-s2f2r-v7140
28352 | Unknown | [*]CC([*])c1ccccc1OCCCCCCCC | [16 empty] | 285 | [21 empty] | Kunchapu S, Jablonka KM. PolyMetriX: An Ecosystem for Digital Polymer Chemistry. ChemRxiv. 2025; doi:10.26434/chemrxiv-2025-s2f2r-v7141
28353 | Unknown | [*]CCC(=O)OCCOC([*])=O | [16 empty] | 264.525 | [21 empty] | Kunchapu S, Jablonka KM. PolyMetriX: An Ecosystem for Digital Polymer Chemistry. ChemRxiv. 2025; doi:10.26434/chemrxiv-2025-s2f2r-v7142
28354 | Unknown | [*]CCCCC(=O)NCCCCCCNC([*])=O | [16 empty] | 327.675 | [21 empty] | Kunchapu S, Jablonka KM. PolyMetriX: An Ecosystem for Digital Polymer Chemistry. ChemRxiv. 2025; doi:10.26434/chemrxiv-2025-s2f2r-v7143
28355 | Unknown | [*]CCCCC(=O)OCCOC([*])=O | [16 empty] | 224.325 | [21 empty] | Kunchapu S, Jablonka KM. PolyMetriX: An Ecosystem for Digital Polymer Chemistry. ChemRxiv. 2025; doi:10.26434/chemrxiv-2025-s2f2r-v7144
28356 | Unknown | [*]CCCCCCCC(=O)NCCCCCCNC([*])=O | [16 empty] | 323.725 | [21 empty] | Kunchapu S, Jablonka KM. PolyMetriX: An Ecosystem for Digital Polymer Chemistry. ChemRxiv. 2025; doi:10.26434/chemrxiv-2025-s2f2r-v7145
28357 | Unknown | [*]CCCCCCCCCCC(=O)NCCCCCCNC([*])=O | [16 empty] | 319.075 | [21 empty] | Kunchapu S, Jablonka KM. PolyMetriX: An Ecosystem for Digital Polymer Chemistry. ChemRxiv. 2025; doi:10.26434/chemrxiv-2025-s2f2r-v7146
28358 | Unknown | [*]CCCCCCCCCCCCCCOC([*])=O | [16 empty] | 248.525 | [21 empty] | Kunchapu S, Jablonka KM. PolyMetriX: An Ecosystem for Digital Polymer Chemistry. ChemRxiv. 2025; doi:10.26434/chemrxiv-2025-s2f2r-v7147
28359 | Unknown | [*]CCCCCCCCCNC([*])=O | [16 empty] | 315.575 | [21 empty] | Kunchapu S, Jablonka KM. PolyMetriX: An Ecosystem for Digital Polymer Chemistry. ChemRxiv. 2025; doi:10.26434/chemrxiv-2025-s2f2r-v7148
28360 | Unknown | [*]CCCOCCC[*] | [16 empty] | 201.5 | [21 empty] | Kunchapu S, Jablonka KM. PolyMetriX: An Ecosystem for Digital Polymer Chemistry. ChemRxiv. 2025; doi:10.26434/chemrxiv-2025-s2f2r-v7149
28361 | Unknown | [*]CCNC([*])=O | [16 empty] | 401.325 | [21 empty] | Kunchapu S, Jablonka KM. PolyMetriX: An Ecosystem for Digital Polymer Chemistry. ChemRxiv. 2025; doi:10.26434/chemrxiv-2025-s2f2r-v7150
28362 | Unknown | [*]CNC[*] | [16 empty] | 237.375 | [21 empty] | Kunchapu S, Jablonka KM. PolyMetriX: An Ecosystem for Digital Polymer Chemistry. ChemRxiv. 2025; doi:10.26434/chemrxiv-2025-s2f2r-v7151
28363 | Unknown | [*]COC(=O)OC([*])C | [16 empty] | 308.875 | [21 empty] | Kunchapu S, Jablonka KM. PolyMetriX: An Ecosystem for Digital Polymer Chemistry. ChemRxiv. 2025; doi:10.26434/chemrxiv-2025-s2f2r-v7152
28364 | Unknown | [*]CSC[*] | [16 empty] | 247.325 | [21 empty] | Kunchapu S, Jablonka KM. PolyMetriX: An Ecosystem for Digital Polymer Chemistry. ChemRxiv. 2025; doi:10.26434/chemrxiv-2025-s2f2r-v7153
28365 | Unknown | [*]Cc1cc(C)c(N2C(=O)c3ccc(C(=O)c4ccc5c(c4)C(=O)N(c4c(C)cc([*])cc4C)C5=O)cc3C2=O)c(C)c1 | [16 empty] | 593.15 | [21 empty] | Kunchapu S, Jablonka KM. PolyMetriX: An Ecosystem for Digital Polymer Chemistry. ChemRxiv. 2025; doi:10.26434/chemrxiv-2025-s2f2r-v7154
28366 | Unknown | [*]Cc1cc(CC)c(N2C(=O)c3ccc(C(=O)c4ccc5c(c4)C(=O)N(c4c(CC)cc([*])cc4CC)C5=O)cc3C2=O)c(CC)c1 | [16 empty] | 545.65 | [21 empty] | Kunchapu S, Jablonka KM. PolyMetriX: An Ecosystem for Digital Polymer Chemistry. ChemRxiv. 2025; doi:10.26434/chemrxiv-2025-s2f2r-v7155
28367 | Unknown | [*]Cc1ccc(N2C(=O)c3ccc(C(=O)c4ccc5c(c4)C(=O)N(c4ccc([*])cc4C)C5=O)cc3C2=O)c(C)c1 | [16 empty] | 570.65 | [21 empty] | Kunchapu S, Jablonka KM. PolyMetriX: An Ecosystem for Digital Polymer Chemistry. ChemRxiv. 2025; doi:10.26434/chemrxiv-2025-s2f2r-v7156
28368 | Unknown | [*]Cc1ccc(N2C(=O)c3cccc(-c4cccc5c4C(=O)N(c4ccc([*])cc4C)C5=O)c3C2=O)c(C)c1 | [16 empty] | 572.65 | [21 empty] | Kunchapu S, Jablonka KM. PolyMetriX: An Ecosystem for Digital Polymer Chemistry. ChemRxiv. 2025; doi:10.26434/chemrxiv-2025-s2f2r-v7157
28369 | Unknown | [*]Cc1ccc(N2C(=O)c3cccc(Sc4ccc5c(c4)C(=O)N(c4cc([*])ccc4C)C5=O)c3C2=O)c(C)c1 | [16 empty] | 530.65 | [21 empty] | Kunchapu S, Jablonka KM. PolyMetriX: An Ecosystem for Digital Polymer Chemistry. ChemRxiv. 2025; doi:10.26434/chemrxiv-2025-s2f2r-v7158
28370 | Unknown | [*]OCCCCOC(=O)c1ccc(C([*])=O)cc1 | [16 empty] | 317.275 | [21 empty] | Kunchapu S, Jablonka KM. PolyMetriX: An Ecosystem for Digital Polymer Chemistry. ChemRxiv. 2025; doi:10.26434/chemrxiv-2025-s2f2r-v7159
28371 | Unknown | [*]OCCCCOC(=O)c1cccc(C([*])=O)c1 | [16 empty] | 294.575 | [21 empty] | Kunchapu S, Jablonka KM. PolyMetriX: An Ecosystem for Digital Polymer Chemistry. ChemRxiv. 2025; doi:10.26434/chemrxiv-2025-s2f2r-v7160
28372 | Unknown | [*]OCCCOC(=O)c1ccc(C([*])=O)cc1 | [16 empty] | 326.075 | [21 empty] | Kunchapu S, Jablonka KM. PolyMetriX: An Ecosystem for Digital Polymer Chemistry. ChemRxiv. 2025; doi:10.26434/chemrxiv-2025-s2f2r-v7161
28373 | Unknown | [*]OCCOC(=O)c1ccccc1C([*])=O | [16 empty] | 333.325 | [21 empty] | Kunchapu S, Jablonka KM. PolyMetriX: An Ecosystem for Digital Polymer Chemistry. ChemRxiv. 2025; doi:10.26434/chemrxiv-2025-s2f2r-v7162
28374 | Unknown | [*]OCCOC([*])=O | [16 empty] | 284.075 | [21 empty] | Kunchapu S, Jablonka KM. PolyMetriX: An Ecosystem for Digital Polymer Chemistry. ChemRxiv. 2025; doi:10.26434/chemrxiv-2025-s2f2r-v7163
28375 | Unknown | [*]Oc1ccc(C(c2ccc(Oc3ccc4c(c3)C(=O)N(c3ccc(Cc5ccc(N6C(=O)c7ccc([*])cc7C6=O)cc5)cc3)C4=O)cc2)(C(F)(F)F)C(F)(F)F)cc1 | [16 empty] | 500.15 | [21 empty] | Kunchapu S, Jablonka KM. PolyMetriX: An Ecosystem for Digital Polymer Chemistry. ChemRxiv. 2025; doi:10.26434/chemrxiv-2025-s2f2r-v7164
28376 | Unknown | [*]Oc1ccc(C(c2ccc(Oc3ccc4c(c3)C(=O)N(c3ccc(Oc5ccc(N6C(=O)c7ccc([*])cc7C6=O)cc5)cc3)C4=O)cc2)(C(F)(F)F)C(F)(F)F)cc1 | [16 empty] | 499.65 | [21 empty] | Kunchapu S, Jablonka KM. PolyMetriX: An Ecosystem for Digital Polymer Chemistry. ChemRxiv. 2025; doi:10.26434/chemrxiv-2025-s2f2r-v7165
28377 | Unknown | [*]Oc1ccc(Oc2ccc(Oc3ccc4c(c3)C(=O)N(CCCCCCN3C(=O)c5ccc([*])cc5C3=O)C4=O)cc2)cc1 | [16 empty] | 399.5 | [21 empty] | Kunchapu S, Jablonka KM. PolyMetriX: An Ecosystem for Digital Polymer Chemistry. ChemRxiv. 2025; doi:10.26434/chemrxiv-2025-s2f2r-v7166
28378 | Unknown | [*]Oc1ccc2c(c1)C(=O)N(c1ccc(N3C(=O)c4ccc([*])cc4C3=O)cc1)C2=O | [16 empty] | 628.9 | [21 empty] | Kunchapu S, Jablonka KM. PolyMetriX: An Ecosystem for Digital Polymer Chemistry. ChemRxiv. 2025; doi:10.26434/chemrxiv-2025-s2f2r-v7167
28379 | Unknown | [*]Oc1ccc2c(c1)C(=O)N(c1ccc(Oc3cccc(N4C(=O)c5ccc([*])cc5C4=O)c3)cc1)C2=O | [16 empty] | 505.15 | [21 empty] | Kunchapu S, Jablonka KM. PolyMetriX: An Ecosystem for Digital Polymer Chemistry. ChemRxiv. 2025; doi:10.26434/chemrxiv-2025-s2f2r-v7168
28380 | Unknown | [*]Oc1ccc2c(c1)C(=O)N(c1ccc(Oc3cccc(Oc4ccc(N5C(=O)c6ccc([*])cc6C5=O)cc4)c3)cc1)C2=O | [16 empty] | 481.4 | [21 empty] | Kunchapu S, Jablonka KM. PolyMetriX: An Ecosystem for Digital Polymer Chemistry. ChemRxiv. 2025; doi:10.26434/chemrxiv-2025-s2f2r-v7169
28381 | Unknown | [*]Oc1ccc2c(c1)C(=O)N(c1ccc(S(=O)(=O)c3ccc(N4C(=O)c5ccc([*])cc5C4=O)cc3)cc1)C2=O | [16 empty] | 559.15 | [21 empty] | Kunchapu S, Jablonka KM. PolyMetriX: An Ecosystem for Digital Polymer Chemistry. ChemRxiv. 2025; doi:10.26434/chemrxiv-2025-s2f2r-v7170
28382 | Unknown | [*]Oc1ccc2c(c1)C(=O)N(c1cccc(N3C(=O)c4ccc([*])cc4C3=O)c1)C2=O | [16 empty] | 543.65 | [21 empty] | Kunchapu S, Jablonka KM. PolyMetriX: An Ecosystem for Digital Polymer Chemistry. ChemRxiv. 2025; doi:10.26434/chemrxiv-2025-s2f2r-v7171
28383 | Unknown | [*]Oc1ccc2c(c1)C(=O)N(c1cccc(Oc3cccc(N4C(=O)c5ccc([*])cc5C4=O)c3)c1)C2=O | [16 empty] | 479.15 | [21 empty] | Kunchapu S, Jablonka KM. PolyMetriX: An Ecosystem for Digital Polymer Chemistry. ChemRxiv. 2025; doi:10.26434/chemrxiv-2025-s2f2r-v7172
28384 | Unknown | [*]Oc1ccc2c(c1)C(=O)N(c1cccc(Oc3cccc(Oc4cccc(N5C(=O)c6ccc([*])cc6C5=O)c4)c3)c1)C2=O | [16 empty] | 466.15 | [21 empty] | Kunchapu S, Jablonka KM. PolyMetriX: An Ecosystem for Digital Polymer Chemistry. ChemRxiv. 2025; doi:10.26434/chemrxiv-2025-s2f2r-v7173
28385 | Unknown | [*]Oc1cccc2c1C(=O)N(c1ccc(Oc3ccc(N4C(=O)c5cccc([*])c5C4=O)cc3)cc1)C2=O | [16 empty] | 566.9 | [21 empty] | Kunchapu S, Jablonka KM. PolyMetriX: An Ecosystem for Digital Polymer Chemistry. ChemRxiv. 2025; doi:10.26434/chemrxiv-2025-s2f2r-v7174
28386 | Unknown | [*]Oc1cccc2c1C(=O)N(c1ccc(Oc3ccc(Oc4ccc(N5C(=O)c6cccc([*])c6C5=O)cc4)cc3)cc1)C2=O | [16 empty] | 533.65 | [21 empty] | Kunchapu S, Jablonka KM. PolyMetriX: An Ecosystem for Digital Polymer Chemistry. ChemRxiv. 2025; doi:10.26434/chemrxiv-2025-s2f2r-v7175
28387 | Unknown | [*]Oc1cccc2c1C(=O)N(c1cccc(Oc3ccc(Oc4ccc(N5C(=O)c6ccc([*])cc6C5=O)cc4)cc3)c1)C2=O | [16 empty] | 522.15 | [21 empty] | Kunchapu S, Jablonka KM. PolyMetriX: An Ecosystem for Digital Polymer Chemistry. ChemRxiv. 2025; doi:10.26434/chemrxiv-2025-s2f2r-v7176
28388 | Unknown | [*]Sc1cccc2c1C(=O)N(c1ccc(N3C(=O)c4ccc([*])cc4C3=O)cc1)C2=O | [16 empty] | 592.65 | [21 empty] | Kunchapu S, Jablonka KM. PolyMetriX: An Ecosystem for Digital Polymer Chemistry. ChemRxiv. 2025; doi:10.26434/chemrxiv-2025-s2f2r-v7177
28389 | Unknown | [*]Sc1cccc2c1C(=O)N(c1ccc(Oc3ccc(N4C(=O)c5cccc([*])c5C4=O)cc3)cc1)C2=O | [16 empty] | 560.15 | [21 empty] | Kunchapu S, Jablonka KM. PolyMetriX: An Ecosystem for Digital Polymer Chemistry. ChemRxiv. 2025; doi:10.26434/chemrxiv-2025-s2f2r-v7178
28390 | Unknown | [*]Sc1cccc2c1C(=O)N(c1ccc(Oc3ccc(Oc4ccc(N5C(=O)c6ccc([*])cc6C5=O)cc4)cc3)cc1)C2=O | [16 empty] | 511.15 | [21 empty] | Kunchapu S, Jablonka KM. PolyMetriX: An Ecosystem for Digital Polymer Chemistry. ChemRxiv. 2025; doi:10.26434/chemrxiv-2025-s2f2r-v7179
28391 | Unknown | [*]c1c(C)cc(C)c(N2C(=O)c3ccc(C(=O)c4ccc5c(c4)C(=O)N([*])C5=O)cc3C2=O)c1C | [16 empty] | 677.15 | [21 empty] | Kunchapu S, Jablonka KM. PolyMetriX: An Ecosystem for Digital Polymer Chemistry. ChemRxiv. 2025; doi:10.26434/chemrxiv-2025-s2f2r-v7180
28392 | Unknown | [*]c1cc(C)c(N2C(=O)c3ccc(C(c4ccc5c(c4)C(=O)N([*])C5=O)(C(F)(F)F)C(F)(F)F)cc3C2=O)cc1C | [16 empty] | 640.15 | [21 empty] | Kunchapu S, Jablonka KM. PolyMetriX: An Ecosystem for Digital Polymer Chemistry. ChemRxiv. 2025; doi:10.26434/chemrxiv-2025-s2f2r-v7181
28393 | Unknown | [*]c1cc(CCCC)c([*])s1 | [16 empty] | 327.65 | [21 empty] | Kunchapu S, Jablonka KM. PolyMetriX: An Ecosystem for Digital Polymer Chemistry. ChemRxiv. 2025; doi:10.26434/chemrxiv-2025-s2f2r-v7182
28394 | Unknown | [*]c1cc(CCCCCC)c([*])s1 | [16 empty] | 288.3 | [21 empty] | Kunchapu S, Jablonka KM. PolyMetriX: An Ecosystem for Digital Polymer Chemistry. ChemRxiv. 2025; doi:10.26434/chemrxiv-2025-s2f2r-v7183
28395 | Unknown | [*]c1cc(CCCCCCCC)c([*])s1 | [16 empty] | 260.05 | [21 empty] | Kunchapu S, Jablonka KM. PolyMetriX: An Ecosystem for Digital Polymer Chemistry. ChemRxiv. 2025; doi:10.26434/chemrxiv-2025-s2f2r-v7184
28396 | Unknown | [*]c1cc(CCCCCCCCCC)c([*])s1 | [16 empty] | 243.15 | [21 empty] | Kunchapu S, Jablonka KM. PolyMetriX: An Ecosystem for Digital Polymer Chemistry. ChemRxiv. 2025; doi:10.26434/chemrxiv-2025-s2f2r-v7185
28397 | Unknown | [*]c1cc(CCCCCCCCCCCC)c([*])s1 | [16 empty] | 248.9 | [21 empty] | Kunchapu S, Jablonka KM. PolyMetriX: An Ecosystem for Digital Polymer Chemistry. ChemRxiv. 2025; doi:10.26434/chemrxiv-2025-s2f2r-v7186
28398 | Unknown | [*]c1cc(N2C(=O)c3ccc(C(=O)c4ccc5c(c4)C(=O)N([*])C5=O)cc3C2=O)ccc1C | [16 empty] | 590.4 | [21 empty] | Kunchapu S, Jablonka KM. PolyMetriX: An Ecosystem for Digital Polymer Chemistry. ChemRxiv. 2025; doi:10.26434/chemrxiv-2025-s2f2r-v7187
28399 | Unknown | [*]c1ccc(-c2ccc(-n3c(=O)c4cc5c(=O)n([*])c(=O)c5cc4c3=O)cc2C)c(C)c1 | [16 empty] | 642.4 | [21 empty] | Kunchapu S, Jablonka KM. PolyMetriX: An Ecosystem for Digital Polymer Chemistry. ChemRxiv. 2025; doi:10.26434/chemrxiv-2025-s2f2r-v7188
28400 | Unknown | [*]c1ccc(-c2ccc(-n3c(=O)c4cc5c(=O)n([*])c(=O)c5cc4c3=O)cc2OC(F)(F)F)c(OC(F)(F)F)c1 | [16 empty] | 646.65 | [21 empty] | Kunchapu S, Jablonka KM. PolyMetriX: An Ecosystem for Digital Polymer Chemistry. ChemRxiv. 2025; doi:10.26434/chemrxiv-2025-s2f2r-v7189
28401 | Unknown | [*]c1ccc(C(c2ccc(-n3c(=O)c4cc5c(=O)n([*])c(=O)c5cc4c3=O)cc2)(C(F)(F)F)C(F)(F)F)cc1 | [16 empty] | 635.65 | [21 empty] | Kunchapu S, Jablonka KM. PolyMetriX: An Ecosystem for Digital Polymer Chemistry. ChemRxiv. 2025; doi:10.26434/chemrxiv-2025-s2f2r-v7190
28402 | Unknown | [*]c1ccc(N2C(=O)c3cccc(-c4cccc5c4C(=O)N(c4ccc(C6([*])CCCCC6)cc4C)C5=O)c3C2=O)c(C)c1 | [16 empty] | 575.65 | [21 empty] | Kunchapu S, Jablonka KM. PolyMetriX: An Ecosystem for Digital Polymer Chemistry. ChemRxiv. 2025; doi:10.26434/chemrxiv-2025-s2f2r-v7191
28403 | Unknown | [*]c1ccc(N2C(=O)c3cccc(-c4cccc5c4C(=O)N(c4ccc(C6([*])c7ccccc7-c7ccccc76)cc4C)C5=O)c3C2=O)c(C)c1 | [16 empty] | 586.15 | [21 empty] | Kunchapu S, Jablonka KM. PolyMetriX: An Ecosystem for Digital Polymer Chemistry. ChemRxiv. 2025; doi:10.26434/chemrxiv-2025-s2f2r-v7192
28404 | Unknown | [*]c1ccc(OC(=O)Oc2ccc(C([*])(C)C)cc2)cc1 | [16 empty] | 425.575 | [21 empty] | Kunchapu S, Jablonka KM. PolyMetriX: An Ecosystem for Digital Polymer Chemistry. ChemRxiv. 2025; doi:10.26434/chemrxiv-2025-s2f2r-v7193
28405 | Unknown | [*]c1ccc(OC(=O)c2ccc(C(=O)Oc3ccc(C([*])(C)C)cc3)cc2)cc1 | [16 empty] | 473.075 | [21 empty] | Kunchapu S, Jablonka KM. PolyMetriX: An Ecosystem for Digital Polymer Chemistry. ChemRxiv. 2025; doi:10.26434/chemrxiv-2025-s2f2r-v7194
28406 | Unknown | [*]c1ccc(OC(=O)c2cccc(C(=O)Oc3ccc(C([*])(C)C)cc3)c2)cc1 | [16 empty] | 457.575 | [21 empty] | Kunchapu S, Jablonka KM. PolyMetriX: An Ecosystem for Digital Polymer Chemistry. ChemRxiv. 2025; doi:10.26434/chemrxiv-2025-s2f2r-v7195
28407 | Unknown | [*]c1ccc(Oc2ccc(C(c3ccc(Oc4ccc(-n5c(=O)c6cc7c(=O)n([*])c(=O)c7cc6c5=O)cc4)cc3)(C(F)(F)F)C(F)(F)F)cc2)cc1 | [16 empty] | 575.65 | [21 empty] | Kunchapu S, Jablonka KM. PolyMetriX: An Ecosystem for Digital Polymer Chemistry. ChemRxiv. 2025; doi:10.26434/chemrxiv-2025-s2f2r-v7196
28408 | Unknown | [*]c1ccc(Oc2ccc(N3C(=O)c4ccc(C(=O)c5ccc6c(c5)C(=O)N(c5ccc(Oc7ccc(C([*])(C)C)cc7)cc5)C6=O)cc4C3=O)cc2)cc1 | [16 empty] | 529.15 | [21 empty] | Kunchapu S, Jablonka KM. PolyMetriX: An Ecosystem for Digital Polymer Chemistry. ChemRxiv. 2025; doi:10.26434/chemrxiv-2025-s2f2r-v7197
28409 | Unknown | [*]c1ccc(Oc2ccc(N3C(=O)c4ccc(C(c5ccc6c(c5)C(=O)N(c5ccc(Oc7ccc(C([*])(C)C)cc7)cc5)C6=O)(C(F)(F)F)C(F)(F)F)cc4C3=O)cc2)cc1 | [16 empty] | 519.85 | [21 empty] | Kunchapu S, Jablonka KM. PolyMetriX: An Ecosystem for Digital Polymer Chemistry. ChemRxiv. 2025; doi:10.26434/chemrxiv-2025-s2f2r-v7198
28410 | Unknown | [*]c1ccc(Oc2ccc(Oc3ccc(-n4c(=O)c5cc6c(=O)n([*])c(=O)c6cc5c4=O)cc3)cc2)cc1 | [16 empty] | 565.15 | [21 empty] | Kunchapu S, Jablonka KM. PolyMetriX: An Ecosystem for Digital Polymer Chemistry. ChemRxiv. 2025; doi:10.26434/chemrxiv-2025-s2f2r-v7199
28411 | Unknown | [*]c1ccc([*])[nH]1 | [16 empty] | 359.575 | [21 empty] | Kunchapu S, Jablonka KM. PolyMetriX: An Ecosystem for Digital Polymer Chemistry. ChemRxiv. 2025; doi:10.26434/chemrxiv-2025-s2f2r-v7200
28412 | Unknown | [*]c1ccc([*])cc1 | [16 empty] | 551.325 | [21 empty] | Kunchapu S, Jablonka KM. PolyMetriX: An Ecosystem for Digital Polymer Chemistry. ChemRxiv. 2025; doi:10.26434/chemrxiv-2025-s2f2r-v7201
28413 | Unknown | [*]c1ccc([*])s1 | [16 empty] | 425.325 | [21 empty] | Kunchapu S, Jablonka KM. PolyMetriX: An Ecosystem for Digital Polymer Chemistry. ChemRxiv. 2025; doi:10.26434/chemrxiv-2025-s2f2r-v7202
28414 | Unknown | [*]c1ccc2c(c1)C(=O)N(c1c(F)c(F)c(-c3c(F)c(F)c(N4C(=O)c5ccc(C([*])(C(F)(F)F)C(F)(F)F)cc5C4=O)c(F)c3F)c(F)c1F)C2=O | [16 empty] | 647.65 | [21 empty] | Kunchapu S, Jablonka KM. PolyMetriX: An Ecosystem for Digital Polymer Chemistry. ChemRxiv. 2025; doi:10.26434/chemrxiv-2025-s2f2r-v7203
28415 | Unknown | [*]c1ccc2c(c1)C(=O)N(c1c(F)c(F)c(N3C(=O)c4ccc(C([*])(C(F)(F)F)C(F)(F)F)cc4C3=O)c(F)c1F)C2=O | [16 empty] | 648.65 | [21 empty] | Kunchapu S, Jablonka KM. PolyMetriX: An Ecosystem for Digital Polymer Chemistry. ChemRxiv. 2025; doi:10.26434/chemrxiv-2025-s2f2r-v7204
28416 | Unknown | [*]c1ccc2c(c1)C(=O)N(c1cc(N3C(=O)c4ccc(C([*])(C(F)(F)F)C(F)(F)F)cc4C3=O)cc(C(F)(F)F)c1)C2=O | [16 empty] | 563.65 | [21 empty] | Kunchapu S, Jablonka KM. PolyMetriX: An Ecosystem for Digital Polymer Chemistry. ChemRxiv. 2025; doi:10.26434/chemrxiv-2025-s2f2r-v7205
28417 | Unknown | [*]c1ccc2c(c1)C(=O)N(c1ccc(Oc3ccc(C(c4ccc(Oc5ccc(N6C(=O)c7ccc([*])cc7C6=O)cc5)cc4)(C(F)(F)F)C(F)(F)F)cc3)cc1)C2=O | [16 empty] | 522.65 | [21 empty] | Kunchapu S, Jablonka KM. PolyMetriX: An Ecosystem for Digital Polymer Chemistry. ChemRxiv. 2025; doi:10.26434/chemrxiv-2025-s2f2r-v7206
28418 | Unknown | [*]c1ccc2c(c1)C(=O)N(c1ccc(Oc3ccc(N4C(=O)c5ccc(C([*])(C(F)(F)F)C(F)(F)F)cc5C4=O)cc3)cc1)C2=O | [16 empty] | 568.65 | [21 empty] | Kunchapu S, Jablonka KM. PolyMetriX: An Ecosystem for Digital Polymer Chemistry. ChemRxiv. 2025; doi:10.26434/chemrxiv-2025-s2f2r-v7207
28419 | Unknown | [*]c1ccc2c(c1)C(=O)N(c1ccc(Oc3cccc(Oc4ccc(N5C(=O)c6ccc(C([*])(C(F)(F)F)C(F)(F)F)cc6C5=O)cc4)c3)cc1)C2=O | [16 empty] | 514.65 | [21 empty] | Kunchapu S, Jablonka KM. PolyMetriX: An Ecosystem for Digital Polymer Chemistry. ChemRxiv. 2025; doi:10.26434/chemrxiv-2025-s2f2r-v7208
28420 | Unknown | [*]c1ccc2c(c1)C(=O)N(c1ccc(S(=O)(=O)c3ccc(N4C(=O)c5ccc(C([*])(C(F)(F)F)C(F)(F)F)cc5C4=O)cc3)cc1)C2=O | [16 empty] | 609.65 | [21 empty] | Kunchapu S, Jablonka KM. PolyMetriX: An Ecosystem for Digital Polymer Chemistry. ChemRxiv. 2025; doi:10.26434/chemrxiv-2025-s2f2r-v7209
28421 | Unknown | [*]c1ccc2c(c1)C(=O)N(c1ccc(S(=O)(=O)c3ccc(N4C(=O)c5ccc([*])cc5C4=O)cc3)cc1)C2=O | [16 empty] | 613.15 | [21 empty] | Kunchapu S, Jablonka KM. PolyMetriX: An Ecosystem for Digital Polymer Chemistry. ChemRxiv. 2025; doi:10.26434/chemrxiv-2025-s2f2r-v7210
28422 | Unknown | [*]c1ccc2c(c1)C(=O)N(c1cccc(Oc3cccc(Oc4cccc(N5C(=O)c6ccc(C([*])(C(F)(F)F)C(F)(F)F)cc6C5=O)c4)c3)c1)C2=O | [16 empty] | 479.65 | [21 empty] | Kunchapu S, Jablonka KM. PolyMetriX: An Ecosystem for Digital Polymer Chemistry. ChemRxiv. 2025; doi:10.26434/chemrxiv-2025-s2f2r-v7211
28423 | Unknown | [*]c1ccc2c(c1)C(=O)N(c1cccc(S(=O)(=O)c3cccc(N4C(=O)c5ccc(C([*])(C(F)(F)F)C(F)(F)F)cc5C4=O)c3)c1)C2=O | [16 empty] | 548.15 | [21 empty] | Kunchapu S, Jablonka KM. PolyMetriX: An Ecosystem for Digital Polymer Chemistry. ChemRxiv. 2025; doi:10.26434/chemrxiv-2025-s2f2r-v7212
28424 | Unknown | [*]c1ccc2c(c1)C(CC(CC)CCCC)(CC(CC)CCCC)c1cc([*])ccc1-2 | [16 empty] | 317.15 | [21 empty] | Kunchapu S, Jablonka KM. PolyMetriX: An Ecosystem for Digital Polymer Chemistry. ChemRxiv. 2025; doi:10.26434/chemrxiv-2025-s2f2r-v7213
28425 | Unknown | [*]c1ccc2c(c1)C(CCCCCC)(CCCCCC)c1cc([*])ccc1-2 | [16 empty] | 375.65 | [21 empty] | Kunchapu S, Jablonka KM. PolyMetriX: An Ecosystem for Digital Polymer Chemistry. ChemRxiv. 2025; doi:10.26434/chemrxiv-2025-s2f2r-v7214
28426 | Unknown | [*]c1ccc2c(c1)C(CCCCCCCC)(CCCCCCCC)c1cc(-c3ccc([*])c4nsnc34)ccc1-2 | [16 empty] | 386.4 | [21 empty] | Kunchapu S, Jablonka KM. PolyMetriX: An Ecosystem for Digital Polymer Chemistry. ChemRxiv. 2025; doi:10.26434/chemrxiv-2025-s2f2r-v7215
28427 | Unknown | [*]c1ccc2c3ccc(-c4ccc(-c5ccc(-c6ccc([*])s6)c6nsnc56)s4)cc3n(C(CCCCCCCC)CCCCCCCC)c2c1 | [16 empty] | 394.15 | [21 empty] | Kunchapu S, Jablonka KM. PolyMetriX: An Ecosystem for Digital Polymer Chemistry. ChemRxiv. 2025; doi:10.26434/chemrxiv-2025-s2f2r-v7216
28428 | Unknown | [*]c1ccc2nc(-c3ccccc3)c(-c3ccc(-c4nc5cc([*])ccc5nc4-c4ccccc4)cc3)nc2c1 | [16 empty] | 640.575 | [21 empty] | Kunchapu S, Jablonka KM. PolyMetriX: An Ecosystem for Digital Polymer Chemistry. ChemRxiv. 2025; doi:10.26434/chemrxiv-2025-s2f2r-v7217
28429 | Unknown | [*]c1cccc(Oc2ccc(C(c3ccc(Oc4cccc(-n5c(=O)c6cc7c(=O)n([*])c(=O)c7cc6c5=O)c4)cc3)(C(F)(F)F)C(F)(F)F)cc2)c1 | [16 empty] | 499.65 | [21 empty] | Kunchapu S, Jablonka KM. PolyMetriX: An Ecosystem for Digital Polymer Chemistry. ChemRxiv. 2025; doi:10.26434/chemrxiv-2025-s2f2r-v7218
28430 | Unknown | [*]c1cccc(Oc2cccc(-n3c(=O)c4cc5c(=O)n([*])c(=O)c5cc4c3=O)c2)c1 | [16 empty] | 558.4 | [21 empty] | Kunchapu S, Jablonka KM. PolyMetriX: An Ecosystem for Digital Polymer Chemistry. ChemRxiv. 2025; doi:10.26434/chemrxiv-2025-s2f2r-v7219
28431 | Unknown | [*]c1nc(C(F)(F)C(F)(F)OC(F)(F)F)nc(C(F)(F)C(F)(F)C(F)(F)C([*])(F)F)n1 | [16 empty] | 254.5 | [21 empty] | Kunchapu S, Jablonka KM. PolyMetriX: An Ecosystem for Digital Polymer Chemistry. ChemRxiv. 2025; doi:10.26434/chemrxiv-2025-s2f2r-v7220
28432 | Unknown | [*]c1nc(C(F)(F)F)nc(C(F)(OC(F)(F)C(F)(F)C(F)(F)C(F)(F)C(F)(F)C(F)(F)OC([*])(F)C(F)(F)F)C(F)(F)F)n1 | [16 empty] | 259.5 | [21 empty] | Kunchapu S, Jablonka KM. PolyMetriX: An Ecosystem for Digital Polymer Chemistry. ChemRxiv. 2025; doi:10.26434/chemrxiv-2025-s2f2r-v7221
28433 | Unknown | [*]=CCCC(=[*])C | [16 empty] | 206.15 | [21 empty] | Kunchapu S, Jablonka KM. PolyMetriX: An Ecosystem for Digital Polymer Chemistry. ChemRxiv. 2025; doi:10.26434/chemrxiv-2025-s2f2r-v7222
28434 | Unknown | [*]=CCCC(=[*])Cl | [16 empty] | 225 | [21 empty] | Kunchapu S, Jablonka KM. PolyMetriX: An Ecosystem for Digital Polymer Chemistry. ChemRxiv. 2025; doi:10.26434/chemrxiv-2025-s2f2r-v7223
28435 | Unknown | [*]=CCCC=[*] | [16 empty] | 182.15 | [21 empty] | Kunchapu S, Jablonka KM. PolyMetriX: An Ecosystem for Digital Polymer Chemistry. ChemRxiv. 2025; doi:10.26434/chemrxiv-2025-s2f2r-v7224
28436 | Unknown | [*]C(=O)c1ccc(N2C(=O)c3ccc(C(=O)c4ccc5c(c4)C(=O)N(c4ccc([*])cc4)C5=O)cc3C2=O)cc1 | [16 empty] | 566.15 | [21 empty] | Kunchapu S, Jablonka KM. PolyMetriX: An Ecosystem for Digital Polymer Chemistry. ChemRxiv. 2025; doi:10.26434/chemrxiv-2025-s2f2r-v7225
28437 | Unknown | [*]C(=O)c1ccc(Oc2ccc(Oc3ccc([*])cc3)cc2)cc1 | [16 empty] | 419 | [21 empty] | Kunchapu S, Jablonka KM. PolyMetriX: An Ecosystem for Digital Polymer Chemistry. ChemRxiv. 2025; doi:10.26434/chemrxiv-2025-s2f2r-v7226
28438 | Unknown | [*]C(=O)c1ccc2c(c1)C(=O)N(c1ccc(Cc3ccc(N4C(=O)c5ccc([*])cc5C4=O)cc3)cc1)C2=O | [16 empty] | 565.65 | [21 empty] | Kunchapu S, Jablonka KM. PolyMetriX: An Ecosystem for Digital Polymer Chemistry. ChemRxiv. 2025; doi:10.26434/chemrxiv-2025-s2f2r-v7227
28439 | Unknown | [*]C(=O)c1ccc2c(c1)C(=O)N(c1ccc(Oc3ccc(N4C(=O)c5ccc([*])cc5C4=O)cc3)cc1)C2=O | [16 empty] | 563.15 | [21 empty] | Kunchapu S, Jablonka KM. PolyMetriX: An Ecosystem for Digital Polymer Chemistry. ChemRxiv. 2025; doi:10.26434/chemrxiv-2025-s2f2r-v7228
28440 | Unknown | [*]C(=O)c1ccc2c(c1)C(=O)N(c1cccc(C(=O)c3cccc(N4C(=O)c5ccc([*])cc5C4=O)c3)c1)C2=O | [16 empty] | 493 | [21 empty] | Kunchapu S, Jablonka KM. PolyMetriX: An Ecosystem for Digital Polymer Chemistry. ChemRxiv. 2025; doi:10.26434/chemrxiv-2025-s2f2r-v7229
28441 | Unknown | [*]C(=O)c1ccc2c(c1)C(=O)N(c1cccc(Cc3cccc(N4C(=O)c5ccc([*])cc5C4=O)c3)c1)C2=O | [16 empty] | 522.65 | [21 empty] | Kunchapu S, Jablonka KM. PolyMetriX: An Ecosystem for Digital Polymer Chemistry. ChemRxiv. 2025; doi:10.26434/chemrxiv-2025-s2f2r-v7230
28442 | Unknown | [*]C(=O)c1ccc2c(c1)C(=O)N(c1cccc(N3C(=O)c4ccc([*])cc4C3=O)c1)C2=O | [16 empty] | 573.15 | [21 empty] | Kunchapu S, Jablonka KM. PolyMetriX: An Ecosystem for Digital Polymer Chemistry. ChemRxiv. 2025; doi:10.26434/chemrxiv-2025-s2f2r-v7231
28443 | Unknown | [*]C(=O)c1cccc(-n2c(=O)c3cc4c(=O)n(-c5ccc([*])cc5)c(=O)c4cc3c2=O)c1 | [16 empty] | 613.15 | [21 empty] | Kunchapu S, Jablonka KM. PolyMetriX: An Ecosystem for Digital Polymer Chemistry. ChemRxiv. 2025; doi:10.26434/chemrxiv-2025-s2f2r-v7232
28444 | Unknown | [*]C(=O)c1cccc(N2C(=O)c3ccc(C(=O)c4ccc5c(c4)C(=O)N(c4ccc([*])cc4)C5=O)cc3C2=O)c1 | [16 empty] | 555.15 | [21 empty] | Kunchapu S, Jablonka KM. PolyMetriX: An Ecosystem for Digital Polymer Chemistry. ChemRxiv. 2025; doi:10.26434/chemrxiv-2025-s2f2r-v7233
28445 | Unknown | [*]C(=O)c1cccc(N2C(=O)c3ccc(Oc4ccc5c(c4)C(=O)N(c4cccc([*])c4)C5=O)cc3C2=O)c1 | [16 empty] | 512.15 | [21 empty] | Kunchapu S, Jablonka KM. PolyMetriX: An Ecosystem for Digital Polymer Chemistry. ChemRxiv. 2025; doi:10.26434/chemrxiv-2025-s2f2r-v7234
28446 | Unknown | [*]C(F)(F)C1(F)C(F)(F)C([*])(F)C(F)(F)C1(F)F | [16 empty] | 390 | [21 empty] | Kunchapu S, Jablonka KM. PolyMetriX: An Ecosystem for Digital Polymer Chemistry. ChemRxiv. 2025; doi:10.26434/chemrxiv-2025-s2f2r-v7235
28447 | Unknown | [*]CC(C)O[*] | [16 empty] | 206 | [21 empty] | PolyNC: a natural and chemical language model for the prediction of unified polymer properties
28448 | Unknown | [*]CC(C)S[*] | [16 empty] | 226 | [21 empty] | Kunchapu S, Jablonka KM. PolyMetriX: An Ecosystem for Digital Polymer Chemistry. ChemRxiv. 2025; doi:10.26434/chemrxiv-2025-s2f2r-v7237
28449 | Unknown | [*]CC(COC)O[*] | [16 empty] | 211 | [21 empty] | Kunchapu S, Jablonka KM. PolyMetriX: An Ecosystem for Digital Polymer Chemistry. ChemRxiv. 2025; doi:10.26434/chemrxiv-2025-s2f2r-v7238
28450 | Unknown | [*]CC([*])(C)C | [16 empty] | 199 | [21 empty] | Kunchapu S, Jablonka KM. PolyMetriX: An Ecosystem for Digital Polymer Chemistry. ChemRxiv. 2025; doi:10.26434/chemrxiv-2025-s2f2r-v7239
28451 | Unknown | [*]CC([*])(C)C(=O)OC | [16 empty] | 382.075 | [21 empty] | Kunchapu S, Jablonka KM. PolyMetriX: An Ecosystem for Digital Polymer Chemistry. ChemRxiv. 2025; doi:10.26434/chemrxiv-2025-s2f2r-v7240
28452 | Unknown | [*]CC([*])(C)C(=O)OC(C)(C)C | [16 empty] | 380 | [21 empty] | Kunchapu S, Jablonka KM. PolyMetriX: An Ecosystem for Digital Polymer Chemistry. ChemRxiv. 2025; doi:10.26434/chemrxiv-2025-s2f2r-v7241
28453 | Unknown | [*]CC([*])(C)C(=O)OC(C)CC | [16 empty] | 330 | [21 empty] | Kunchapu S, Jablonka KM. PolyMetriX: An Ecosystem for Digital Polymer Chemistry. ChemRxiv. 2025; doi:10.26434/chemrxiv-2025-s2f2r-v7242
28454 | Unknown | [*]CC([*])(C)C(=O)OCC | [16 empty] | 293 | [21 empty] | Kunchapu S, Jablonka KM. PolyMetriX: An Ecosystem for Digital Polymer Chemistry. ChemRxiv. 2025; doi:10.26434/chemrxiv-2025-s2f2r-v7243
28455 | Unknown | [*]CC([*])(C)C(=O)OCC(C)(C)C | [16 empty] | 306 | [21 empty] | Kunchapu S, Jablonka KM. PolyMetriX: An Ecosystem for Digital Polymer Chemistry. ChemRxiv. 2025; doi:10.26434/chemrxiv-2025-s2f2r-v7244
28456 | Unknown | [*]CC([*])(C)C(=O)OCC(C)O | [16 empty] | 348.5 | [21 empty] | Kunchapu S, Jablonka KM. PolyMetriX: An Ecosystem for Digital Polymer Chemistry. ChemRxiv. 2025; doi:10.26434/chemrxiv-2025-s2f2r-v7245
28457 | Unknown | [*]CC([*])(C)C(=O)OCCC | [16 empty] | 308 | [21 empty] | Kunchapu S, Jablonka KM. PolyMetriX: An Ecosystem for Digital Polymer Chemistry. ChemRxiv. 2025; doi:10.26434/chemrxiv-2025-s2f2r-v7246
28458 | Unknown | [*]CC([*])(C)C(=O)OCCC(C)(C)C | [16 empty] | 318 | [21 empty] | Kunchapu S, Jablonka KM. PolyMetriX: An Ecosystem for Digital Polymer Chemistry. ChemRxiv. 2025; doi:10.26434/chemrxiv-2025-s2f2r-v7247
28459 | Unknown | [*]CC([*])(C)C(=O)OCCCC | [16 empty] | 295.575 | [21 empty] | Kunchapu S, Jablonka KM. PolyMetriX: An Ecosystem for Digital Polymer Chemistry. ChemRxiv. 2025; doi:10.26434/chemrxiv-2025-s2f2r-v7248
28460 | Unknown | [*]CC([*])(C)C(=O)OCCCCCC | [16 empty] | 266.5 | [21 empty] | Kunchapu S, Jablonka KM. PolyMetriX: An Ecosystem for Digital Polymer Chemistry. ChemRxiv. 2025; doi:10.26434/chemrxiv-2025-s2f2r-v7249
28461 | Unknown | [*]CC([*])(C)C(=O)OCCCl | [16 empty] | 363 | [21 empty] | Kunchapu S, Jablonka KM. PolyMetriX: An Ecosystem for Digital Polymer Chemistry. ChemRxiv. 2025; doi:10.26434/chemrxiv-2025-s2f2r-v7250
28462 | Unknown | [*]CC([*])(C)C(=O)OCc1ccccc1 | [16 empty] | 327.15 | [21 empty] | Kunchapu S, Jablonka KM. PolyMetriX: An Ecosystem for Digital Polymer Chemistry. ChemRxiv. 2025; doi:10.26434/chemrxiv-2025-s2f2r-v7251
28463 | Unknown | [*]CC([*])(C)c1ccccc1 | [16 empty] | 441.15 | [21 empty] | Kunchapu S, Jablonka KM. PolyMetriX: An Ecosystem for Digital Polymer Chemistry. ChemRxiv. 2025; doi:10.26434/chemrxiv-2025-s2f2r-v7252
28464 | Unknown | [*]CC([*])(Cl)C(=O)OCC | [16 empty] | 365 | [21 empty] | Kunchapu S, Jablonka KM. PolyMetriX: An Ecosystem for Digital Polymer Chemistry. ChemRxiv. 2025; doi:10.26434/chemrxiv-2025-s2f2r-v7253
28465 | Unknown | [*]CC([*])C | [16 empty] | 248.5 | [21 empty] | Kunchapu S, Jablonka KM. PolyMetriX: An Ecosystem for Digital Polymer Chemistry. ChemRxiv. 2025; doi:10.26434/chemrxiv-2025-s2f2r-v7254
28466 | Unknown | [*]CC([*])C#N | [16 empty] | 383 | [21 empty] | Kunchapu S, Jablonka KM. PolyMetriX: An Ecosystem for Digital Polymer Chemistry. ChemRxiv. 2025; doi:10.26434/chemrxiv-2025-s2f2r-v7255
28467 | Unknown | [*]CC([*])C(=O)NC(C)C | [16 empty] | 358.3 | [21 empty] | Kunchapu S, Jablonka KM. PolyMetriX: An Ecosystem for Digital Polymer Chemistry. ChemRxiv. 2025; doi:10.26434/chemrxiv-2025-s2f2r-v7256
28468 | Unknown | [*]CC([*])C(=O)O | [16 empty] | 378 | [21 empty] | Kunchapu S, Jablonka KM. PolyMetriX: An Ecosystem for Digital Polymer Chemistry. ChemRxiv. 2025; doi:10.26434/chemrxiv-2025-s2f2r-v7257
28469 | Unknown | [*]CC([*])C(=O)OC | [16 empty] | 282 | [21 empty] | Kunchapu S, Jablonka KM. PolyMetriX: An Ecosystem for Digital Polymer Chemistry. ChemRxiv. 2025; doi:10.26434/chemrxiv-2025-s2f2r-v7258
28470 | Unknown | [*]CC([*])C(=O)OC(C)(C)C | [16 empty] | 314 | [21 empty] | Kunchapu S, Jablonka KM. PolyMetriX: An Ecosystem for Digital Polymer Chemistry. ChemRxiv. 2025; doi:10.26434/chemrxiv-2025-s2f2r-v7259
28471 | Unknown | [*]CC([*])C(=O)OC(C)CC | [16 empty] | 253 | [21 empty] | Kunchapu S, Jablonka KM. PolyMetriX: An Ecosystem for Digital Polymer Chemistry. ChemRxiv. 2025; doi:10.26434/chemrxiv-2025-s2f2r-v7260
28472 | Unknown | [*]CC([*])C(=O)OCC | [16 empty] | 251 | [21 empty] | Kunchapu S, Jablonka KM. PolyMetriX: An Ecosystem for Digital Polymer Chemistry. ChemRxiv. 2025; doi:10.26434/chemrxiv-2025-s2f2r-v7261
28473 | Unknown | [*]CC([*])C(=O)OCC(C)C | [16 empty] | 249 | [21 empty] | Kunchapu S, Jablonka KM. PolyMetriX: An Ecosystem for Digital Polymer Chemistry. ChemRxiv. 2025; doi:10.26434/chemrxiv-2025-s2f2r-v7262
28474 | Unknown | [*]CC([*])C(=O)OCCC | [16 empty] | 231.825 | [21 empty] | Kunchapu S, Jablonka KM. PolyMetriX: An Ecosystem for Digital Polymer Chemistry. ChemRxiv. 2025; doi:10.26434/chemrxiv-2025-s2f2r-v7263
28475 | Unknown | [*]CC([*])C(=O)OCCCC | [16 empty] | 221.575 | [21 empty] | Kunchapu S, Jablonka KM. PolyMetriX: An Ecosystem for Digital Polymer Chemistry. ChemRxiv. 2025; doi:10.26434/chemrxiv-2025-s2f2r-v7264
28476 | Unknown | [*]CC([*])C(=O)OCCCCCCCC | [16 empty] | 208 | [21 empty] | Kunchapu S, Jablonka KM. PolyMetriX: An Ecosystem for Digital Polymer Chemistry. ChemRxiv. 2025; doi:10.26434/chemrxiv-2025-s2f2r-v7265
28477 | Unknown | [*]CC([*])C(=O)OCCCCCCCCC | [16 empty] | 213 | [21 empty] | Kunchapu S, Jablonka KM. PolyMetriX: An Ecosystem for Digital Polymer Chemistry. ChemRxiv. 2025; doi:10.26434/chemrxiv-2025-s2f2r-v7266
28478 | Unknown | [*]CC([*])C(C)C | [16 empty] | 322 | [21 empty] | Kunchapu S, Jablonka KM. PolyMetriX: An Ecosystem for Digital Polymer Chemistry. ChemRxiv. 2025; doi:10.26434/chemrxiv-2025-s2f2r-v7267
28479 | Unknown | [*]CC([*])C(F)(F)C(F)(F)C(F)(F)F | [16 empty] | 331 | [21 empty] | Kunchapu S, Jablonka KM. PolyMetriX: An Ecosystem for Digital Polymer Chemistry. ChemRxiv. 2025; doi:10.26434/chemrxiv-2025-s2f2r-v7268
28480 | Unknown | [*]CC([*])C(F)(F)C(F)(F)F | [16 empty] | 314 | [21 empty] | Kunchapu S, Jablonka KM. PolyMetriX: An Ecosystem for Digital Polymer Chemistry. ChemRxiv. 2025; doi:10.26434/chemrxiv-2025-s2f2r-v7269
28481 | Unknown | [*]CC([*])C(F)(F)F | [16 empty] | 300 | [21 empty] | Kunchapu S, Jablonka KM. PolyMetriX: An Ecosystem for Digital Polymer Chemistry. ChemRxiv. 2025; doi:10.26434/chemrxiv-2025-s2f2r-v7270
28482 | Unknown | [*]CC([*])C1CCCC1 | [16 empty] | 348 | [21 empty] | Kunchapu S, Jablonka KM. PolyMetriX: An Ecosystem for Digital Polymer Chemistry. ChemRxiv. 2025; doi:10.26434/chemrxiv-2025-s2f2r-v7271
28483 | Unknown | [*]CC([*])C1CCCCC1 | [16 empty] | 377.925 | [21 empty] | Kunchapu S, Jablonka KM. PolyMetriX: An Ecosystem for Digital Polymer Chemistry. ChemRxiv. 2025; doi:10.26434/chemrxiv-2025-s2f2r-v7272
28484 | Unknown | [*]CC([*])CC | [16 empty] | 236.5 | [21 empty] | Kunchapu S, Jablonka KM. PolyMetriX: An Ecosystem for Digital Polymer Chemistry. ChemRxiv. 2025; doi:10.26434/chemrxiv-2025-s2f2r-v7273
28485 | Unknown | [*]CC([*])CCC | [16 empty] | 238 | [21 empty] | Kunchapu S, Jablonka KM. PolyMetriX: An Ecosystem for Digital Polymer Chemistry. ChemRxiv. 2025; doi:10.26434/chemrxiv-2025-s2f2r-v7274
28486 | Unknown | [*]CC([*])N1CCCC1=O | [16 empty] | 418 | [21 empty] | Kunchapu S, Jablonka KM. PolyMetriX: An Ecosystem for Digital Polymer Chemistry. ChemRxiv. 2025; doi:10.26434/chemrxiv-2025-s2f2r-v7275
28487 | Unknown | [*]CC([*])O | [16 empty] | 352.825 | [21 empty] | Kunchapu S, Jablonka KM. PolyMetriX: An Ecosystem for Digital Polymer Chemistry. ChemRxiv. 2025; doi:10.26434/chemrxiv-2025-s2f2r-v7276
28488 | Unknown | [*]CC([*])OC | [16 empty] | 246.175 | [21 empty] | Kunchapu S, Jablonka KM. PolyMetriX: An Ecosystem for Digital Polymer Chemistry. ChemRxiv. 2025; doi:10.26434/chemrxiv-2025-s2f2r-v7277
28489 | Unknown | [*]CC([*])OC(=O)C(F)(F)F | [16 empty] | 319 | [21 empty] | Kunchapu S, Jablonka KM. PolyMetriX: An Ecosystem for Digital Polymer Chemistry. ChemRxiv. 2025; doi:10.26434/chemrxiv-2025-s2f2r-v7278
28490 | Unknown | [*]CC([*])OC(=O)CC | [16 empty] | 283 | [21 empty] | Kunchapu S, Jablonka KM. PolyMetriX: An Ecosystem for Digital Polymer Chemistry. ChemRxiv. 2025; doi:10.26434/chemrxiv-2025-s2f2r-v7279
28491 | Unknown | [*]CC([*])OC(C)C | [16 empty] | 269 | [21 empty] | Kunchapu S, Jablonka KM. PolyMetriX: An Ecosystem for Digital Polymer Chemistry. ChemRxiv. 2025; doi:10.26434/chemrxiv-2025-s2f2r-v7280
28492 | Unknown | [*]CC([*])OC(C)CC | [16 empty] | 251 | [21 empty] | Kunchapu S, Jablonka KM. PolyMetriX: An Ecosystem for Digital Polymer Chemistry. ChemRxiv. 2025; doi:10.26434/chemrxiv-2025-s2f2r-v7281
28493 | Unknown | [*]CC([*])OC=O | [16 empty] | 305.5 | [21 empty] | Kunchapu S, Jablonka KM. PolyMetriX: An Ecosystem for Digital Polymer Chemistry. ChemRxiv. 2025; doi:10.26434/chemrxiv-2025-s2f2r-v7282
28494 | Unknown | [*]CC([*])OCC | [16 empty] | 246.575 | [21 empty] | Kunchapu S, Jablonka KM. PolyMetriX: An Ecosystem for Digital Polymer Chemistry. ChemRxiv. 2025; doi:10.26434/chemrxiv-2025-s2f2r-v7283
28495 | Unknown | [*]CC([*])OCC(C)C | [16 empty] | 251.075 | [21 empty] | Kunchapu S, Jablonka KM. PolyMetriX: An Ecosystem for Digital Polymer Chemistry. ChemRxiv. 2025; doi:10.26434/chemrxiv-2025-s2f2r-v7284
28496 | Unknown | [*]CC([*])OCCCCC | [16 empty] | 207 | [21 empty] | Kunchapu S, Jablonka KM. PolyMetriX: An Ecosystem for Digital Polymer Chemistry. ChemRxiv. 2025; doi:10.26434/chemrxiv-2025-s2f2r-v7285
28497 | Unknown | [*]CC([*])OCCCCCC | [16 empty] | 203.575 | [21 empty] | Kunchapu S, Jablonka KM. PolyMetriX: An Ecosystem for Digital Polymer Chemistry. ChemRxiv. 2025; doi:10.26434/chemrxiv-2025-s2f2r-v7286
28498 | Unknown | [*]CC([*])OCCCCCCCC | [16 empty] | 193.325 | [21 empty] | Kunchapu S, Jablonka KM. PolyMetriX: An Ecosystem for Digital Polymer Chemistry. ChemRxiv. 2025; doi:10.26434/chemrxiv-2025-s2f2r-v7287
28499 | Unknown | [*]CC([*])OCCCCCCCCCC | [16 empty] | 197 | [21 empty] | Kunchapu S, Jablonka KM. PolyMetriX: An Ecosystem for Digital Polymer Chemistry. ChemRxiv. 2025; doi:10.26434/chemrxiv-2025-s2f2r-v7288
28500 | Unknown | [*]CC([*])SC | [16 empty] | 272 | [21 empty] | Kunchapu S, Jablonka KM. PolyMetriX: An Ecosystem for Digital Polymer Chemistry. ChemRxiv. 2025; doi:10.26434/chemrxiv-2025-s2f2r-v7289
28501 | Unknown | [*]CC([*])c1cc(C)ccc1C | [16 empty] | 416 | [21 empty] | Kunchapu S, Jablonka KM. PolyMetriX: An Ecosystem for Digital Polymer Chemistry. ChemRxiv. 2025; doi:10.26434/chemrxiv-2025-s2f2r-v7290
28502 | Unknown | [*]CC([*])c1ccc(-c2ccccc2)cc1 | [16 empty] | 411 | [21 empty] | Kunchapu S, Jablonka KM. PolyMetriX: An Ecosystem for Digital Polymer Chemistry. ChemRxiv. 2025; doi:10.26434/chemrxiv-2025-s2f2r-v7291
28503 | Unknown | [*]CC([*])c1ccc(Br)cc1 | [16 empty] | 413.5 | [21 empty] | Kunchapu S, Jablonka KM. PolyMetriX: An Ecosystem for Digital Polymer Chemistry. ChemRxiv. 2025; doi:10.26434/chemrxiv-2025-s2f2r-v7292
28504 | Unknown | [*]CC([*])c1ccc(C(=O)OC)cc1 | [16 empty] | 386 | [21 empty] | Kunchapu S, Jablonka KM. PolyMetriX: An Ecosystem for Digital Polymer Chemistry. ChemRxiv. 2025; doi:10.26434/chemrxiv-2025-s2f2r-v7293
28505 | Unknown | [*]CC([*])c1ccc(C(C)(C)C)cc1 | [16 empty] | 402 | [21 empty] | Kunchapu S, Jablonka KM. PolyMetriX: An Ecosystem for Digital Polymer Chemistry. ChemRxiv. 2025; doi:10.26434/chemrxiv-2025-s2f2r-v7294
28506 | Unknown | [*]CC([*])c1ccc(C)c(C)c1 | [16 empty] | 384 | [21 empty] | Kunchapu S, Jablonka KM. PolyMetriX: An Ecosystem for Digital Polymer Chemistry. ChemRxiv. 2025; doi:10.26434/chemrxiv-2025-s2f2r-v7295
28507 | Unknown | [*]CC([*])c1ccc(C)cc1 | [16 empty] | 374 | [21 empty] | Kunchapu S, Jablonka KM. PolyMetriX: An Ecosystem for Digital Polymer Chemistry. ChemRxiv. 2025; doi:10.26434/chemrxiv-2025-s2f2r-v7296
28508 | Unknown | [*]CC([*])c1ccc(C)cc1C | [16 empty] | 385 | [21 empty] | Kunchapu S, Jablonka KM. PolyMetriX: An Ecosystem for Digital Polymer Chemistry. ChemRxiv. 2025; doi:10.26434/chemrxiv-2025-s2f2r-v7297
28509 | Unknown | [*]CC([*])c1ccc(CCCC)cc1 | [16 empty] | 279 | [21 empty] | Kunchapu S, Jablonka KM. PolyMetriX: An Ecosystem for Digital Polymer Chemistry. ChemRxiv. 2025; doi:10.26434/chemrxiv-2025-s2f2r-v7298
28510 | Unknown | [*]CC([*])c1ccc(COC)cc1 | [16 empty] | 350 | [21 empty] | Kunchapu S, Jablonka KM. PolyMetriX: An Ecosystem for Digital Polymer Chemistry. ChemRxiv. 2025; doi:10.26434/chemrxiv-2025-s2f2r-v7299
28511 | Unknown | [*]CC([*])c1ccc(COCCC)cc1 | [16 empty] | 295 | [21 empty] | Kunchapu S, Jablonka KM. PolyMetriX: An Ecosystem for Digital Polymer Chemistry. ChemRxiv. 2025; doi:10.26434/chemrxiv-2025-s2f2r-v7300
28512 | Unknown | [*]CC([*])c1ccc(Cl)c(F)c1 | [16 empty] | 395 | [21 empty] | Kunchapu S, Jablonka KM. PolyMetriX: An Ecosystem for Digital Polymer Chemistry. ChemRxiv. 2025; doi:10.26434/chemrxiv-2025-s2f2r-v7301
28513 | Unknown | [*]CC([*])c1ccc(Cl)cc1 | [16 empty] | 393.075 | [21 empty] | Kunchapu S, Jablonka KM. PolyMetriX: An Ecosystem for Digital Polymer Chemistry. ChemRxiv. 2025; doi:10.26434/chemrxiv-2025-s2f2r-v7302
28514 | Unknown | [*]CC([*])c1ccc(Cl)cc1Cl | [16 empty] | 406 | [21 empty] | Kunchapu S, Jablonka KM. PolyMetriX: An Ecosystem for Digital Polymer Chemistry. ChemRxiv. 2025; doi:10.26434/chemrxiv-2025-s2f2r-v7303
28515 | Unknown | [*]CC([*])c1ccc(F)cc1 | [16 empty] | 377 | [21 empty] | Kunchapu S, Jablonka KM. PolyMetriX: An Ecosystem for Digital Polymer Chemistry. ChemRxiv. 2025; doi:10.26434/chemrxiv-2025-s2f2r-v7304
28516 | Unknown | [*]CC([*])c1ccc(OC)cc1 | [16 empty] | 362 | [21 empty] | Kunchapu S, Jablonka KM. PolyMetriX: An Ecosystem for Digital Polymer Chemistry. ChemRxiv. 2025; doi:10.26434/chemrxiv-2025-s2f2r-v7305
28517 | Unknown | [*]CC([*])c1ccc(OCCC)cc1 | [16 empty] | 343 | [21 empty] | Kunchapu S, Jablonka KM. PolyMetriX: An Ecosystem for Digital Polymer Chemistry. ChemRxiv. 2025; doi:10.26434/chemrxiv-2025-s2f2r-v7306
28518 | Unknown | [*]CC([*])c1ccc(OCCCC)cc1 | [16 empty] | 320 | [21 empty] | Kunchapu S, Jablonka KM. PolyMetriX: An Ecosystem for Digital Polymer Chemistry. ChemRxiv. 2025; doi:10.26434/chemrxiv-2025-s2f2r-v7307
28519 | Unknown | [*]CC([*])c1cccc(C)c1 | [16 empty] | 368 | [21 empty] | Kunchapu S, Jablonka KM. PolyMetriX: An Ecosystem for Digital Polymer Chemistry. ChemRxiv. 2025; doi:10.26434/chemrxiv-2025-s2f2r-v7308
28520 | Unknown | [*]CC([*])c1ccccc1 | [16 empty] | 369.11 | [21 empty] | Kunchapu S, Jablonka KM. PolyMetriX: An Ecosystem for Digital Polymer Chemistry. ChemRxiv. 2025; doi:10.26434/chemrxiv-2025-s2f2r-v7309
28521 | Unknown | [*]CC([*])c1ccccc1Cl | [16 empty] | 392.075 | [21 empty] | Kunchapu S, Jablonka KM. PolyMetriX: An Ecosystem for Digital Polymer Chemistry. ChemRxiv. 2025; doi:10.26434/chemrxiv-2025-s2f2r-v7310
28522 | Unknown | [*]CC([*])c1ccccn1 | [16 empty] | 377 | [21 empty] | Kunchapu S, Jablonka KM. PolyMetriX: An Ecosystem for Digital Polymer Chemistry. ChemRxiv. 2025; doi:10.26434/chemrxiv-2025-s2f2r-v7311
28523 | Unknown | [*]CC([*])c1ccncc1 | [16 empty] | 415 | [21 empty] | Kunchapu S, Jablonka KM. PolyMetriX: An Ecosystem for Digital Polymer Chemistry. ChemRxiv. 2025; doi:10.26434/chemrxiv-2025-s2f2r-v7312
28524 | Unknown | [*]CC([*])n1c2ccccc2c2ccccc21 | [16 empty] | 423 | [21 empty] | Kunchapu S, Jablonka KM. PolyMetriX: An Ecosystem for Digital Polymer Chemistry. ChemRxiv. 2025; doi:10.26434/chemrxiv-2025-s2f2r-v7313
28525 | Unknown | [*]CC1CC([*])OC(CCC)O1 | [16 empty] | 327.575 | [21 empty] | Kunchapu S, Jablonka KM. PolyMetriX: An Ecosystem for Digital Polymer Chemistry. ChemRxiv. 2025; doi:10.26434/chemrxiv-2025-s2f2r-v7314
28526 | Unknown | [*]CC1CC([*])OCO1 | [16 empty] | 377 | [21 empty] | Kunchapu S, Jablonka KM. PolyMetriX: An Ecosystem for Digital Polymer Chemistry. ChemRxiv. 2025; doi:10.26434/chemrxiv-2025-s2f2r-v7315
28527 | Unknown | [*]CCCCC(=O)OCCCCCCCCCCOC([*])=O | [16 empty] | 216 | [21 empty] | Kunchapu S, Jablonka KM. PolyMetriX: An Ecosystem for Digital Polymer Chemistry. ChemRxiv. 2025; doi:10.26434/chemrxiv-2025-s2f2r-v7316
28528 | Unknown | [*]CCCCC(=O)OCCCCOC([*])=O | [16 empty] | 205 | [21 empty] | Kunchapu S, Jablonka KM. PolyMetriX: An Ecosystem for Digital Polymer Chemistry. ChemRxiv. 2025; doi:10.26434/chemrxiv-2025-s2f2r-v7317
28529 | Unknown | [*]CCCCCCCCC(=O)NCCCCCCNC([*])=O | [16 empty] | 313 | [21 empty] | Kunchapu S, Jablonka KM. PolyMetriX: An Ecosystem for Digital Polymer Chemistry. ChemRxiv. 2025; doi:10.26434/chemrxiv-2025-s2f2r-v7318
28530 | Unknown | [*]CCCCCCCCC(=O)OCCOC([*])=O | [16 empty] | 243.5 | [21 empty] | Kunchapu S, Jablonka KM. PolyMetriX: An Ecosystem for Digital Polymer Chemistry. ChemRxiv. 2025; doi:10.26434/chemrxiv-2025-s2f2r-v7319
28531 | Unknown | [*]CCCCCCCCCCCNC([*])=O | [16 empty] | 311.5 | [21 empty] | Kunchapu S, Jablonka KM. PolyMetriX: An Ecosystem for Digital Polymer Chemistry. ChemRxiv. 2025; doi:10.26434/chemrxiv-2025-s2f2r-v7320
28532 | Unknown | [*]CCCCCNC([*])=O | [16 empty] | 328.875 | [21 empty] | Kunchapu S, Jablonka KM. PolyMetriX: An Ecosystem for Digital Polymer Chemistry. ChemRxiv. 2025; doi:10.26434/chemrxiv-2025-s2f2r-v7321
28533 | Unknown | [*]CCCCCOC([*])=O | [16 empty] | 328.1 | [21 empty] | Kunchapu S, Jablonka KM. PolyMetriX: An Ecosystem for Digital Polymer Chemistry. ChemRxiv. 2025; doi:10.26434/chemrxiv-2025-s2f2r-v7322
28534 | Unknown | [*]CCCCOCCCC[*] | [16 empty] | 203 | [21 empty] | Kunchapu S, Jablonka KM. PolyMetriX: An Ecosystem for Digital Polymer Chemistry. ChemRxiv. 2025; doi:10.26434/chemrxiv-2025-s2f2r-v7323
28535 | Unknown | [*]CCOC(=O)CCC([*])C | [16 empty] | 220 | [21 empty] | Kunchapu S, Jablonka KM. PolyMetriX: An Ecosystem for Digital Polymer Chemistry. ChemRxiv. 2025; doi:10.26434/chemrxiv-2025-s2f2r-v7324
28536 | Unknown | [*]CCOCC[*] | [16 empty] | 189.5 | [21 empty] | Kunchapu S, Jablonka KM. PolyMetriX: An Ecosystem for Digital Polymer Chemistry. ChemRxiv. 2025; doi:10.26434/chemrxiv-2025-s2f2r-v7325
28537 | Unknown | [*]CCOC[*] | [16 empty] | 195 | [21 empty] | Kunchapu S, Jablonka KM. PolyMetriX: An Ecosystem for Digital Polymer Chemistry. ChemRxiv. 2025; doi:10.26434/chemrxiv-2025-s2f2r-v7326
28538 | Unknown | [*]CCc1ccc([*])cc1 | [16 empty] | 343 | [21 empty] | Kunchapu S, Jablonka KM. PolyMetriX: An Ecosystem for Digital Polymer Chemistry. ChemRxiv. 2025; doi:10.26434/chemrxiv-2025-s2f2r-v7327
28539 | Unknown | [*]CCc1ccc([*])cc1C | [16 empty] | 328 | [21 empty] | Kunchapu S, Jablonka KM. PolyMetriX: An Ecosystem for Digital Polymer Chemistry. ChemRxiv. 2025; doi:10.26434/chemrxiv-2025-s2f2r-v7328
28540 | Unknown | [*]COCC([*])(CCl)CCl | [16 empty] | 265 | [21 empty] | Kunchapu S, Jablonka KM. PolyMetriX: An Ecosystem for Digital Polymer Chemistry. ChemRxiv. 2025; doi:10.26434/chemrxiv-2025-s2f2r-v7329
28541 | Unknown | [*]COC[*] | [16 empty] | 257.5 | [21 empty] | Kunchapu S, Jablonka KM. PolyMetriX: An Ecosystem for Digital Polymer Chemistry. ChemRxiv. 2025; doi:10.26434/chemrxiv-2025-s2f2r-v7330
28542 | Unknown | [*]CO[*] | [16 empty] | 217 | [21 empty] | Kunchapu S, Jablonka KM. PolyMetriX: An Ecosystem for Digital Polymer Chemistry. ChemRxiv. 2025; doi:10.26434/chemrxiv-2025-s2f2r-v7331
28543 | Unknown | [*]C[*] | [16 empty] | 219.15 | [21 empty] | Kunchapu S, Jablonka KM. PolyMetriX: An Ecosystem for Digital Polymer Chemistry. ChemRxiv. 2025; doi:10.26434/chemrxiv-2025-s2f2r-v7332
28544 | Unknown | [*]NCCCCCCNC(=O)c1cccc(C([*])=O)c1 | [16 empty] | 402 | [21 empty] | Kunchapu S, Jablonka KM. PolyMetriX: An Ecosystem for Digital Polymer Chemistry. ChemRxiv. 2025; doi:10.26434/chemrxiv-2025-s2f2r-v7333
28545 | Unknown | [*]OC(C)C([*])=O | [16 empty] | 324.5 | [21 empty] | Kunchapu S, Jablonka KM. PolyMetriX: An Ecosystem for Digital Polymer Chemistry. ChemRxiv. 2025; doi:10.26434/chemrxiv-2025-s2f2r-v7334
28546 | Unknown | [*]OCCOC(=O)c1ccc(C([*])=O)c2ccccc12 | [16 empty] | 337 | [21 empty] | Kunchapu S, Jablonka KM. PolyMetriX: An Ecosystem for Digital Polymer Chemistry. ChemRxiv. 2025; doi:10.26434/chemrxiv-2025-s2f2r-v7335
28547 | Unknown | [*]OCCOC(=O)c1ccc(C([*])=O)cc1 | [16 empty] | 348 | [21 empty] | Kunchapu S, Jablonka KM. PolyMetriX: An Ecosystem for Digital Polymer Chemistry. ChemRxiv. 2025; doi:10.26434/chemrxiv-2025-s2f2r-v7336
28548 | Unknown | [*]OCCOC(=O)c1ccc2cc(C([*])=O)ccc2c1 | [16 empty] | 394.575 | [21 empty] | Kunchapu S, Jablonka KM. PolyMetriX: An Ecosystem for Digital Polymer Chemistry. ChemRxiv. 2025; doi:10.26434/chemrxiv-2025-s2f2r-v7337
28549 | Unknown | [*]O[Si]([*])(C)C | [16 empty] | 149 | [21 empty] | Kunchapu S, Jablonka KM. PolyMetriX: An Ecosystem for Digital Polymer Chemistry. ChemRxiv. 2025; doi:10.26434/chemrxiv-2025-s2f2r-v7338
28550 | Unknown | [*]Oc1ccc(C([*])=O)cc1 | [16 empty] | 420 | [21 empty] | Kunchapu S, Jablonka KM. PolyMetriX: An Ecosystem for Digital Polymer Chemistry. ChemRxiv. 2025; doi:10.26434/chemrxiv-2025-s2f2r-v7339
28551 | Unknown | [*]Oc1ccc(Oc2ccc3c(c2)C(=O)N(c2ccc(Oc4ccc(N5C(=O)c6ccc([*])cc6C5=O)cc4)cc2)C3=O)cc1 | [16 empty] | 514.15 | [21 empty] | Kunchapu S, Jablonka KM. PolyMetriX: An Ecosystem for Digital Polymer Chemistry. ChemRxiv. 2025; doi:10.26434/chemrxiv-2025-s2f2r-v7340
28552 | Unknown | [*]Oc1ccc(Oc2cccc3c2C(=O)N(c2ccc(Oc4ccc(N5C(=O)c6cccc([*])c6C5=O)cc4)cc2)C3=O)cc1 | [16 empty] | 527.15 | [21 empty] | Kunchapu S, Jablonka KM. PolyMetriX: An Ecosystem for Digital Polymer Chemistry. ChemRxiv. 2025; doi:10.26434/chemrxiv-2025-s2f2r-v7341
28553 | Unknown | [*]Oc1ccc(Sc2ccc(OC([*])=O)cc2)cc1 | [16 empty] | 386.5 | [21 empty] | Kunchapu S, Jablonka KM. PolyMetriX: An Ecosystem for Digital Polymer Chemistry. ChemRxiv. 2025; doi:10.26434/chemrxiv-2025-s2f2r-v7342
28554 | Unknown | [*]Oc1ccc2c(c1)C(=O)N(c1ccc(Oc3ccc(N4C(=O)c5ccc([*])cc5C4=O)cc3)cc1)C2=O | [16 empty] | 542.15 | [21 empty] | Kunchapu S, Jablonka KM. PolyMetriX: An Ecosystem for Digital Polymer Chemistry. ChemRxiv. 2025; doi:10.26434/chemrxiv-2025-s2f2r-v7343
28555 | Unknown | [*]Oc1ccc2c(c1)C(=O)N(c1ccc(Oc3ccc(Oc4ccc(N5C(=O)c6ccc([*])cc6C5=O)cc4)cc3)cc1)C2=O | [16 empty] | 520.65 | [21 empty] | Kunchapu S, Jablonka KM. PolyMetriX: An Ecosystem for Digital Polymer Chemistry. ChemRxiv. 2025; doi:10.26434/chemrxiv-2025-s2f2r-v7344
28556 | Unknown | [*]Oc1ccc2c(c1)C(=O)N(c1cccc(S(=O)(=O)c3cccc(N4C(=O)c5ccc([*])cc5C4=O)c3)c1)C2=O | [16 empty] | 519.15 | [21 empty] | Kunchapu S, Jablonka KM. PolyMetriX: An Ecosystem for Digital Polymer Chemistry. ChemRxiv. 2025; doi:10.26434/chemrxiv-2025-s2f2r-v7345
28557 | Unknown | [*]Sc1ccc([*])cc1 | [16 empty] | 360 | [21 empty] | Kunchapu S, Jablonka KM. PolyMetriX: An Ecosystem for Digital Polymer Chemistry. ChemRxiv. 2025; doi:10.26434/chemrxiv-2025-s2f2r-v7346
28558 | Unknown | [*]Sc1cccc2c1C(=O)N(c1ccc(Oc3ccc(N4C(=O)c5ccc([*])cc5C4=O)cc3)cc1)C2=O | [16 empty] | 540.65 | [21 empty] | Kunchapu S, Jablonka KM. PolyMetriX: An Ecosystem for Digital Polymer Chemistry. ChemRxiv. 2025; doi:10.26434/chemrxiv-2025-s2f2r-v7347
28559 | Unknown | [*]c1ccc(-c2ccc(-n3c(=O)c4cc5c(=O)n([*])c(=O)c5cc4c3=O)cc2C(F)(F)F)c(C(F)(F)F)c1 | [16 empty] | 652.15 | [21 empty] | Kunchapu S, Jablonka KM. PolyMetriX: An Ecosystem for Digital Polymer Chemistry. ChemRxiv. 2025; doi:10.26434/chemrxiv-2025-s2f2r-v7348
28560 | Unknown | [*]c1ccc(OC(=O)Oc2ccc(C([*])(C)CCC)cc2)cc1 | [16 empty] | 410 | [21 empty] | Kunchapu S, Jablonka KM. PolyMetriX: An Ecosystem for Digital Polymer Chemistry. ChemRxiv. 2025; doi:10.26434/chemrxiv-2025-s2f2r-v7349
28561 | Unknown | [*]c1ccc(OC(=O)Oc2ccc(C([*])(CCC)CCC)cc2)cc1 | [16 empty] | 421 | [21 empty] | Kunchapu S, Jablonka KM. PolyMetriX: An Ecosystem for Digital Polymer Chemistry. ChemRxiv. 2025; doi:10.26434/chemrxiv-2025-s2f2r-v7350
28562 | Unknown | [*]c1ccc(OC(=O)Oc2ccc(C([*])C(C)C)cc2)cc1 | [16 empty] | 422 | [21 empty] | Kunchapu S, Jablonka KM. PolyMetriX: An Ecosystem for Digital Polymer Chemistry. ChemRxiv. 2025; doi:10.26434/chemrxiv-2025-s2f2r-v7351
28563 | Unknown | [*]c1ccc(OC(=O)Oc2ccc(C([*])CCC)cc2)cc1 | [16 empty] | 396 | [21 empty] | Kunchapu S, Jablonka KM. PolyMetriX: An Ecosystem for Digital Polymer Chemistry. ChemRxiv. 2025; doi:10.26434/chemrxiv-2025-s2f2r-v7352
28564 | Unknown | [*]c1ccc(Oc2ccc(-n3c(=O)c4cc5c(=O)n([*])c(=O)c5cc4c3=O)cc2)cc1 | [16 empty] | 658.15 | [21 empty] | Kunchapu S, Jablonka KM. PolyMetriX: An Ecosystem for Digital Polymer Chemistry. ChemRxiv. 2025; doi:10.26434/chemrxiv-2025-s2f2r-v7353
28565 | Unknown | [*]c1ccc(Oc2ccc(N3C(=O)c4ccc(-c5ccc6c(c5)C(=O)N(c5ccc(Oc7ccc(C([*])(C)C)cc7)cc5)C6=O)cc4C3=O)cc2)cc1 | [16 empty] | 510.65 | [21 empty] | Kunchapu S, Jablonka KM. PolyMetriX: An Ecosystem for Digital Polymer Chemistry. ChemRxiv. 2025; doi:10.26434/chemrxiv-2025-s2f2r-v7354
28566 | Unknown | [*]c1ccc2c(c1)C(=O)N(c1ccc(-c3ccc(N4C(=O)c5ccc(C([*])(C(F)(F)F)C(F)(F)F)cc5C4=O)cc3C(F)(F)F)c(C(F)(F)F)c1)C2=O | [16 empty] | 600.15 | [21 empty] | Kunchapu S, Jablonka KM. PolyMetriX: An Ecosystem for Digital Polymer Chemistry. ChemRxiv. 2025; doi:10.26434/chemrxiv-2025-s2f2r-v7355
28567 | Unknown | [*]c1ccc2c(c1)C(=O)N(c1ccc(-c3ccc(N4C(=O)c5ccc([*])cc5C4=O)cc3C(F)(F)F)c(C(F)(F)F)c1)C2=O | [16 empty] | 596.9 | [21 empty] | Kunchapu S, Jablonka KM. PolyMetriX: An Ecosystem for Digital Polymer Chemistry. ChemRxiv. 2025; doi:10.26434/chemrxiv-2025-s2f2r-v7356
28568 | Unknown | [*]c1ccc2c(c1)C(=O)N(c1ccc(Cc3ccc(N4C(=O)c5ccc([*])cc5C4=O)cc3)cc1)C2=O | [16 empty] | 581.15 | [21 empty] | Kunchapu S, Jablonka KM. PolyMetriX: An Ecosystem for Digital Polymer Chemistry. ChemRxiv. 2025; doi:10.26434/chemrxiv-2025-s2f2r-v7357
28569 | Unknown | [*]c1ccc2c(c1)C(=O)N(c1ccc(N3C(=O)c4ccc(C([*])(C(F)(F)F)C(F)(F)F)cc4C3=O)cc1)C2=O | [16 empty] | 628.65 | [21 empty] | Kunchapu S, Jablonka KM. PolyMetriX: An Ecosystem for Digital Polymer Chemistry. ChemRxiv. 2025; doi:10.26434/chemrxiv-2025-s2f2r-v7358
28570 | Unknown | [*]c1ccc2c(c1)C(=O)N(c1ccc(N3C(=O)c4cccc([*])c4C3=O)cc1)C2=O | [16 empty] | 678.15 | [21 empty] | Kunchapu S, Jablonka KM. PolyMetriX: An Ecosystem for Digital Polymer Chemistry. ChemRxiv. 2025; doi:10.26434/chemrxiv-2025-s2f2r-v7359
28571 | Unknown | [*]c1ccc2c(c1)C(=O)N(c1ccc(Oc3ccc(C(c4ccc(Oc5ccc(N6C(=O)c7ccc(C([*])(C(F)(F)F)C(F)(F)F)cc7C6=O)cc5)cc4)(C(F)(F)F)C(F)(F)F)cc3)cc1)C2=O | [16 empty] | 520.15 | [21 empty] | Kunchapu S, Jablonka KM. PolyMetriX: An Ecosystem for Digital Polymer Chemistry. ChemRxiv. 2025; doi:10.26434/chemrxiv-2025-s2f2r-v7360
28572 | Unknown | [*]c1ccc2c(c1)C(=O)N(c1ccc(Oc3ccc(Oc4ccc(N5C(=O)c6ccc([*])cc6C5=O)cc4)cc3)cc1)C2=O | [16 empty] | 551.15 | [21 empty] | Kunchapu S, Jablonka KM. PolyMetriX: An Ecosystem for Digital Polymer Chemistry. ChemRxiv. 2025; doi:10.26434/chemrxiv-2025-s2f2r-v7361
28573 | Unknown | [*]c1ccc2c(c1)C(=O)N(c1ccc(Oc3cccc(Oc4ccc(N5C(=O)c6cccc([*])c6C5=O)cc4)c3)cc1)C2=O | [16 empty] | 521.15 | [21 empty] | Kunchapu S, Jablonka KM. PolyMetriX: An Ecosystem for Digital Polymer Chemistry. ChemRxiv. 2025; doi:10.26434/chemrxiv-2025-s2f2r-v7362
28574 | Unknown | [*]c1ccc2c(c1)C(=O)N(c1cccc(N3C(=O)c4ccc(C([*])(C(F)(F)F)C(F)(F)F)cc4C3=O)c1)C2=O | [16 empty] | 571.15 | [21 empty] | Kunchapu S, Jablonka KM. PolyMetriX: An Ecosystem for Digital Polymer Chemistry. ChemRxiv. 2025; doi:10.26434/chemrxiv-2025-s2f2r-v7363
28575 | Unknown | [*]c1ccc2c(c1)C(=O)N(c1cccc(N3C(=O)c4ccc([*])cc4C3=O)c1)C2=O | [16 empty] | 606.4 | [21 empty] | Kunchapu S, Jablonka KM. PolyMetriX: An Ecosystem for Digital Polymer Chemistry. ChemRxiv. 2025; doi:10.26434/chemrxiv-2025-s2f2r-v7364
28576 | Unknown | [*]c1ccc2c(c1)C(=O)N(c1cccc(Oc3cccc(N4C(=O)c5cccc([*])c5C4=O)c3)c1)C2=O | [16 empty] | 518.15 | [21 empty] | Kunchapu S, Jablonka KM. PolyMetriX: An Ecosystem for Digital Polymer Chemistry. ChemRxiv. 2025; doi:10.26434/chemrxiv-2025-s2f2r-v7365
28577 | Unknown | [*]c1ccc2c(c1)C(=O)N(c1cccc(Oc3cccc(Oc4cccc(N5C(=O)c6ccc([*])cc6C5=O)c4)c3)c1)C2=O | [16 empty] | 478.15 | [21 empty] | Kunchapu S, Jablonka KM. PolyMetriX: An Ecosystem for Digital Polymer Chemistry. ChemRxiv. 2025; doi:10.26434/chemrxiv-2025-s2f2r-v7366
28578 | Unknown | [*]c1ccc2c(c1)C(CCCCCCCC)(CCCCCCCC)c1cc([*])ccc1-2 | [16 empty] | 344.15 | [21 empty] | Kunchapu S, Jablonka KM. PolyMetriX: An Ecosystem for Digital Polymer Chemistry. ChemRxiv. 2025; doi:10.26434/chemrxiv-2025-s2f2r-v7367
28579 | Unknown | [*]c1cccc2c1C(=O)N(c1ccc(Oc3ccc(N4C(=O)c5cccc([*])c5C4=O)cc3)cc1)C2=O | [16 empty] | 579.15 | [21 empty] | Kunchapu S, Jablonka KM. PolyMetriX: An Ecosystem for Digital Polymer Chemistry. ChemRxiv. 2025; doi:10.26434/chemrxiv-2025-s2f2r-v7368
28580 | Unknown | [*][Si](C)(C1=CC=CC=C1)CCC[*] | [16 empty] | 243 | [21 empty] | PolyNC: a natural and chemical language model for the prediction of unified polymer properties
28581 | Unknown | [*]C1=CC=C(C=C1)C2(CC3C4C(C2C3)CCC4)C5=CC=C(C=C5)OC(=O)O[*] | [16 empty] | 520 | [21 empty] | PolyNC: a natural and chemical language model for the prediction of unified polymer properties
28582 | Unknown | [*]C1=NC2=C(C=CC=C2)C(=C1)C1=CC=C(OC2=CC=C(C=C2)C2=CC(=NC3=C2C=CC=C3)C2=CC=CC([*])=C2)C=C1 | [16 empty] | 541 | [21 empty] | PolyNC: a natural and chemical language model for the prediction of unified polymer properties
28583 | Unknown | [*]C1=NC2=C(C=CC=C2)C(=C1)C1=CC=C(OC2=CC=C(C=C2)C2=CC(=NC3=C2C=CC=C3)C2=CC=C(OC3=CC=C([*])C=C3)C=C2)C=C1 | [16 empty] | 599 | [21 empty] | PolyNC: a natural and chemical language model for the prediction of unified polymer properties
28584 | Unknown | [*]CC(C1=CC=C(C=C1)OCCCC)[*] | [16 empty] | 320 | [21 empty] | PolyNC: a natural and chemical language model for the prediction of unified polymer properties
28585 | Unknown | [*][Si](C)(C)C[*] | [16 empty] | 173 | [21 empty] | PolyNC: a natural and chemical language model for the prediction of unified polymer properties
28586 | Unknown | [*]C3=C(N=C2C=C1N=C(C(=NC1=CC2=N3)C4=CC(=CC=C4)[*])C5=CC=CC=C5)C6=CC=CC=C6 | [16 empty] | 668 | [21 empty] | PolyNC: a natural and chemical language model for the prediction of unified polymer properties
28587 | Unknown | [*]CC(C(=O)NCCCC)[*] | [16 empty] | 319 | [21 empty] | PolyNC: a natural and chemical language model for the prediction of unified polymer properties
28588 | Unknown | [*]C1=CC=C(C=C1)C(C)(CC)C1=CC=C(C=C1)OC(=O)O[*] | [16 empty] | 407 | [21 empty] | PolyNC: a natural and chemical language model for the prediction of unified polymer properties
28589 | Unknown | [*]CC(C(=O)OC(C)(C)C)[*] | [16 empty] | 315 | [21 empty] | PolyNC: a natural and chemical language model for the prediction of unified polymer properties
28590 | Unknown | [*]CC(C)(C(=O)OCC(CC)CC)[*] | [16 empty] | 284 | [21 empty] | PolyNC: a natural and chemical language model for the prediction of unified polymer properties
28591 | Unknown | [*]OCCOC(=O)CCC(=O)[*] | [16 empty] | 272 | [21 empty] | PolyNC: a natural and chemical language model for the prediction of unified polymer properties
28592 | Unknown | [*]SC(C)C[*] | [16 empty] | 226 | [21 empty] | PolyNC: a natural and chemical language model for the prediction of unified polymer properties
28593 | Unknown | [*]CC=C(Cl)C[*] | [16 empty] | 225 | [21 empty] | PolyNC: a natural and chemical language model for the prediction of unified polymer properties
28594 | Unknown | [*][Si](C)(CCC(F)(F)F)O[*] | [16 empty] | 199 | [21 empty] | PolyNC: a natural and chemical language model for the prediction of unified polymer properties
28595 | Unknown | [*]CC(C1=CC(C)=C(C(C)=C1))[*] | [16 empty] | 377 | [21 empty] | PolyNC: a natural and chemical language model for the prediction of unified polymer properties
28596 | Unknown | [*]CC(C#N)[*] | [16 empty] | 378 | [21 empty] | PolyNC: a natural and chemical language model for the prediction of unified polymer properties
28597 | Unknown | [*]CC(C(C)C(=O))[*] | [16 empty] | 345 | [21 empty] | PolyNC: a natural and chemical language model for the prediction of unified polymer properties
28598 | Unknown | [*]OCC[*] | [16 empty] | 206 | [21 empty] | PolyNC: a natural and chemical language model for the prediction of unified polymer properties
28599 | Unknown | [*]CC(C)(C(=O)OCCCCCC)[*] | [16 empty] | 268 | [21 empty] | PolyNC: a natural and chemical language model for the prediction of unified polymer properties
28600 | Unknown | [*]CC(C1=C(Cl)C=C(C=C1))[*] | [16 empty] | 392 | [21 empty] | PolyNC: a natural and chemical language model for the prediction of unified polymer properties
28601 | Unknown | [*]CC(C)(C(=O)OCCC(C)(C)C)[*] | [16 empty] | 318 | [21 empty] | PolyNC: a natural and chemical language model for the prediction of unified polymer properties
28602 | Unknown | [*]CC1=CC=C(C(CC)=C1)C[*] | [16 empty] | 298 | [21 empty] | PolyNC: a natural and chemical language model for the prediction of unified polymer properties
28603 | Unknown | [*]C(=O)CCCCCCCCN[*] | [16 empty] | 324 | [21 empty] | PolyNC: a natural and chemical language model for the prediction of unified polymer properties
28604 | Unknown | [*]C1=C(C2=CC=CC=C2)C(C2=CC=CC=C2)=C2C=C(OC3=CC4=C(C5=CC=CC=C5)C(C5=CC=CC=C5)=C(N=C4C=C3)C3=CC=C(C=C3)C3=CC=C([*])C=C3)C=CC2=N1 | [16 empty] | 624 | [21 empty] | PolyNC: a natural and chemical language model for the prediction of unified polymer properties
28605 | Unknown | [*][Si](C)(C)N[*] | [16 empty] | 191 | [21 empty] | PolyNC: a natural and chemical language model for the prediction of unified polymer properties
28606 | Unknown | [*]C1=CC(C2=CC=CC=C2)=C2C=C(OC3=CC4=C(C=C(N=C4C=C3)C3=CC=C(C=C3)C3=CC=C([*])C=C3)C3=CC=CC=C3)C=CC2=N1 | [16 empty] | 581 | [21 empty] | PolyNC: a natural and chemical language model for the prediction of unified polymer properties
28607 | Unknown | [*]CC(C)(C(=O)OC)[*] | [16 empty] | 378 | [21 empty] | PolyNC: a natural and chemical language model for the prediction of unified polymer properties
28608 | Unknown | [*]C1=CC=CC(=C1)N6C(=O)C5=CC2=C(C(N(C2=O)C3=CC(=CC=C3)OC4=CC=CC(=C4)O[*])=O)C=C5C6=O | [16 empty] | 494 | [21 empty] | PolyNC: a natural and chemical language model for the prediction of unified polymer properties
28609 | Unknown | [*]CC1=C(C)C=C(C(C)=C1)C[*] | [16 empty] | 373 | [21 empty] | PolyNC: a natural and chemical language model for the prediction of unified polymer properties
28610 | Unknown | [*]C1=CC=C(C=C1)C1(OC(=O)C2=CC=CC=C12)C1=CC=C(C=C1)C(=O)NC1=CC=C(C=C1)OC1=CC=C(C=C1)NC(=O)[*] | [16 empty] | 593 | [21 empty] | PolyNC: a natural and chemical language model for the prediction of unified polymer properties
28611 | Unknown | [*]CC(C)(C1=CC=CC=C1)[*] | [16 empty] | 409 | [21 empty] | PolyNC: a natural and chemical language model for the prediction of unified polymer properties
28612 | Unknown | [*]CC(CC1CCCC1)[*] | [16 empty] | 333 | [21 empty] | PolyNC: a natural and chemical language model for the prediction of unified polymer properties
28613 | Unknown | [*]CC(C1=CC=C(C=C1)OCC)[*] | [16 empty] | 359 | [21 empty] | PolyNC: a natural and chemical language model for the prediction of unified polymer properties
28614 | Unknown | [*]CC(OC(=O))[*] | [16 empty] | 304 | [21 empty] | PolyNC: a natural and chemical language model for the prediction of unified polymer properties
28615 | Unknown | [*]CC(C1=CC=CC2=CC=CC=C12)[*] | [16 empty] | 432 | [21 empty] | PolyNC: a natural and chemical language model for the prediction of unified polymer properties
28616 | Unknown | [*]CC(OC(C)C)[*] | [16 empty] | 270 | [21 empty] | PolyNC: a natural and chemical language model for the prediction of unified polymer properties
28617 | Unknown | [*]CC(C1=CC=C(C=C1)COC)[*] | [16 empty] | 350 | [21 empty] | PolyNC: a natural and chemical language model for the prediction of unified polymer properties
28618 | Unknown | [*]C1=CC=C(C=C1)C(C)(C)C1=CC=C(C(Cl)=C1)OC(=O)O[*] | [16 empty] | 419 | [21 empty] | PolyNC: a natural and chemical language model for the prediction of unified polymer properties
28619 | Unknown | [*]OC1=CC=C(C=C1)SC1=CC=C(C=C1)OC1=CC=C2C(=O)N(C(=O)C2=C1)C1=CC=CC(=C1)N1C(=O)C2=CC=C(C=C2C1(=O))[*] | [16 empty] | 482 | [21 empty] | PolyNC: a natural and chemical language model for the prediction of unified polymer properties
28620 | Unknown | [*]CC(C)(C1=CC=C(C=C1)C)[*] | [16 empty] | 394 | [21 empty] | PolyNC: a natural and chemical language model for the prediction of unified polymer properties
28621 | Unknown | [*]CC(C)(C(=O)OCC(C)C)[*] | [16 empty] | 321 | [21 empty] | PolyNC: a natural and chemical language model for the prediction of unified polymer properties
28622 | Unknown | [*]CC(CC1CCCCC1)[*] | [16 empty] | 348 | [21 empty] | PolyNC: a natural and chemical language model for the prediction of unified polymer properties
28623 | Unknown | [*]OCCOC(=O)C2=CC1=CC=C(C=C1C=C2)C(=O)[*] | [16 empty] | 397 | [21 empty] | PolyNC: a natural and chemical language model for the prediction of unified polymer properties
28624 | Unknown | [*]CC(C1=C(C)C=C(C=C1)Cl)[*] | [16 empty] | 418 | [21 empty] | PolyNC: a natural and chemical language model for the prediction of unified polymer properties
28625 | Unknown | [*]OC1=C(C)C=C(C=C1(C))[*] | [16 empty] | 482 | [21 empty] | PolyNC: a natural and chemical language model for the prediction of unified polymer properties
28626 | Unknown | [*]CC(C(=O)OCC(C)C)[*] | [16 empty] | 249 | [21 empty] | PolyNC: a natural and chemical language model for the prediction of unified polymer properties
28627 | Unknown | [*]C1=CC(=CC=C1)O[*] | [16 empty] | 318 | [21 empty] | PolyNC: a natural and chemical language model for the prediction of unified polymer properties
28628 | Unknown | [*]OCCCC[*] | [16 empty] | 190 | [21 empty] | PolyNC: a natural and chemical language model for the prediction of unified polymer properties
28629 | Unknown | [*]C(=O)C1=CC=C(C=C1)C(=O)NC1=CC=C(C=C1)N[*] | [16 empty] | 600 | [21 empty] | PolyNC: a natural and chemical language model for the prediction of unified polymer properties
28630 | Unknown | [*]C(C=CC)C[*] | [16 empty] | 213 | [21 empty] | PolyNC: a natural and chemical language model for the prediction of unified polymer properties
28631 | Unknown | [*]CCCCOC(=O)CCCCC(=O)O[*] | [16 empty] | 205 | [21 empty] | PolyNC: a natural and chemical language model for the prediction of unified polymer properties
28632 | Unknown | [*]C1=CC=C(C=C1)S(=O)(=O)C1=CC=C(C=C1)OC1=CC=C(C=C1)S(=O)(=O)C1=CC=C(C=C1)O[*] | [16 empty] | 493 | [21 empty] | PolyNC: a natural and chemical language model for the prediction of unified polymer properties
28633 | Unknown | [*]CC(Br)=CC[*] | [16 empty] | 241 | [21 empty] | PolyNC: a natural and chemical language model for the prediction of unified polymer properties
28634 | Unknown | [*]C1=CC=C(C=C1)C(C)(C)C2=CC(=C(C(=C2)Cl)OC(=O)O[*])Cl | [16 empty] | 459 | [21 empty] | PolyNC: a natural and chemical language model for the prediction of unified polymer properties
28635 | Unknown | [*]C1=CC=C(C=C1)SC1=CC=C(C=C1)OC(=O)O[*] | [16 empty] | 388 | [21 empty] | PolyNC: a natural and chemical language model for the prediction of unified polymer properties
28636 | Unknown | [*]OC(=O)C1=CC=C(C=C1)C(=O)OC1=C(C)C=C(C=C1)C(C)(C)C1=CC(C)=C(C=C1)[*] | [16 empty] | 444 | [21 empty] | PolyNC: a natural and chemical language model for the prediction of unified polymer properties
28637 | Unknown | [*]CC(C1=NC=CC=C1)[*] | [16 empty] | 377 | [21 empty] | PolyNC: a natural and chemical language model for the prediction of unified polymer properties
28638 | Unknown | [*]C1=CC=C(C=C1)C(C(F)(Cl)F)(C(F)(Cl)F)C1=CC=C(C=C1)OC(=O)O[*] | [16 empty] | 457 | [21 empty] | PolyNC: a natural and chemical language model for the prediction of unified polymer properties
28639 | Unknown | [*]N1C(=O)C2=CC=C(C=C2C1(=O))C(C(F)(F)F)(C(F)(F)F)C1=CC=C2C(=O)N(C(=O)C2=C1)C1=CC=C(C=C1)C(=O)C1=CC=C(C=C1)[*] | [16 empty] | 584 | [21 empty] | PolyNC: a natural and chemical language model for the prediction of unified polymer properties
28640 | Unknown | [*]CC(C1CCCC1)[*] | [16 empty] | 348 | [21 empty] | PolyNC: a natural and chemical language model for the prediction of unified polymer properties
28641 | Unknown | [*]C(F)(F)C(F)(Cl)[*] | [16 empty] | 373 | [21 empty] | PolyNC: a natural and chemical language model for the prediction of unified polymer properties
28642 | Unknown | [*]NCCCCCCNC(=O)CCCCCCCCC(=O)[*] | [16 empty] | 313 | [21 empty] | PolyNC: a natural and chemical language model for the prediction of unified polymer properties
28643 | Unknown | [*]C(F)(F)C(F)(C1=C(F)C(F)=C(F)(C(F)=C1(F)))[*] | [16 empty] | 467 | [21 empty] | PolyNC: a natural and chemical language model for the prediction of unified polymer properties
28644 | Unknown | [*]C(F)(F)C(F)(F)C(F)(F)C(F)(F)C1(=NC(C(F)(F)C(F)(F)OC(F)(F)F)=NC([*])=N1) | [16 empty] | 255 | [21 empty] | PolyNC: a natural and chemical language model for the prediction of unified polymer properties
28645 | Unknown | [*]CC(C)(C(=O)OC(C)CC)[*] | [16 empty] | 330 | [21 empty] | PolyNC: a natural and chemical language model for the prediction of unified polymer properties
28646 | Unknown | [*][Si](C)(C)CCC[*] | [16 empty] | 203 | [21 empty] | PolyNC: a natural and chemical language model for the prediction of unified polymer properties
28647 | Unknown | [*]CC(C1=C(CC)C=C(C=C1))[*] | [16 empty] | 376 | [21 empty] | PolyNC: a natural and chemical language model for the prediction of unified polymer properties
28648 | Unknown | [*]C1=CC=C(C=C1)C1(OC(=O)C2=CC=CC=C12)C1=CC=C(C=C1)C(=O)NC1=CC=C(C=C1)C1(NC(=O)C2=CC=CC=C12)C1=CC=C(C=C1)NC(=O)[*] | [16 empty] | 673 | [21 empty] | PolyNC: a natural and chemical language model for the prediction of unified polymer properties
28649 | Unknown | [*]CC=C(C)C[*] | [16 empty] | 203 | [21 empty] | PolyNC: a natural and chemical language model for the prediction of unified polymer properties
28650 | Unknown | [*]CC(C1=CC=C(C=C1)C(C)CC)[*] | [16 empty] | 359 | [21 empty] | PolyNC: a natural and chemical language model for the prediction of unified polymer properties
28651 | Unknown | [*]CC(OC(=O)C)[*] | [16 empty] | 355 | [21 empty] | PolyNC: a natural and chemical language model for the prediction of unified polymer properties
28652 | Unknown | [*]CC(C1=CC=C(COCCCCCC)C=C1)[*] | [16 empty] | 278 | [21 empty] | PolyNC: a natural and chemical language model for the prediction of unified polymer properties
28653 | Unknown | [*]CC(C1=CC=C(C=C1)C1=CC=CC=C1)[*] | [16 empty] | 411 | [21 empty] | PolyNC: a natural and chemical language model for the prediction of unified polymer properties
28654 | Unknown | [*]N1C(=O)C2=CC=C(C=C2C1(=O))OC1=CC=C2C(=O)N(C(=O)C2=C1)C1=CC=C(C=C1)[*] | [16 empty] | 615 | [21 empty] | PolyNC: a natural and chemical language model for the prediction of unified polymer properties
28655 | Unknown | [*][Si](C)(C1=CC=C(N(C)C)C=C1)CCC[*] | [16 empty] | 267 | [21 empty] | PolyNC: a natural and chemical language model for the prediction of unified polymer properties
28656 | Unknown | [*]CC(C)(C(=O)OCC(C)(C)C)[*] | [16 empty] | 306 | [21 empty] | PolyNC: a natural and chemical language model for the prediction of unified polymer properties
28657 | Unknown | [*]CC(OCCCCCCCCCC)[*] | [16 empty] | 197 | [21 empty] | PolyNC: a natural and chemical language model for the prediction of unified polymer properties
28658 | Unknown | [*]OC(COCCCC)C[*] | [16 empty] | 194 | [21 empty] | PolyNC: a natural and chemical language model for the prediction of unified polymer properties
28659 | Unknown | [*]C1=CC=C(C=C1)C(C)(C)C1=CC=C(C=C1)OCC(O)CO[*] | [16 empty] | 373 | [21 empty] | PolyNC: a natural and chemical language model for the prediction of unified polymer properties
28660 | Unknown | [*]CC(C(=O)C(C)C)[*] | [16 empty] | 329 | [21 empty] | PolyNC: a natural and chemical language model for the prediction of unified polymer properties
28661 | Unknown | [*]CC(C)(C(=O)OCCC)[*] | [16 empty] | 308 | [21 empty] | PolyNC: a natural and chemical language model for the prediction of unified polymer properties
28662 | Unknown | [*]CC(C(=O)OC(CC)CC)[*] | [16 empty] | 257 | [21 empty] | PolyNC: a natural and chemical language model for the prediction of unified polymer properties
28663 | Unknown | [*]CC(C1=C(CO)C=C(C=C1))[*] | [16 empty] | 433 | [21 empty] | PolyNC: a natural and chemical language model for the prediction of unified polymer properties
28664 | Unknown | [*]OC[*] | [16 empty] | 218 | [21 empty] | PolyNC: a natural and chemical language model for the prediction of unified polymer properties
28665 | Unknown | [*]CC(C)(C)[*] | [16 empty] | 199 | [21 empty] | PolyNC: a natural and chemical language model for the prediction of unified polymer properties
28666 | Unknown | [*]CC(CCCC(C)C)[*] | [16 empty] | 239 | [21 empty] | PolyNC: a natural and chemical language model for the prediction of unified polymer properties
28667 | Unknown | [*]C1=C(C)C=C(C=C1)C(C)(C)C1=CC=C(C(Cl)=C1)OC(=O)O[*] | [16 empty] | 411 | [21 empty] | PolyNC: a natural and chemical language model for the prediction of unified polymer properties
28668 | Unknown | [*]NC(=O)C1=CC=C2C(=O)N(C(=O)C2=C1)C1=CC=C(C=C1)CC1=CC=C(C=C1)[*] | [16 empty] | 550 | [21 empty] | PolyNC: a natural and chemical language model for the prediction of unified polymer properties
28669 | Unknown | [*]CC(Cl)(Cl)[*] | [16 empty] | 256 | [21 empty] | PolyNC: a natural and chemical language model for the prediction of unified polymer properties
28670 | Unknown | [*]NCCCCCCCC(=O)[*] | [16 empty] | 324 | [21 empty] | PolyNC: a natural and chemical language model for the prediction of unified polymer properties
28671 | Unknown | [*]CC(C1=CC(C)=C(C=C1))[*] | [16 empty] | 370 | [21 empty] | PolyNC: a natural and chemical language model for the prediction of unified polymer properties
28672 | Unknown | [*]CC(CCC(C)C)[*] | [16 empty] | 259 | [21 empty] | PolyNC: a natural and chemical language model for the prediction of unified polymer properties
28673 | Unknown | [*]CC(C(=O)OCCCCCCC)[*] | [16 empty] | 213 | [21 empty] | PolyNC: a natural and chemical language model for the prediction of unified polymer properties
28674 | Unknown | [*]C1=CC(C)=C(C=C1)C(C)(CC)C1=C(C)C=C(C=C1)OC(=O)O[*] | [16 empty] | 392 | [21 empty] | PolyNC: a natural and chemical language model for the prediction of unified polymer properties
28675 | Unknown | [*]CC(C1=CC(Cl)=C(C=C1))[*] | [16 empty] | 363 | [21 empty] | PolyNC: a natural and chemical language model for the prediction of unified polymer properties
28676 | Unknown | [*]CC(C#N)(C(=O)OC)[*] | [16 empty] | 433 | [21 empty] | PolyNC: a natural and chemical language model for the prediction of unified polymer properties
28677 | Unknown | [*]CC(C1=CC=C(C=C1)OCCC(C)C)[*] | [16 empty] | 330 | [21 empty] | PolyNC: a natural and chemical language model for the prediction of unified polymer properties
28678 | Unknown | [*]CC(C1=CC=C(C=C1)C)[*] | [16 empty] | 374 | [21 empty] | PolyNC: a natural and chemical language model for the prediction of unified polymer properties
28679 | Unknown | [*]CC(C(C)(C)C)=CC[*] | [16 empty] | 293 | [21 empty] | PolyNC: a natural and chemical language model for the prediction of unified polymer properties
28680 | Unknown | [*]OC2=C(C1=CC=CC=C1)C=C(C=C2C3=CC=CC=C3)[*] | [16 empty] | 493 | [21 empty] | PolyNC: a natural and chemical language model for the prediction of unified polymer properties
28681 | Unknown | [*]C(Cl)(C(=O)OC1CCCCC1)C[*] | [16 empty] | 387 | [21 empty] | PolyNC: a natural and chemical language model for the prediction of unified polymer properties
28682 | Unknown | [*]OC1=CC=C(C=C1)C1=CC=C(C=C1)OC1=CC=C(C=C1)S(=O)(=O)C1=CC=C(C=C1)[*] | [16 empty] | 493 | [21 empty] | PolyNC: a natural and chemical language model for the prediction of unified polymer properties
28683 | Unknown | [*]CC(C1=CC=C(C=C1)OCCC)[*] | [16 empty] | 343 | [21 empty] | PolyNC: a natural and chemical language model for the prediction of unified polymer properties
28684 | Unknown | [*]CC(C1=CC=C(C=C1)CO)[*] | [16 empty] | 413 | [21 empty] | PolyNC: a natural and chemical language model for the prediction of unified polymer properties
28685 | Unknown | [*]OC(=O)C1=CC=CC2=C(C=CC=C12)C(=O)OCC[*] | [16 empty] | 344 | [21 empty] | PolyNC: a natural and chemical language model for the prediction of unified polymer properties
28686 | Unknown | [*]C(F)(F)C1(F)C(F)(F)C(F)(F)C(F)(C1(F)(F))[*] | [16 empty] | 390 | [21 empty] | PolyNC: a natural and chemical language model for the prediction of unified polymer properties
28687 | Unknown | [*]CC(C)(C(=O)OCC(O)C)[*] | [16 empty] | 349 | [21 empty] | PolyNC: a natural and chemical language model for the prediction of unified polymer properties
28688 | Unknown | [*]C1=CC=C(C=C1)C(=C(Cl)Cl)C1=CC=C(C=C1)OC(=O)O[*] | [16 empty] | 430 | [21 empty] | PolyNC: a natural and chemical language model for the prediction of unified polymer properties
28689 | Unknown | [*]C(Cl)(C(=O)OCCCC)C[*] | [16 empty] | 330 | [21 empty] | PolyNC: a natural and chemical language model for the prediction of unified polymer properties
28690 | Unknown | [*]CC(C(=O)OCCCC)[*] | [16 empty] | 219 | [21 empty] | PolyNC: a natural and chemical language model for the prediction of unified polymer properties
28691 | Unknown | [*]C1=CN=C2C=CC(=CC2=N1)S(=O)C1=CC=C2N=CC(=NC2=C1)C1=CC=C(C=C1)[*] | [16 empty] | 615 | [21 empty] | PolyNC: a natural and chemical language model for the prediction of unified polymer properties
28692 | Unknown | [*]CC(C1=C(F)C=C(C=C1))[*] | [16 empty] | 378 | [21 empty] | PolyNC: a natural and chemical language model for the prediction of unified polymer properties
28693 | Unknown | [*]C1=NC2=C(C=CC=C2)C(C2=CC=C(OC3=CC=C(C=C3)C3=C(C4=CC=CC=C4)C(=NC4=C3C=CC=C4)C3=CC=C(OC4=CC=C([*])C=C4)C=C3)C=C2)=C1C1=CC=CC=C1 | [16 empty] | 618 | [21 empty] | PolyNC: a natural and chemical language model for the prediction of unified polymer properties
28694 | Unknown | [*]CC(OC(=O)C(F)(F)F)[*] | [16 empty] | 319 | [21 empty] | PolyNC: a natural and chemical language model for the prediction of unified polymer properties
28695 | Unknown | [*]CC1OCOC(C1)[*] | [16 empty] | 378 | [21 empty] | PolyNC: a natural and chemical language model for the prediction of unified polymer properties
28696 | Unknown | CCCC1OC([*])CC(C[*])O1 | [16 empty] | 324 | [21 empty] | PolyNC: a natural and chemical language model for the prediction of unified polymer properties
28697 | Unknown | [*]C1=CC=C(C=C1)C1(OC(=O)C2=CC=CC=C12)C1=CC=C(C=C1)C(=O)OC1=CC=C(C=C1)C1=CC=C(C=C1)OC(=O)[*] | [16 empty] | 580 | [21 empty] | PolyNC: a natural and chemical language model for the prediction of unified polymer properties
28698 | Unknown | [*]N1C(=O)C2=CC=C(C=C2C1(=O))C(C(F)(F)F)(C(F)(F)F)C1=CC=C2C(=O)N(C(=O)C2=C1)C1=CC=CC(=C1)C(=O)C1=CC=C(C=C1)[*] | [16 empty] | 561 | [21 empty] | PolyNC: a natural and chemical language model for the prediction of unified polymer properties
28699 | Unknown | [*]CC(C)(C(=O)OC1CCCCC1)[*] | [16 empty] | 377 | [21 empty] | PolyNC: a natural and chemical language model for the prediction of unified polymer properties
28700 | Unknown | [*]CC(C1=C(C)C=C(C=C1)C)[*] | [16 empty] | 385 | [21 empty] | PolyNC: a natural and chemical language model for the prediction of unified polymer properties
28701 | Unknown | [*]CC(C1=CC(C)=C(C=C1)Cl)[*] | [16 empty] | 387 | [21 empty] | PolyNC: a natural and chemical language model for the prediction of unified polymer properties
28702 | Unknown | [*]C/C=C\C[*] | [16 empty] | 171 | [21 empty] | PolyNC: a natural and chemical language model for the prediction of unified polymer properties
28703 | Unknown | [*]CC(C(C)C)[*] | [16 empty] | 323 | [21 empty] | PolyNC: a natural and chemical language model for the prediction of unified polymer properties
28704 | Unknown | [*]CC(C1=CC=C(C=C1)C(C)C)[*] | [16 empty] | 360 | [21 empty] | PolyNC: a natural and chemical language model for the prediction of unified polymer properties
28705 | Unknown | [*]CC(C1=CC=C(C=C1)C(=O)OC)[*] | [16 empty] | 386 | [21 empty] | PolyNC: a natural and chemical language model for the prediction of unified polymer properties
28706 | Unknown | C(=O)(O[*])C1=CC=CC(=C1)C(=O)OCC[*] | [16 empty] | 324 | [21 empty] | PolyNC: a natural and chemical language model for the prediction of unified polymer properties
28707 | Unknown | [*]CC(N1CCCC1=O)[*] | [16 empty] | 418 | [21 empty] | PolyNC: a natural and chemical language model for the prediction of unified polymer properties
28708 | Unknown | [*]C1=CC=C(C=C1)C1(CC2CC1CC2)C1=CC=C(C=C1)OC(=O)O[*] | [16 empty] | 505 | [21 empty] | PolyNC: a natural and chemical language model for the prediction of unified polymer properties
28709 | Unknown | [*]C(=O)CCCCCCN[*] | [16 empty] | 330 | [21 empty] | PolyNC: a natural and chemical language model for the prediction of unified polymer properties
28710 | Unknown | [*]CC(C=C)[*] | [16 empty] | 269 | [21 empty] | PolyNC: a natural and chemical language model for the prediction of unified polymer properties
28711 | Unknown | [*]OC(COC)C[*] | [16 empty] | 211 | [21 empty] | PolyNC: a natural and chemical language model for the prediction of unified polymer properties
28712 | Unknown | [*]CC(OC(=O)CC)[*] | [16 empty] | 283 | [21 empty] | PolyNC: a natural and chemical language model for the prediction of unified polymer properties
28713 | Unknown | [*]C1=CC=C(C=C1)C(C)(C)C1=CC=C(C=C1)OC(=O)C1=CC=C(C=C1)C(=O)O[*] | [16 empty] | 478 | [21 empty] | PolyNC: a natural and chemical language model for the prediction of unified polymer properties
28714 | Unknown | [*]C(=O)CCCCCCCCCN[*] | [16 empty] | 316 | [21 empty] | PolyNC: a natural and chemical language model for the prediction of unified polymer properties
28715 | Unknown | [*]CC(C)(C(=O)OCCCl)[*] | [16 empty] | 365 | [21 empty] | PolyNC: a natural and chemical language model for the prediction of unified polymer properties
28716 | Unknown | [*]N1C(=O)C2=CC=C(C=C2C1(=O))OC1=CC=C(C=C1)SC1=CC=C(C=C1)OC1=CC=C2C(=O)N(C(=O)C2=C1)C1=CC=CC(=C1)C(=O)C1=CC=CC(=C1)[*] | [16 empty] | 473 | [21 empty] | PolyNC: a natural and chemical language model for the prediction of unified polymer properties
28717 | Unknown | [*]CC(CC1=CC=CC=C1)[*] | [16 empty] | 333 | [21 empty] | PolyNC: a natural and chemical language model for the prediction of unified polymer properties
28718 | Unknown | [*]CC(C1=CC(F)=C(C=C1)Cl)[*] | [16 empty] | 395 | [21 empty] | PolyNC: a natural and chemical language model for the prediction of unified polymer properties
28719 | Unknown | [*]OC1=CC=C(C=C1)C(=O)[*] | [16 empty] | 420 | [21 empty] | PolyNC: a natural and chemical language model for the prediction of unified polymer properties
28720 | Unknown | [*]C1=CN=C2C=CC(=CC2=N1)OC1=CC=C2N=CC(=NC2=C1)C1=CC=C(C=C1)[*] | [16 empty] | 579 | [21 empty] | PolyNC: a natural and chemical language model for the prediction of unified polymer properties
28721 | Unknown | [*]CC(OCC)[*] | [16 empty] | 254 | [21 empty] | PolyNC: a natural and chemical language model for the prediction of unified polymer properties
28722 | Unknown | [*]CC(C1=C(Cl)C=C(C=C1)Cl)[*] | [16 empty] | 406 | [21 empty] | PolyNC: a natural and chemical language model for the prediction of unified polymer properties
28723 | Unknown | [*]CC(C1=C(OCCCCCCCC)C=CC=C1)[*] | [16 empty] | 286 | [21 empty] | PolyNC: a natural and chemical language model for the prediction of unified polymer properties
28724 | Unknown | [*]OC1=CC=C(C=C1)OC1=CC=C(C=C1)C(=O)C1=CC=C(C=C1)[*] | [16 empty] | 419 | [21 empty] | PolyNC: a natural and chemical language model for the prediction of unified polymer properties
28725 | Unknown | [*]C1=CC=C(C=C1)S[*] | [16 empty] | 360 | [21 empty] | PolyNC: a natural and chemical language model for the prediction of unified polymer properties
28726 | Unknown | [*]CCCO[*] | [16 empty] | 195 | [21 empty] | PolyNC: a natural and chemical language model for the prediction of unified polymer properties
28727 | Unknown | [*]CCCCCCCCCCOC(=O)CCCCC(=O)O[*] | [16 empty] | 217 | [21 empty] | PolyNC: a natural and chemical language model for the prediction of unified polymer properties
28728 | Unknown | [*]CC(OCCCCCC)[*] | [16 empty] | 209 | [21 empty] | PolyNC: a natural and chemical language model for the prediction of unified polymer properties
28729 | Unknown | [*]CC(Cl)(C(=O)OCC)[*] | [16 empty] | 366 | [21 empty] | PolyNC: a natural and chemical language model for the prediction of unified polymer properties
28730 | Unknown | [*]C(Cl)(C(=O)OC(C)CC)C[*] | [16 empty] | 347 | [21 empty] | PolyNC: a natural and chemical language model for the prediction of unified polymer properties
28731 | Unknown | [*]C1=CC=C(C=C1)C(CCC)C1=CC=C(C=C1)OC(=O)O[*] | [16 empty] | 396 | [21 empty] | PolyNC: a natural and chemical language model for the prediction of unified polymer properties
28732 | Unknown | [*]CC(C(F)(F)C(F)(F)C(F)(F)F)[*] | [16 empty] | 331 | [21 empty] | PolyNC: a natural and chemical language model for the prediction of unified polymer properties
28733 | Unknown | [*]C1=NC2=C(C=CC=C2)C(C2=CC=C(OC3=CC=C(C=C3)C3=C(C4=CC=CC=C4)C(=NC4=C3C=CC=C4)C3=CC=CC([*])=C3)C=C2)=C1C1=CC=CC=C1 | [16 empty] | 546 | [21 empty] | PolyNC: a natural and chemical language model for the prediction of unified polymer properties
28734 | Unknown | [*]CC(C)[*] | [16 empty] | 233 | [21 empty] | PolyNC: a natural and chemical language model for the prediction of unified polymer properties
28735 | Unknown | [*]CC(OC(=O)CCl)[*] | [16 empty] | 304 | [21 empty] | PolyNC: a natural and chemical language model for the prediction of unified polymer properties
28736 | Unknown | [*]CC(C1=CC=NC=C1)[*] | [16 empty] | 415 | [21 empty] | PolyNC: a natural and chemical language model for the prediction of unified polymer properties
28737 | Unknown | [*]CC(C1=C(F)C=C(C(F)=C1))[*] | [16 empty] | 374 | [21 empty] | PolyNC: a natural and chemical language model for the prediction of unified polymer properties
28738 | Unknown | [*]CC(C1=CC=C2C=CC=CC2=C1)[*] | [16 empty] | 424 | [21 empty] | PolyNC: a natural and chemical language model for the prediction of unified polymer properties
28739 | Unknown | [*]CC(C(C)C)=CC[*] | [16 empty] | 221 | [21 empty] | PolyNC: a natural and chemical language model for the prediction of unified polymer properties
28740 | Unknown | [*]CC(C1=CC=C(COCCC)C=C1)[*] | [16 empty] | 295 | [21 empty] | PolyNC: a natural and chemical language model for the prediction of unified polymer properties
28741 | Unknown | [*]C1=CC=C(C=C1)C(CCC)(CCC)C1=CC=C(C=C1)OC(=O)O[*] | [16 empty] | 421 | [21 empty] | PolyNC: a natural and chemical language model for the prediction of unified polymer properties
28742 | Unknown | [*]OC(=O)C1=CC=C(C2=CC=CC=C12)C(=O)OCC[*] | [16 empty] | 337 | [21 empty] | PolyNC: a natural and chemical language model for the prediction of unified polymer properties
28743 | Unknown | [*]CC(OCCCCC)[*] | [16 empty] | 207 | [21 empty] | PolyNC: a natural and chemical language model for the prediction of unified polymer properties
28744 | Unknown | [*]C1=CC=C(C=C1)C1(OC(=O)C2=CC=CC=C12)C1=CC=C(C=C1)C(=O)NC1=CC=C(C=C1)C1(OC(=O)C2=CC=CC=C12)C1=CC=C(C=C1)NC(=O)[*] | [16 empty] | 658 | [21 empty] | PolyNC: a natural and chemical language model for the prediction of unified polymer properties
28745 | Unknown | [*]CCOC(=O)C1=CC=C(C=C1)C(=O)O[*] | [16 empty] | 345 | [21 empty] | PolyNC: a natural and chemical language model for the prediction of unified polymer properties
28746 | Unknown | [*]CC(C1=CC=CC=C1(C))[*] | [16 empty] | 409 | [21 empty] | PolyNC: a natural and chemical language model for the prediction of unified polymer properties
28747 | Unknown | [*]O[Si](CC)(CC)[*] | [16 empty] | 130 | [21 empty] | PolyNC: a natural and chemical language model for the prediction of unified polymer properties
28748 | Unknown | [*]C(=O)C1=CC=CC(=C1)C(=O)NC1=CC=CC(=C1)N[*] | [16 empty] | 545 | [21 empty] | PolyNC: a natural and chemical language model for the prediction of unified polymer properties
28749 | Unknown | [*]N1C(=O)C2=CC=C(C=C2C1(=O))C(C(F)(F)F)(C(F)(F)F)C1=CC=C2C(=O)N(C(=O)C2=C1)C1=C(C=CC=C1)C(=O)C1=CC=C(C=C1)[*] | [16 empty] | 562 | [21 empty] | PolyNC: a natural and chemical language model for the prediction of unified polymer properties
28750 | Unknown | [*]CC(CCC1CCCCC1)[*] | [16 empty] | 313 | [21 empty] | PolyNC: a natural and chemical language model for the prediction of unified polymer properties
28751 | Unknown | [*]CC(C1=C(F)C=C(C(C)=C1))[*] | [16 empty] | 384 | [21 empty] | PolyNC: a natural and chemical language model for the prediction of unified polymer properties
28752 | Unknown | [*]C1=C(C2=CC=CC=C2)C(C2=CC=CC=C2)=C2C=C(OC3=CC4=C(C5=CC=CC=C5)C(C5=CC=CC=C5)=C(N=C4C=C3)C3=CC=C(OC4=CC=C([*])C=C4)C=C3)C=CC2=N1 | [16 empty] | 578 | [21 empty] | PolyNC: a natural and chemical language model for the prediction of unified polymer properties
28753 | Unknown | [*]NCCCCCCCCCCC(=O)[*] | [16 empty] | 315 | [21 empty] | PolyNC: a natural and chemical language model for the prediction of unified polymer properties
28754 | Unknown | [*]C(=O)C1=CC=C(C=C1)C(=O)OCC1CCC(CC1)CO[*] | [16 empty] | 368 | [21 empty] | PolyNC: a natural and chemical language model for the prediction of unified polymer properties
28755 | Unknown | [*]NCCCCCCCCCCCC(=O)[*] | [16 empty] | 310 | [21 empty] | PolyNC: a natural and chemical language model for the prediction of unified polymer properties
28756 | Unknown | [*]CC(C)(C(=O)OCCCCCCCCCCCC)[*] | [16 empty] | 218 | [21 empty] | PolyNC: a natural and chemical language model for the prediction of unified polymer properties
28757 | Unknown | [*]CC(C(=O)OCC)[*] | [16 empty] | 251 | [21 empty] | PolyNC: a natural and chemical language model for the prediction of unified polymer properties
28758 | Unknown | [*]CC(CC)[*] | [16 empty] | 228 | [21 empty] | PolyNC: a natural and chemical language model for the prediction of unified polymer properties
28759 | Unknown | [*]C1=CC=C(C=C1)C(C)(CCC)C1=CC=C(C=C1)OC(=O)O[*] | [16 empty] | 410 | [21 empty] | PolyNC: a natural and chemical language model for the prediction of unified polymer properties
28760 | Unknown | [*]C1=C(Cl)C=C(C=C1(Cl))C(C)(C)C1=CC(Cl)=C(C(Cl)=C1)OC(=O)O[*] | [16 empty] | 503 | [21 empty] | PolyNC: a natural and chemical language model for the prediction of unified polymer properties
28761 | Unknown | [*]CC[*] | [16 empty] | 195 | [21 empty] | PolyNC: a natural and chemical language model for the prediction of unified polymer properties
28762 | Unknown | [*]C1=CC=C(C=C1)N5C(=O)C4=CC2=C(C(N(C2=O)C3=CC=C(C=C3)O[*])=O)C=C4C5=O | [16 empty] | 672 | [21 empty] | PolyNC: a natural and chemical language model for the prediction of unified polymer properties
28763 | Unknown | [*]CC(C1=CC=C(C=C1)Cl)[*] | [16 empty] | 389 | [21 empty] | PolyNC: a natural and chemical language model for the prediction of unified polymer properties
28764 | Unknown | [*]C1=CC=C(C=C1)C2=NN=C([N]2C3=CC=CC=C3)C4=CC(=CC=C4)C5=NN=C([N]5C6=CC=CC=C6)[*] | [16 empty] | 543 | [21 empty] | PolyNC: a natural and chemical language model for the prediction of unified polymer properties
28765 | Unknown | [*]CC(C(=O)OCCCCCCCC)[*] | [16 empty] | 208 | [21 empty] | PolyNC: a natural and chemical language model for the prediction of unified polymer properties
28766 | Unknown | [*]CC([N]1C3=C(C2=CC=CC=C12)C=CC=C3)[*] | [16 empty] | 423 | [21 empty] | PolyNC: a natural and chemical language model for the prediction of unified polymer properties
28767 | Unknown | [*][Si](C)(C1=CC=CC=C1)O[*] | [16 empty] | 187 | [21 empty] | PolyNC: a natural and chemical language model for the prediction of unified polymer properties
28768 | Unknown | [*]CC(C)(C(=O)OC(C)C)[*] | [16 empty] | 327 | [21 empty] | PolyNC: a natural and chemical language model for the prediction of unified polymer properties
28769 | Unknown | [*]OCCCCCC(=O)[*] | [16 empty] | 213 | [21 empty] | PolyNC: a natural and chemical language model for the prediction of unified polymer properties
28770 | Unknown | [*]C(=O)C1=CC=CC(=C1)C(=O)OC1=CC=CC(=C1)O[*] | [16 empty] | 411 | [21 empty] | PolyNC: a natural and chemical language model for the prediction of unified polymer properties
28771 | Unknown | [*]CC(C1=C(C)C=C(C=C1)OC)[*] | [16 empty] | 363 | [21 empty] | PolyNC: a natural and chemical language model for the prediction of unified polymer properties
28772 | Unknown | [*]CC(C1=CC=C(C=C1)Br)[*] | [16 empty] | 417 | [21 empty] | PolyNC: a natural and chemical language model for the prediction of unified polymer properties
28773 | Unknown | [*]N1C(=O)C2=CC=C(C=C2C1(=O))OC1=CC=C(C=C1)SC1=CC=C(C=C1)OC1=CC=C2C(=O)N(C(=O)C2=C1)C1=CC=C(C=C1)C(=O)C1=CC=C(C=C1)[*] | [16 empty] | 494 | [21 empty] | PolyNC: a natural and chemical language model for the prediction of unified polymer properties
28774 | Unknown | [*]C(Cl)(C(=O)OCCC)C[*] | [16 empty] | 344 | [21 empty] | PolyNC: a natural and chemical language model for the prediction of unified polymer properties
28775 | Unknown | C(C)(CC)OC(C[*])[*] | [16 empty] | 253 | [21 empty] | PolyNC: a natural and chemical language model for the prediction of unified polymer properties
28776 | Unknown | [*]CC(C1=CC=C(C=C1)C(C)(C)C)[*] | [16 empty] | 402 | [21 empty] | PolyNC: a natural and chemical language model for the prediction of unified polymer properties
28777 | Unknown | [*]NCCCCCC(=O)[*] | [16 empty] | 335 | [21 empty] | PolyNC: a natural and chemical language model for the prediction of unified polymer properties
28778 | Unknown | [*]C(=O)CCCCC(=O)NCCCCCCN[*] | [16 empty] | 330 | [21 empty] | PolyNC: a natural and chemical language model for the prediction of unified polymer properties
28779 | Unknown | [*]C1=CN=C2C=C3N=CC(=NC3=CC2=N1)C1=CC=C(C=C1)OC1=CC=C(C=C1)[*] | [16 empty] | 626 | [21 empty] | PolyNC: a natural and chemical language model for the prediction of unified polymer properties
28780 | Unknown | [*]CC(CCCC)=CC[*] | [16 empty] | 192 | [21 empty] | PolyNC: a natural and chemical language model for the prediction of unified polymer properties
28781 | Unknown | [*]C(F)(C(F)(F)F)OC(F)(F)C(F)(F)C(F)(F)C(F)(F)C(F)(F)C(F)(F)OC(F)(C(F)(F)F)C1(=NC(C(F)(F)F)=NC([*])=N1) | [16 empty] | 260 | [21 empty] | PolyNC: a natural and chemical language model for the prediction of unified polymer properties
28782 | Unknown | [*]C1=C(Br)C=C(C=C1(Br))C(C)(C)C1=CC(Br)=C(C(Br)=C1)OC(=O)O[*] | [16 empty] | 523 | [21 empty] | PolyNC: a natural and chemical language model for the prediction of unified polymer properties
28783 | Unknown | [*]CC(C(=O)OC(C)CC)[*] | [16 empty] | 253 | [21 empty] | PolyNC: a natural and chemical language model for the prediction of unified polymer properties
28784 | Unknown | [*]CC(CCCC)[*] | [16 empty] | 223 | [21 empty] | PolyNC: a natural and chemical language model for the prediction of unified polymer properties
28785 | Unknown | [*]CC(CC)=CC[*] | [16 empty] | 197 | [21 empty] | PolyNC: a natural and chemical language model for the prediction of unified polymer properties
28786 | Unknown | [*]CC(C)(C(=O)OCCO)[*] | [16 empty] | 359 | [21 empty] | PolyNC: a natural and chemical language model for the prediction of unified polymer properties
28787 | Unknown | [*]CCC(C)CCC(=O)O[*] | [16 empty] | 220 | [21 empty] | PolyNC: a natural and chemical language model for the prediction of unified polymer properties
28788 | Unknown | [*]C1=CC=C(C=C1)C1(CCCCC1)C1=CC=C(C=C1)OC(=O)O[*] | [16 empty] | 444 | [21 empty] | PolyNC: a natural and chemical language model for the prediction of unified polymer properties
28789 | Unknown | [*]CC1=CC=C(C(C)=C1)C[*] | [16 empty] | 328 | [21 empty] | PolyNC: a natural and chemical language model for the prediction of unified polymer properties
28790 | Unknown | [*]C1=CN=C2C=CC(=CC2=N1)C1=CC=C2N=CC(=NC2=C1)C1=CC=C(C=C1)C1=CC=C(C=C1)C1=CC=C(C=C1)[*] | [16 empty] | 578 | [21 empty] | PolyNC: a natural and chemical language model for the prediction of unified polymer properties
28791 | Unknown | [*]NCCCCCCNC(=O)C1=CC=CC(=C1)C(=O)[*] | [16 empty] | 403 | [21 empty] | PolyNC: a natural and chemical language model for the prediction of unified polymer properties
28792 | Unknown | [*]C1=CC=C(C=C1)O[*] | [16 empty] | 358 | [21 empty] | PolyNC: a natural and chemical language model for the prediction of unified polymer properties
28793 | Unknown | [*]N1C(=O)C2=CC=C(C=C2C1(=O))C(C(F)(F)F)(C(F)(F)F)C1=CC=C2C(=O)N(C(=O)C2=C1)C1=CC=CC(=C1)C(=O)C1=CC=CC(=C1)[*] | [16 empty] | 533 | [21 empty] | PolyNC: a natural and chemical language model for the prediction of unified polymer properties
28794 | Unknown | [*]NCCCCCCCCCCNC(=O)CCCCCCCCC(=O)[*] | [16 empty] | 319 | [21 empty] | PolyNC: a natural and chemical language model for the prediction of unified polymer properties
28795 | Unknown | [*]CC(C1=CC=C(CCCC)C=C1)[*] | [16 empty] | 279 | [21 empty] | PolyNC: a natural and chemical language model for the prediction of unified polymer properties
28796 | Unknown | [*]C1=CC=C(C=C1)CC1=CC=C(C=C1)OC(=O)O[*] | [16 empty] | 420 | [21 empty] | PolyNC: a natural and chemical language model for the prediction of unified polymer properties
28797 | Unknown | [*]CC(C1=C(Cl)C=C(C(Cl)=C1))[*] | [16 empty] | 393 | [21 empty] | PolyNC: a natural and chemical language model for the prediction of unified polymer properties
28798 | Unknown | [*]CC(C1=CC(CO)=C(C=C1))[*] | [16 empty] | 398 | [21 empty] | PolyNC: a natural and chemical language model for the prediction of unified polymer properties
28799 | Unknown | [*]CC(CCCCC)[*] | [16 empty] | 220 | [21 empty] | PolyNC: a natural and chemical language model for the prediction of unified polymer properties
28800 | Unknown | [*]C1=CC(C2=CC=CC=C2)=C2C=C(OC3=CC4=C(C=C(N=C4C=C3)C3=CC=C([*])C=C3)C3=CC=CC=C3)C=CC2=N1 | [16 empty] | 573 | [21 empty] | PolyNC: a natural and chemical language model for the prediction of unified polymer properties
28801 | Unknown | [*]C1=CC=C(C=C1)C1(CCCC1)C1=CC=C(C=C1)OC(=O)O[*] | [16 empty] | 440 | [21 empty] | PolyNC: a natural and chemical language model for the prediction of unified polymer properties
28802 | Unknown | [*]C1=CC=C(C=C1)C(C1=CC=CC=C1)(C)C1=CC=C(C=C1)OC(=O)O[*] | [16 empty] | 449 | [21 empty] | PolyNC: a natural and chemical language model for the prediction of unified polymer properties
28803 | Unknown | [*]C1=C(N=C2C=CC(=CC2=N1)C1=CC=C2N=C(C3=CC=CC=C3)C(=NC2=C1)C1=CC=C([*])C=C1)C1=CC=CC=C1 | [16 empty] | 645 | [21 empty] | PolyNC: a natural and chemical language model for the prediction of unified polymer properties
28804 | Unknown | [*][Si](C)(C1=CC=CC=C1)[*] | [16 empty] | 390 | [21 empty] | PolyNC: a natural and chemical language model for the prediction of unified polymer properties
28805 | Unknown | [*]CC(C1CCCCC1)[*] | [16 empty] | 363 | [21 empty] | PolyNC: a natural and chemical language model for the prediction of unified polymer properties
28806 | Unknown | [*]CC(CCC)[*] | [16 empty] | 223 | [21 empty] | PolyNC: a natural and chemical language model for the prediction of unified polymer properties
28807 | Unknown | [*]C1=CC=C(C=C1)C(C)C1=CC=C(C=C1)OC(=O)O[*] | [16 empty] | 403 | [21 empty] | PolyNC: a natural and chemical language model for the prediction of unified polymer properties
28808 | Unknown | [*]CC(C)(C(=O)OC(C)(C)C)[*] | [16 empty] | 380 | [21 empty] | PolyNC: a natural and chemical language model for the prediction of unified polymer properties
28809 | Unknown | [*]C(F)(F)C(F)(C1=CC=C(C=C1))[*] | [16 empty] | 475 | [21 empty] | PolyNC: a natural and chemical language model for the prediction of unified polymer properties
28810 | Unknown | [*]OC(COC1=CC=CC=C1)C[*] | [16 empty] | 315 | [21 empty] | PolyNC: a natural and chemical language model for the prediction of unified polymer properties
28811 | Unknown | [*]CC(F)(F)[*] | [16 empty] | 233 | [21 empty] | PolyNC: a natural and chemical language model for the prediction of unified polymer properties
28812 | Unknown | [*][Si](C)(C)O[*] | [16 empty] | 152 | [21 empty] | PolyNC: a natural and chemical language model for the prediction of unified polymer properties
28813 | Unknown | [*]CCOC(=O)CCCCCCCC(=O)O[*] | [16 empty] | 228 | [21 empty] | PolyNC: a natural and chemical language model for the prediction of unified polymer properties
28814 | Unknown | [*]CC(OC(=O)CCC)[*] | [16 empty] | 278 | [21 empty] | PolyNC: a natural and chemical language model for the prediction of unified polymer properties
28815 | Unknown | [*]CC(C)(C(=O)OC1=CC=CC=C1)[*] | [16 empty] | 393 | [21 empty] | PolyNC: a natural and chemical language model for the prediction of unified polymer properties
28816 | Unknown | [*]CC(C(=O)OCCCCCC)[*] | [16 empty] | 216 | [21 empty] | PolyNC: a natural and chemical language model for the prediction of unified polymer properties
28817 | Unknown | [*]N1C(=O)C2=CC=C(C=C2C1(=O))OC1=CC=C(C=C1)SC1=CC=C(C=C1)OC1=CC=C2C(=O)N(C(=O)C2=C1)C1=C(C=CC=C1)C(=O)C1=CC=C(C=C1)[*] | [16 empty] | 485 | [21 empty] | PolyNC: a natural and chemical language model for the prediction of unified polymer properties
28818 | Unknown | [*]CC(C(F)(F)F)[*] | [16 empty] | 300 | [21 empty] | PolyNC: a natural and chemical language model for the prediction of unified polymer properties
28819 | Unknown | [*]CCOC(=O)CCCCC(=O)O[*] | [16 empty] | 233 | [21 empty] | PolyNC: a natural and chemical language model for the prediction of unified polymer properties
28820 | Unknown | [*]N1C(=O)C2=CC=C(C=C2C1(=O))OC1=CC=C(C=C1)SC1=CC=C(C=C1)OC1=CC=C2C(=O)N(C(=O)C2=C1)C1=CC=CC(=C1)C(=O)C1=CC=C(C=C1)[*] | [16 empty] | 486 | [21 empty] | PolyNC: a natural and chemical language model for the prediction of unified polymer properties
28821 | Unknown | [*]OC1=CC=C(C=C1)C(C)(C)C1=CC=C(C=C1)OC(=O)[*] | [16 empty] | 423 | [21 empty] | PolyNC: a natural and chemical language model for the prediction of unified polymer properties
28822 | Unknown | [*]CC(CCC)=CC[*] | [16 empty] | 196 | [21 empty] | PolyNC: a natural and chemical language model for the prediction of unified polymer properties
28823 | Unknown | [*]CC(C)(C(=O)OCCOC)[*] | [16 empty] | 293 | [21 empty] | PolyNC: a natural and chemical language model for the prediction of unified polymer properties
28824 | Unknown | [*]OC1=CC=C(C=C1)C(=O)C1=CC=C(C=C1)OC1=CC=C2C(=O)N(C(=O)C2=C1)C1=CC=CC(=C1)N1C(=O)C2=CC=C(C=C2C1(=O))[*] | [16 empty] | 512 | [21 empty] | PolyNC: a natural and chemical language model for the prediction of unified polymer properties
28825 | Unknown | [*]C(Cl)(C(=O)OC(C)C)C[*] | [16 empty] | 363 | [21 empty] | PolyNC: a natural and chemical language model for the prediction of unified polymer properties
28826 | Unknown | [*]C3=C(N=C2C=C1N=C(C(=NC1=CC2=N3)C4=CC=C(C=C4)[*])C5=CC=CC=C5)C6=CC=CC=C6 | [16 empty] | 668 | [21 empty] | PolyNC: a natural and chemical language model for the prediction of unified polymer properties
28827 | Unknown | [*]CC1=CC=C(C=C1)C[*] | [16 empty] | 333 | [21 empty] | PolyNC: a natural and chemical language model for the prediction of unified polymer properties
28828 | Unknown | [*]C1=C(C2=CC=CC=C2)C(C2=CC=CC=C2)=C2C=C(OC3=CC4=C(C5=CC=CC=C5)C(C5=CC=CC=C5)=C(N=C4C=C3)C3=CC=C([*])C=C3)C=CC2=N1 | [16 empty] | 618 | [21 empty] | PolyNC: a natural and chemical language model for the prediction of unified polymer properties
28829 | Unknown | [*]C(F)(F)C(F)(C(F)(F)F)[*] | [16 empty] | 425 | [21 empty] | PolyNC: a natural and chemical language model for the prediction of unified polymer properties
28830 | Unknown | [*]CC(C(=O)OC(C)CCCCC)[*] | [16 empty] | 235 | [21 empty] | PolyNC: a natural and chemical language model for the prediction of unified polymer properties
28831 | Unknown | [*]CC(C(=O)OCCC)[*] | [16 empty] | 229 | [21 empty] | PolyNC: a natural and chemical language model for the prediction of unified polymer properties
28832 | Unknown | [*]CC(C1=CC=CC=C1)[*] | [16 empty] | 373 | [21 empty] | PolyNC: a natural and chemical language model for the prediction of unified polymer properties
28833 | Unknown | [*]CC(C(=O)O)[*] | [16 empty] | 379 | [21 empty] | PolyNC: a natural and chemical language model for the prediction of unified polymer properties
28834 | Unknown | [*]C1=CC=C(C=C1)N5C(=O)C4=CC2=C(C(N(C2=O)C3=CC=C(C=C3)C([*])=O)=O)C=C4C5=O | [16 empty] | 685 | [21 empty] | PolyNC: a natural and chemical language model for the prediction of unified polymer properties
28835 | Unknown | [*]CC(C1=C(F)C(F)=C(F)(C(F)=C1(F)))[*] | [16 empty] | 378 | [21 empty] | PolyNC: a natural and chemical language model for the prediction of unified polymer properties
28836 | Unknown | [*][Si](C)(C1CCCCC1)[*] | [16 empty] | 366 | [21 empty] | PolyNC: a natural and chemical language model for the prediction of unified polymer properties
28837 | Unknown | [*]CCOC(=O)CCCCCCCCC(=O)O[*] | [16 empty] | 243 | [21 empty] | PolyNC: a natural and chemical language model for the prediction of unified polymer properties
28838 | Unknown | [*]CC(C(=O)OC(C)CCCCCC)[*] | [16 empty] | 228 | [21 empty] | PolyNC: a natural and chemical language model for the prediction of unified polymer properties
28839 | Unknown | [*]C1=CC=C(C(Cl)=C1)C(C)(C)C1=C(Cl)C=C(C=C1)OC(=O)O[*] | [16 empty] | 419 | [21 empty] | PolyNC: a natural and chemical language model for the prediction of unified polymer properties
28840 | Unknown | [*]C1=CC=C(C=C1)C(C(F)(F)F)(C(F)(F)F)C1=CC=C(C=C1)OC(=O)O[*] | [16 empty] | 449 | [21 empty] | PolyNC: a natural and chemical language model for the prediction of unified polymer properties
28841 | Unknown | [*]CCCCCCO[*] | [16 empty] | 204 | [21 empty] | PolyNC: a natural and chemical language model for the prediction of unified polymer properties
28842 | Unknown | [*]CC(C1=CC=C(C=C1)OC)[*] | [16 empty] | 362 | [21 empty] | PolyNC: a natural and chemical language model for the prediction of unified polymer properties
28843 | Unknown | [*]OC1=CC=C(C=C1)C1=CC=C(C=C1)OC1=CC=C2C(=O)N(C(=O)C2=C1)C1=CC=CC(=C1)N1C(=O)C2=CC=C(C=C2C1(=O))[*] | [16 empty] | 520 | [21 empty] | PolyNC: a natural and chemical language model for the prediction of unified polymer properties
28844 | Unknown | [*]CC(C1=CC(C)=C(C=C1)C)[*] | [16 empty] | 384 | [21 empty] | PolyNC: a natural and chemical language model for the prediction of unified polymer properties
28845 | Unknown | [*]C1=CC=C(C=C1)C1(OC(=O)C2=CC=CC=C12)C1=CC=C(C=C1)C(=O)OC1=CC=C(C=C1)C1(OC(=O)C2=CC=CC=C12)C1=CC=C(C=C1)OC(=O)[*] | [16 empty] | 583 | [21 empty] | PolyNC: a natural and chemical language model for the prediction of unified polymer properties
28846 | Unknown | [*]C1=CC(C)=C(C(C)=C1)C(C)(C)C1=C(C)C=C(C=C1(C))OC(=O)O[*] | [16 empty] | 473 | [21 empty] | PolyNC: a natural and chemical language model for the prediction of unified polymer properties
28847 | Unknown | [*]CC1=CC=C(C(Br)=C1)C[*] | [16 empty] | 353 | [21 empty] | PolyNC: a natural and chemical language model for the prediction of unified polymer properties
28848 | Unknown | [*]O[Si](C1=CC=CC=C1)(C1=CC=CC=C1)C1=CC(=CC=C1)[*] | [16 empty] | 331 | [21 empty] | PolyNC: a natural and chemical language model for the prediction of unified polymer properties
28849 | Unknown | [*]OC1=CC=C(C=C1)C(=O)OCC[*] | [16 empty] | 355 | [21 empty] | PolyNC: a natural and chemical language model for the prediction of unified polymer properties
28850 | Unknown | [*][Si](C1=CC=C(C)C=C1)(C1=CC=C(C)C=C1)CCC[*] | [16 empty] | 311 | [21 empty] | PolyNC: a natural and chemical language model for the prediction of unified polymer properties
28851 | Unknown | [*]CC(C)(C(=O)OCCCC)[*] | [16 empty] | 293 | [21 empty] | PolyNC: a natural and chemical language model for the prediction of unified polymer properties
28852 | Unknown | [*]CC(C1=CC(Cl)=C(C=C1)Cl)[*] | [16 empty] | 401 | [21 empty] | PolyNC: a natural and chemical language model for the prediction of unified polymer properties
28853 | Unknown | [*][Si](C1=CC=CC=C1)(C1=CC=C(N(C)C)C=C1)CCC[*] | [16 empty] | 325 | [21 empty] | PolyNC: a natural and chemical language model for the prediction of unified polymer properties
28854 | Unknown | [*]CCCCCCCCO[*] | [16 empty] | 203 | [21 empty] | PolyNC: a natural and chemical language model for the prediction of unified polymer properties
28855 | Unknown | [*]CC(C1=CC=C(C=C1)F)[*] | [16 empty] | 379 | [21 empty] | PolyNC: a natural and chemical language model for the prediction of unified polymer properties
28856 | Unknown | [*]CC(CCl)(CCl)CO[*] | [16 empty] | 265 | [21 empty] | PolyNC: a natural and chemical language model for the prediction of unified polymer properties
28857 | Unknown | [*]CC(F)(C(F)(F)F)[*] | [16 empty] | 315 | [21 empty] | PolyNC: a natural and chemical language model for the prediction of unified polymer properties
28858 | Unknown | [*]OC1=CC=C(C=C1)OC1=CC=C(C=C1)OC1=CC=C2C(=O)N(C(=O)C2=C1)C1=CC=CC(=C1)N1C(=O)C2=CC=C(C=C2C1(=O))[*] | [16 empty] | 500 | [21 empty] | PolyNC: a natural and chemical language model for the prediction of unified polymer properties
28859 | Unknown | [*]CC(C(F)(F)C(F)(F)F)[*] | [16 empty] | 314 | [21 empty] | PolyNC: a natural and chemical language model for the prediction of unified polymer properties
28860 | Unknown | O=C(N1C2=CC(CC3=CC=CC(N4C(C5=CC=C(C([*])=O)C=C5C4=O)=O)=C3)=CC=C2)C6=CC([*])=CC=C6C1=O | [16 empty] | 545.15 | [21 empty] | PolyNC: a natural and chemical language model for the prediction of unified polymer properties
28861 | Unknown | O=C(C1=CC2=C(C(C(F)(F)F)(C(F)(F)F)C3=C(O2)C=C4C(C(N([*])C4=O)=O)=C3)C=C15)N(C6=CC=C(C7=C(OC(F)(F)F)C=C([*])C=C7)C(OC(F)(F)F)=C6)C5=O | [16 empty] | 648.15 | [21 empty] | PolyNC: a natural and chemical language model for the prediction of unified polymer properties
28862 | Unknown | O=C(C1=CC=C([*])C=C12)N(C3=CC=C(C4=C(C5=CC=CC(C(F)(F)F)=C5)C=C(N6C(C7=CC(C(C(F)(F)F)(C(F)(F)F)[*])=CC=C7C6=O)=O)C=C4)C(C8=CC=CC(C(F)(F)F)=C8)=C3)C2=O | [16 empty] | 551.15 | [21 empty] | PolyNC: a natural and chemical language model for the prediction of unified polymer properties
28863 | Unknown | O=C(C1=CC=C([*])C=C12)N(C3=C(F)C(F)=C(N4C(C5=CC(C([*])(C(F)(F)F)C(F)(F)F)=CC=C5C4=O)=O)C(F)=C3F)C2=O | [16 empty] | 644.15 | [21 empty] | PolyNC: a natural and chemical language model for the prediction of unified polymer properties
28864 | Unknown | O=C(N1C2=CC=CC(N3C(C4=CC=CC(OC5=CC=C(C(C)(C)C6=CC=CC(O[*])=C6)C=C5)=C4C3=O)=O)=C2)C7=C([*])C=CC=C7C1=O | [16 empty] | 509.15 | [21 empty] | PolyNC: a natural and chemical language model for the prediction of unified polymer properties
28865 | Unknown | O=C(C1=CC=C([*])C=C12)N(C3=CC=C(OC4=CC=C(P(C5=CC=C(OC6=CC=CC(N7C(C8=CC(C([*])=O)=CC=C8C7=O)=O)=C6)C=C5)(C9=CC=CC=C9)=O)C=C4)C=C3)C2=O | [16 empty] | 505.15 | [21 empty] | PolyNC: a natural and chemical language model for the prediction of unified polymer properties
28866 | Unknown | O=C(N1C2=CC=C(OC3=CC=C(N4C(C5=CC(O[*])=CC=C5C4=O)=O)C=C3)C=C2)C6=CC=CC([*])=C6C1=O | [16 empty] | 551.15 | [21 empty] | PolyNC: a natural and chemical language model for the prediction of unified polymer properties
28867 | Unknown | O=C(N1C2=CC=C(N3C(C4=CC=C(C([*])=O)C=C4C3=O)=O)C=C2)C5=CC([*])=CC=C5C1=O | [16 empty] | 606.15 | [21 empty] | PolyNC: a natural and chemical language model for the prediction of unified polymer properties
28868 | Unknown | O=C(N1C2=CC=C(OC3=CC=C(N4C(C5=CC=C(S[*])C=C5C4=O)=O)C=C3)C=C2)C6=C([*])C=CC=C6C1=O | [16 empty] | 542.15 | [21 empty] | PolyNC: a natural and chemical language model for the prediction of unified polymer properties
28869 | Unknown | O=C(N1C2=CC=C(OC3=CC=CC(OC4=CC=C(N5C(C6=CC=C(OC7=CC=C(S(C8=CC=CC(O[*])=C8)(=O)=O)C=C7)C=C6C5=O)=O)C=C4)=C3)C=C2)C9=CC([*])=CC=C9C1=O | [16 empty] | 467.15 | [21 empty] | PolyNC: a natural and chemical language model for the prediction of unified polymer properties
28870 | Unknown | O=C(N1C2=CC=CC=C2OC3=CC=C(N4C(C5=CC=C(C([*])=O)C=C5C4=O)=O)C=C3)C6=CC([*])=CC=C6C1=O | [16 empty] | 560.15 | [21 empty] | PolyNC: a natural and chemical language model for the prediction of unified polymer properties
28871 | Unknown | O=C(N1C2=CC=CC(C(C3=CC=CC(N4C(C5=CC=CC(O[*])=C5C4=O)=O)=C3)=O)=C2)C6=C([*])C=CC=C6C1=O | [16 empty] | 507.15 | [21 empty] | PolyNC: a natural and chemical language model for the prediction of unified polymer properties
28872 | Unknown | c12c(ccc(C(c3cc4c(cc3)C(=O)N(c3ccc(Oc5ccc(C)cc5)cc3)C4=O)=O)c1)C(=O)N(C)C2=O | [16 empty] | 566.15 | [21 empty] | PolyNC: a natural and chemical language model for the prediction of unified polymer properties
28873 | Unknown | O=C(N1C2=CC=C(C3(CCCCC3)C4=CC=C(N5C(C6=CC([*])=CC=C6C5=O)=O)C(C)=C4)C=C2C)C7=CC=C([*])C=C7C1=O | [16 empty] | 578.15 | [21 empty] | PolyNC: a natural and chemical language model for the prediction of unified polymer properties
28874 | Unknown | O=C(C1=CC=C([*])C=C12)N(C3=CC(C(F)(F)F)=CC(N4C(C5=CC([*])=CC=C5C4=O)=O)=C3)C2=O | [16 empty] | 602.15 | [21 empty] | PolyNC: a natural and chemical language model for the prediction of unified polymer properties
28875 | Unknown | O=C(C1=CC=C([*])C=C12)N(C3=CC=C(OC4=CC=C(P(C5=CC=C(OC6=CC=CC(N7C(C8=CC(C(C(F)(F)F)(C(F)(F)F)[*])=CC=C8C7=O)=O)=C6)C=C5)(C9=CC=CC=C9)=O)C=C4)C=C3)C2=O | [16 empty] | 493.15 | [21 empty] | PolyNC: a natural and chemical language model for the prediction of unified polymer properties
28876 | Unknown | O=C(C1=CC=C([*])C=C12)N(C3=CC=C(C4=C(C5=CC=C(C6=CC=CC=C6)C=C5)C=C(N7C(C8=CC(C(C(F)(F)F)(C(F)(F)F)[*])=CC=C8C7=O)=O)C=C4)C(C9=CC=C(C%10=CC=CC=C%10)C=C9)=C3)C2=O | [16 empty] | 558.15 | [21 empty] | PolyNC: a natural and chemical language model for the prediction of unified polymer properties
28877 | Unknown | c12c(ccc(C(c3cc4c(cc3)C(=O)N(c3ccc(C(c5ccc(C)cc5)=O)cc3)C4=O)=O)c1)C(=O)N(C)C2=O | [16 empty] | 561.15 | [21 empty] | PolyNC: a natural and chemical language model for the prediction of unified polymer properties
28878 | Unknown | O=C(N1C2=CC=C(OC3=CC=C(N4C(C5=CC=C(OC6=CC=C(SC7=CC=CC(O[*])=C7)C=C6)C=C5C4=O)=O)C=C3)C=C2)C8=CC([*])=CC=C8C1=O | [16 empty] | 485.15 | [21 empty] | PolyNC: a natural and chemical language model for the prediction of unified polymer properties
28879 | Unknown | O=C(N1C2=CC=CC=C2OC3=CC=CC=C3N4C(C5=CC=C(C([*])=O)C=C5C4=O)=O)C6=CC([*])=CC=C6C1=O | [16 empty] | 562.15 | [21 empty] | PolyNC: a natural and chemical language model for the prediction of unified polymer properties
28880 | Unknown | c12c(ccc(C(c3cc4c(cc3)C(=O)N(c3ccc(C)cc3)C4=O)=O)c1)C(=O)N(C)C2=O | [16 empty] | 626.15 | [21 empty] | PolyNC: a natural and chemical language model for the prediction of unified polymer properties
28881 | Unknown | O=C(N1C2=CC=C(OC3=CC=C(N4C(C5=CC=CC(OC6=CC=C(S(C7=CC=CC(O[*])=C7)(=O)=O)C=C6)=C5C4=O)=O)C=C3)C=C2)C8=C([*])C=CC=C8C1=O | [16 empty] | 540.15 | [21 empty] | PolyNC: a natural and chemical language model for the prediction of unified polymer properties
28882 | Unknown | O=C(N1C2=CC=C(CC3=CC=C(N4C(C5=CC([*])=CC=C5C4=O)=O)C(C)=C3C)C(C)=C2C)C6=CC=C([*])C=C6C1=O | [16 empty] | 570.15 | [21 empty] | PolyNC: a natural and chemical language model for the prediction of unified polymer properties
28883 | Unknown | O=C(C1=CC(C2=O)=C(C(N2[*])=O)C(C(F)(F)F)=C13)N(C4=CC=C(C5=C(C(F)(F)F)C=C([*])C=C5)C(C(F)(F)F)=C4)C3=O | [16 empty] | 646.15 | [21 empty] | PolyNC: a natural and chemical language model for the prediction of unified polymer properties
28884 | Unknown | O=C(N1C2=CC=C(OC3=CC=C(N4C(C5=CC=CC(OC6=CC=C(OC7=CC=CC(O[*])=C7)C=C6)=C5C4=O)=O)C=C3)C=C2)C8=C([*])C=CC=C8C1=O | [16 empty] | 512.15 | [21 empty] | PolyNC: a natural and chemical language model for the prediction of unified polymer properties
28885 | Unknown | O=C(N1C2=CC=CC(C(C3=CC=CC(N4C(C5=CC=C(O[*])C=C5C4=O)=O)=C3)=O)=C2)C6=C([*])C=CC=C6C1=O | [16 empty] | 516.15 | [21 empty] | PolyNC: a natural and chemical language model for the prediction of unified polymer properties
28886 | Unknown | O=C(C1=CC=C([*])C=C12)N(C3=CC=C(OC4=CC=C(OC5=CC=C(N6C(C7=CC(O[*])=CC=C7C6=O)=O)C=C5)C=C4)C=C3)C2=O | [16 empty] | 523.15 | [21 empty] | PolyNC: a natural and chemical language model for the prediction of unified polymer properties
28887 | Unknown | O=C(N1C2=CC=C(OC3=CC=C(N4C(C5=CC=CC(S[*])=C5C4=O)=O)C=C3)C=C2)C6=C([*])C=CC=C6C1=O | [16 empty] | 554.15 | [21 empty] | PolyNC: a natural and chemical language model for the prediction of unified polymer properties
28888 | Unknown | O=C(C1=CC=C([*])C=C12)N(C3=CC=C(OC4=CC=C(N5C(C6=CC(C(C(F)(F)F)(C(F)(F)F)[*])=CC=C6C5=O)=O)C=C4)C=C3)C2=O | [16 empty] | 561.15 | [21 empty] | PolyNC: a natural and chemical language model for the prediction of unified polymer properties
28889 | Unknown | c12c(ccc(Oc3cccc(-c4cc5c(cc4)C(=O)N(c4cccc(C)c4)C5=O)c3)c1)C(=O)N(C)C2=O | [16 empty] | 497.15 | [21 empty] | PolyNC: a natural and chemical language model for the prediction of unified polymer properties
28890 | Unknown | O=C(C1=CC=C([*])C=C12)N(C3=CC=C(OCC(F)(F)C(F)(F)C(F)(F)C(F)(F)C(F)(C(F)(F)C(F)(F)C(F)(F)C(F)(F)C(F)(F)F)F)C(N4C(C5=CC(C([*])(C(F)(F)F)C(F)(F)F)=CC=C5C4=O)=O)=C3)C2=O | [16 empty] | 462.15 | [21 empty] | PolyNC: a natural and chemical language model for the prediction of unified polymer properties
28891 | Unknown | O=C(N1C2=CC=C(OC3=CC=C(N4C(C5=CC=CC(OC6=CC=C(O[*])C=C6)=C5C4=O)=O)C=C3)C=C2)C7=C([*])C=CC=C7C1=O | [16 empty] | 542.15 | [21 empty] | PolyNC: a natural and chemical language model for the prediction of unified polymer properties
28892 | Unknown | O=C(N1C2=CC=C(OC3=CC=C(N4C(C5=CC=C(OC6=CC=C(S(C7=CC=CC(O[*])=C7)(=O)=O)C=C6)C=C5C4=O)=O)C=C3)C=C2)C8=CC([*])=CC=C8C1=O | [16 empty] | 533.15 | [21 empty] | PolyNC: a natural and chemical language model for the prediction of unified polymer properties
28893 | Unknown | O=C(C1=CC=C([*])C=C12)N(C3=CC=CC=C3C(C4=CC=C(N5C(C6=CC(C([*])=O)=CC=C6C5=O)=O)C=C4)=O)C2=O | [16 empty] | 562.15 | [21 empty] | PolyNC: a natural and chemical language model for the prediction of unified polymer properties
28894 | Unknown | O=C(C1=CC([*])=CC=C12)N(C3=CC(C(F)(F)F)=CC(N4C(C5=CC=C(OC6=CC=C(SC7=CC=C(O[*])C=C7)C=C6)C=C5C4=O)=O)=C3)C2=O | [16 empty] | 491.15 | [21 empty] | PolyNC: a natural and chemical language model for the prediction of unified polymer properties
28895 | Unknown | O=C(C1=CC=C([*])C=C12)N(C3=CC(C(C4=CC=CC(N5C(C6=CC(C([*])=O)=CC=C6C5=O)=O)=C4)=O)=CC=C3)C2=O | [16 empty] | 537.15 | [21 empty] | PolyNC: a natural and chemical language model for the prediction of unified polymer properties
28896 | Unknown | c12c(ccc(C(c3cc4c(cc3)C(=O)N(c3ccc(Cc5ccc(C)cc5)cc3)C4=O)=O)c1)C(=O)N(C)C2=O | [16 empty] | 569.15 | [21 empty] | PolyNC: a natural and chemical language model for the prediction of unified polymer properties
28897 | Unknown | O=C(C1=CC=C(C(C(F)(F)F)(C(F)(F)F)C2=CC(C(N3C)=O)=C(C3=O)C=C2)C=C14)N(C(N(C5=O)C(C6=C5C=CC=C6)=O)C[*])C4=O | [16 empty] | 448.15 | [21 empty] | PolyNC: a natural and chemical language model for the prediction of unified polymer properties
28898 | Unknown | O=C(N1C2=CC=C(OC3=CC=C(N4C(C5=CC=CC(OC6=CC=CC(O[*])=C6)=C5C4=O)=O)C=C3)C=C2)C7=C([*])C=CC=C7C1=O | [16 empty] | 499.15 | [21 empty] | PolyNC: a natural and chemical language model for the prediction of unified polymer properties
28899 | Unknown | O=C(N1C2=CC=C(OC3=CC=C(N4C(C5=CC=CC(OC6=CC=C(C(C7=CC=CC(O[*])=C7)=O)C=C6)=C5C4=O)=O)C=C3)C=C2)C8=C([*])C=CC=C8C1=O | [16 empty] | 525.15 | [21 empty] | PolyNC: a natural and chemical language model for the prediction of unified polymer properties
28900 | Unknown | c1(=O)c2c(c(=O)n1C)cc1c(c(=O)n(-c3ccc(Oc4ccc(C)cc4)cc3)c1=O)c2 | [16 empty] | 672.15 | [21 empty] | PolyNC: a natural and chemical language model for the prediction of unified polymer properties
28901 | Unknown | O=C(N1C2=CC=CC(OC3=CC=C(OC4=CC=C(N5C(C6=CC=C(O[*])C=C6C5=O)=O)C=C4)C=C3)=C2)C7=C([*])C=CC=C7C1=O | [16 empty] | 526.15 | [21 empty] | PolyNC: a natural and chemical language model for the prediction of unified polymer properties
28902 | Unknown | O=C(N1C2=CC=C(OC3=CC=C(OC4=CC=C(N5C(C6=CC=C(O[*])C=C6C5=O)=O)C=C4)C=C3)C=C2)C7=CC([*])=CC=C7C1=O | [16 empty] | 518.15 | [21 empty] | PolyNC: a natural and chemical language model for the prediction of unified polymer properties
28903 | Unknown | O=C(C1=CC=C([*])C=C12)N(C3=CC(C(F)(F)F)=CC(N4C(C5=CC(C([*])=O)=CC=C5C4=O)=O)=C3)C2=O | [16 empty] | 567.15 | [21 empty] | PolyNC: a natural and chemical language model for the prediction of unified polymer properties
28904 | Unknown | O=C(N1C2=CC=CC=C2CC3=CC=CC(N4C(C5=CC=C(C([*])=O)C=C5C4=O)=O)=C3)C6=CC([*])=CC=C6C1=O | [16 empty] | 531.15 | [21 empty] | PolyNC: a natural and chemical language model for the prediction of unified polymer properties
28905 | Unknown | O=C(N1C2=CC=C(OC3=CC=C(N(C4=O)C(C5=C4C=CC(C([*])=O)=C5)=O)C=C3)C=C2)C6=CC=CC([*])=C6C1=O | [16 empty] | 616.15 | [21 empty] | PolyNC: a natural and chemical language model for the prediction of unified polymer properties
28906 | Unknown | O=C(N1C2=CC=C(OC3=CC=C(C(C)(C4=CC=C(OC5=CC=C(N6C(C7=CC([*])=CC=C7C6=O)=O)C=C5)C=C4)C)C=C3)C=C2)C8=CC=C([*])C=C8C1=O | [16 empty] | 518.15 | [21 empty] | PolyNC: a natural and chemical language model for the prediction of unified polymer properties
28907 | Unknown | c12c(ccc(Oc3ccc(-c4cc5c(cc4)C(=O)N(c4ccc(Oc6ccc(C)cc6)cc4)C5=O)cc3)c1)C(=O)N(C)C2=O | [16 empty] | 505.15 | [21 empty] | PolyNC: a natural and chemical language model for the prediction of unified polymer properties
28908 | Unknown | O=C(C1=C(C(F)(F)F)C(C2=O)=C(C(N2[*])=O)C(C(F)(F)F)=C13)N(C4=CC=C(C5=C(C(F)(F)F)C=C([*])C=C5)C(C(F)(F)F)=C4)C3=O | [16 empty] | 577.15 | [21 empty] | PolyNC: a natural and chemical language model for the prediction of unified polymer properties
28909 | Unknown | O=C(C1=CC=C([*])C=C12)N(C3=CC(OC4=CC=CC(N5C(C6=CC(C(C(F)(F)F)(C(F)(F)F)[*])=CC=C6C5=O)=O)=C4)=CC=C3)C2=O | [16 empty] | 517.15 | [21 empty] | PolyNC: a natural and chemical language model for the prediction of unified polymer properties
28910 | Unknown | O=C(N1[*])C2=C(C1=O)C=C3C(C(N(C4=CC=C(OC5=CC=C(C(C(F)(F)F)(C(F)(F)F)C6=CC=C(OC7=CC=C([*])C=C7)C=C6)C=C5)C=C4)C3=O)=O)=C2 | [16 empty] | 583.15 | [21 empty] | PolyNC: a natural and chemical language model for the prediction of unified polymer properties
28911 | Unknown | O=C(N1C2=CC=C(OC3=CC=C(N4C(C5=CC([*])=CC=C5C4=O)=O)C=C3)C=C2)C6=CC=C([*])C=C6C1=O | [16 empty] | 579.15 | [21 empty] | PolyNC: a natural and chemical language model for the prediction of unified polymer properties
28912 | Unknown | c12c(ccc(C(c3cc4c(cc3)C(=O)N(c3ccc(-c5ccc(C)cc5)cc3)C4=O)(C(F)(F)F)C(F)(F)F)c1)C(=O)N(C)C2=O | [16 empty] | 610.15 | [21 empty] | PolyNC: a natural and chemical language model for the prediction of unified polymer properties
28913 | Unknown | O=C(N1C2=CC=C(OC3=CC=CC(OC4=CC=C(N5C(C6=CC=C([*])C=C6C5=O)=O)C=C4)=C3)C=C2)C7=C([*])C=CC=C7C1=O | [16 empty] | 521.15 | [21 empty] | PolyNC: a natural and chemical language model for the prediction of unified polymer properties
28914 | Unknown | O=C(N1C2=C(C)C=CC(N3C(C4=CC=C(C([*])=O)C=C4C3=O)=O)=C2C)C5=CC([*])=CC=C5C1=O | [16 empty] | 657.15 | [21 empty] | PolyNC: a natural and chemical language model for the prediction of unified polymer properties
28915 | Unknown | O=C(C1=C(C2=O)C(OC3=CC=C(C(C4=CC=C(O[*])C=C4)(C(F)(F)F)C(F)(F)F)C=C3)=CC=C1)N2C(C=C5)=CC=C5OC(C=C6)=CC=C6N7C(C8=CC=CC([*])=C8C7=O)=O | [16 empty] | 499.15 | [21 empty] | PolyNC: a natural and chemical language model for the prediction of unified polymer properties
28916 | Unknown | O=C(C1=CC=C([*])C=C12)N(C3=CC=C(OC4=CC=C(N5C(C6=CC=C(OC7=CC=C(C=CC=C8)C8=C7C9=C(O[*])C=CC%10=C9C=CC=C%10)C=C6C5=O)=O)C=C4)C=C3)C2=O | [16 empty] | 547.15 | [21 empty] | PolyNC: a natural and chemical language model for the prediction of unified polymer properties
28917 | Unknown | O=C(C1=CC=C([*])C=C12)N(C3=CC=C(OC4=CC=C(N5C(C6=CC(C(O[Si](C)(C)C)[*])=CC=C6C5=O)=O)C=C4)C=C3)C2=O | [16 empty] | 483.15 | [21 empty] | PolyNC: a natural and chemical language model for the prediction of unified polymer properties
28918 | Unknown | O=C(N1C2=CC=C(CC3=CC=C([*])C(C)=C3)C=C2C)C(C4=C5C(N([*])C4=O)=O)=C(C=C5)C1=O | [16 empty] | 627.15 | [21 empty] | PolyNC: a natural and chemical language model for the prediction of unified polymer properties
28919 | Unknown | O=C(N1C2=CC=CC(OC3=CC=C(C(C(C=C4)=CC=C4OC5=CC=CC(N6C(C7=CC=CC(O[*])=C7C6=O)=O)=C5)=O)C=C3)=C2)C8=C([*])C=CC=C8C1=O | [16 empty] | 471.15 | [21 empty] | PolyNC: a natural and chemical language model for the prediction of unified polymer properties
28920 | Unknown | O=C(C1=CC=C([*])C=C12)N(C3=CC=C(C4=C(I)C=C(N5C(C6=CC(C(C(F)(F)F)(C(F)(F)F)[*])=CC=C6C5=O)=O)C=C4)C(I)=C3)C2=O | [16 empty] | 592.15 | [21 empty] | PolyNC: a natural and chemical language model for the prediction of unified polymer properties
28921 | Unknown | O=C(N1C2=CC=CC(N3C(C4=CC=CC(OC5=CC=C(SC6=CC=CC(O[*])=C6)C=C5)=C4C3=O)=O)=C2)C7=C([*])C=CC=C7C1=O | [16 empty] | 504.15 | [21 empty] | PolyNC: a natural and chemical language model for the prediction of unified polymer properties
28922 | Unknown | O=C(C1=CC=C([*])C=C12)N(C3=CC=C(S(C4=CC=C(N5C(C6=CC(C(C(F)(F)F)(C(F)(F)F)[*])=CC=C6C5=O)=O)C=C4)(=O)=O)C=C3)C2=O | [16 empty] | 609.15 | [21 empty] | PolyNC: a natural and chemical language model for the prediction of unified polymer properties
28923 | Unknown | c12c(ccc(S(c3cc4c(cc3)C(=O)N(c3ccc(Oc5ccc(C)cc5)cc3)C4=O)(=O)=O)c1)C(=O)N(C)C2=O | [16 empty] | 608.15 | [21 empty] | PolyNC: a natural and chemical language model for the prediction of unified polymer properties
28924 | Unknown | c1(=O)c2c(c(=O)n1C)cc1c(c(=O)n(-c3ccc(C)cc3)c1=O)c2 | [16 empty] | 975.15 | [21 empty] | PolyNC: a natural and chemical language model for the prediction of unified polymer properties
28925 | Unknown | O=C(C1=CC=C([*])C=C12)N(C3=CC=C(C4=C(C(F)(F)F)C=C(N5C(C6=CC(C(C(F)(F)F)(C(F)(F)F)[*])=CC=C6C5=O)=O)C=C4)C(C(F)(F)F)=C3)C2=O | [16 empty] | 635.15 | [21 empty] | PolyNC: a natural and chemical language model for the prediction of unified polymer properties
28926 | Unknown | O=C(N1C2=CC=C(CC3=CC=C(C)C(N4C(C5=CC=C(S[*])C=C5C4=O)=O)=C3)C=C2C)C6=C([*])C=CC=C6C1=O | [16 empty] | 538.15 | [21 empty] | PolyNC: a natural and chemical language model for the prediction of unified polymer properties
28927 | Unknown | [*]C1=CC=C(C2=O)C(C(N2C3=CC=C(OC4=CC=C(N5C(C6=CC=C(O[*])C=C6C5=O)=O)C=C4)C=C3)=O)=C1 | [16 empty] | 542.15 | [21 empty] | PolyNC: a natural and chemical language model for the prediction of unified polymer properties
28928 | Unknown | O=C(C1=CC=C([*])C=C12)N(C3=CC=C(OC4=CC=C(C(C(F)(F)F)(C(F)(F)F)C5=CC=C(OC6=CC=C(N7C(C8=CC(C(C(F)(F)F)(C(F)(F)F)[*])=CC=C8C7=O)=O)C=C6)C=C5)C=C4)C=C3)C2=O | [16 empty] | 535.15 | [21 empty] | PolyNC: a natural and chemical language model for the prediction of unified polymer properties
28929 | Unknown | [*]C1=CC=C(OC2=CC=C(C=C2)OC3=CC=C(N4C(C(C=C(C(N5[*])=O)C(C5=O)=C6)=C6C4=O)=O)C=C3)C=C1 | [16 empty] | 545.15 | [21 empty] | PolyNC: a natural and chemical language model for the prediction of unified polymer properties
28930 | Unknown | O=C(C1=CC=C([*])C=C12)N(C3=C(F)C(F)=C(C4=C(F)C(F)=C(N5C(C6=CC(C([*])(C(F)(F)F)C(F)(F)F)=CC=C6C5=O)=O)C(F)=C4F)C(F)=C3F)C2=O | [16 empty] | 658.15 | [21 empty] | PolyNC: a natural and chemical language model for the prediction of unified polymer properties
28931 | Unknown | c12c(ccc(Oc3cc4c(cc3)C(=O)N(c3cccc(C)c3)C4=O)c1)C(=O)N(C)C2=O | [16 empty] | 586.15 | [21 empty] | PolyNC: a natural and chemical language model for the prediction of unified polymer properties
28932 | Unknown | O=C(C1=CC=C([*])C=C12)N(C3=CC(S(C4=CC=CC(N5C(C6=CC(C([*])=O)=CC=C6C5=O)=O)=C4)(=O)=O)=CC=C3)C2=O | [16 empty] | 546.15 | [21 empty] | PolyNC: a natural and chemical language model for the prediction of unified polymer properties
28933 | Unknown | O=C(C1=CC2=C(C(N([*])C2=O)=O)C=C13)N(C4=CC=C(P(C5=CC=C([*])C=C5)(C6=CC=CC=C6)=O)C=C4)C3=O | [16 empty] | 698.15 | [21 empty] | PolyNC: a natural and chemical language model for the prediction of unified polymer properties
28934 | Unknown | O=C(C1=CC=C([*])C=C12)N(C3=CC=CC(OC4=CC=CC(OC5=CC=CC(N6C(C7=CC(O[*])=CC=C7C6=O)=O)=C5)=C4)=C3)C2=O | [16 empty] | 460.15 | [21 empty] | PolyNC: a natural and chemical language model for the prediction of unified polymer properties
28935 | Unknown | O=C(N1C2=CC=CC(OC3=CC=C(C(C(C=C4)=CC=C4OC5=CC=CC(N6C(C7=CC=C(O[*])C=C7C6=O)=O)=C5)=O)C=C3)=C2)C8=C([*])C=CC=C8C1=O | [16 empty] | 480.15 | [21 empty] | PolyNC: a natural and chemical language model for the prediction of unified polymer properties
28936 | Unknown | c12c(ccc([Si](c3cc4c(cc3)C(=O)N(c3ccc(Cc5ccc(C)cc5)cc3)C4=O)(C)C)c1)C(=O)N(C)C2=O | [16 empty] | 553.15 | [21 empty] | PolyNC: a natural and chemical language model for the prediction of unified polymer properties
28937 | Unknown | O=C(N1C2=CC=C(OC3=CC=C(N4C(C5=CC=CC(OC6=CC=C(O[*])C=C6)=C5C4=O)=O)C=C3)C=C2)C7=CC([*])=CC=C7C1=O | [16 empty] | 518.15 | [21 empty] | PolyNC: a natural and chemical language model for the prediction of unified polymer properties
28938 | Unknown | O=C(N1[*])C2=C(C1=O)C=C3C(C(N(C4=CC(OC5=CC=CC([*])=C5)=CC=C4)C3=O)=O)=C2 | [16 empty] | 560.15 | [21 empty] | PolyNC: a natural and chemical language model for the prediction of unified polymer properties
28939 | Unknown | O=C(N1C2=CC=CC(OC3=CC=C(C(C(C=C4)=CC=C4OC5=CC=CC(N6C(C7=CC=C(O[*])C=C7C6=O)=O)=C5)=O)C=C3)=C2)C8=CC([*])=CC=C8C1=O | [16 empty] | 477.15 | [21 empty] | PolyNC: a natural and chemical language model for the prediction of unified polymer properties
28940 | Unknown | O=C(C1=CC=C([*])C=C12)N(C3=CC=CC(OC4=CC=CC(OC5=CC=CC(N6C(C7=CC([*])=CC=C7C6=O)=O)=C5)=C4)=C3)C2=O | [16 empty] | 477.15 | [21 empty] | PolyNC: a natural and chemical language model for the prediction of unified polymer properties
28941 | Unknown | O=C(N1C2=CC=C(OC3=CC=C(N4C(C5=CC=C(O[*])C=C5C4=O)=O)C=C3)C=C2)C6=C([*])C=CC=C6C1=O | [16 empty] | 551.15 | [21 empty] | PolyNC: a natural and chemical language model for the prediction of unified polymer properties
28942 | Unknown | O=C(C1=CC=C([*])C=C12)N(C3=CC(C(F)(F)F)=CC(N4C(C5=CC([Si](C)(C)[*])=CC=C5C4=O)=O)=C3)C2=O | [16 empty] | 536.15 | [21 empty] | PolyNC: a natural and chemical language model for the prediction of unified polymer properties
28943 | Unknown | O=C(N1C2=CC=C(OC3=C(C(C)(C)C)C=C(OC4=CC=C(N5C(C6=CC=C(O[*])C=C6C5=O)=O)C=C4)C(C(C)(C)C)=C3)C=C2)C7=CC([*])=CC=C7C1=O | [16 empty] | 515.15 | [21 empty] | PolyNC: a natural and chemical language model for the prediction of unified polymer properties
28944 | Unknown | c12c(ccc(C(c3cc4c(cc3)C(=O)N(c3ccc(C)cc3)C4=O)(C(F)(F)F)C(F)(F)F)c1)C(=O)N(C)C2=O | [16 empty] | 612.15 | [21 empty] | PolyNC: a natural and chemical language model for the prediction of unified polymer properties
28945 | Unknown | O=C(N1C2=CC=CC(N3C(C4=CC=C(OC5=CC=CC(O[*])=C5)C=C4C3=O)=O)=C2)C6=CC([*])=CC=C6C1=O | [16 empty] | 497.15 | [21 empty] | PolyNC: a natural and chemical language model for the prediction of unified polymer properties
28946 | Unknown | O=C(N1C2=CC=CC(N3C(C4=CC=C(OC5=CC=C(C6=CC=C(O[*])C=C6)C=C5)C=C4C3=O)=O)=C2)C7=CC([*])=CC=C7C1=O | [16 empty] | 520.15 | [21 empty] | PolyNC: a natural and chemical language model for the prediction of unified polymer properties
28947 | Unknown | O=C(N1C2=C(C)C=CC(N3C(C4=CC=C(C([*])=O)C=C4C3=O)=O)=C2)C5=CC([*])=CC=C5C1=O | [16 empty] | 588.15 | [21 empty] | PolyNC: a natural and chemical language model for the prediction of unified polymer properties
28948 | Unknown | O=C(C1=CC=C(C2=CC=C(C3=O)C(C(N3[*])=O)=C2)C=C14)N(C5=CC=C([*])C=C5)C4=O | [16 empty] | 673.15 | [21 empty] | PolyNC: a natural and chemical language model for the prediction of unified polymer properties
28949 | Unknown | O=C(N1[*])C2=C(C1=O)C=C3C(C(N(C4=CC(OC5=CC=C(C(C(F)(F)F)(C(F)(F)F)C6=CC=C(OC7=CC=CC([*])=C7)C=C6)C=C5)=CC=C4)C3=O)=O)=C2 | [16 empty] | 491.15 | [21 empty] | PolyNC: a natural and chemical language model for the prediction of unified polymer properties
28950 | Unknown | O=C(C1=CC(C2=O)=C(C(N2C)=O)C=C13)N(C4=CC=C(C5=C(C(F)(F)F)C=C([*])C=C5)C(C(F)(F)F)=C4)C3=O | [16 empty] | 673.15 | [21 empty] | PolyNC: a natural and chemical language model for the prediction of unified polymer properties
28951 | Unknown | O=C(N1C2=CC=C(CC3=CC=C(C)C(N4C(C5=CC=C(S[*])C=C5C4=O)=O)=C3)C=C2C)C6=CC([*])=CC=C6C1=O | [16 empty] | 523.15 | [21 empty] | PolyNC: a natural and chemical language model for the prediction of unified polymer properties
28952 | Unknown | c12c(ccc(Oc3cc4c(cc3)C(=O)N(c3ccc(-c5ccc(C)cc5)cc3)C4=O)c1)C(=O)N(C)C2=O | [16 empty] | 614.15 | [21 empty] | PolyNC: a natural and chemical language model for the prediction of unified polymer properties
28953 | Unknown | O=C(C1=CC2=C(C(C3=CC=CC=C3)(C(F)(F)F)C4=C(O2)C=C5C(C(N([*])C5=O)=O)=C4)C=C16)N(C7=CC=C(C8=C(C(F)(F)F)C=C([*])C=C8)C(C(F)(F)F)=C7)C6=O | [16 empty] | 673.15 | [21 empty] | PolyNC: a natural and chemical language model for the prediction of unified polymer properties
28954 | Unknown | O=C(N1C2=CC=C(OC3=CC=CC(OC4=CC=C(N5C(C6=CC=C([*])C=C6C5=O)=O)C=C4)=C3)C=C2)C7=CC([*])=CC=C7C1=O | [16 empty] | 484.15 | [21 empty] | PolyNC: a natural and chemical language model for the prediction of unified polymer properties
28955 | Unknown | O=C(N1C2=CC=C(OC3=CC=C(N4C(C5=C(O[*])C=CC=C5C4=O)=O)C=C3)C=C2)C6=CC=CC([*])=C6C1=O | [16 empty] | 568.15 | [21 empty] | PolyNC: a natural and chemical language model for the prediction of unified polymer properties
28956 | Unknown | O=C(N1C2=CC=C(C3(C(C=CC=C4)=C4C5=C3C=CC=C5)C6=CC=C(N7C(C8=C([*])C=CC=C8C7=O)=O)C(C)=C6)C=C2C)C9=CC=CC([*])=C9C1=O | [16 empty] | 588.15 | [21 empty] | PolyNC: a natural and chemical language model for the prediction of unified polymer properties
28957 | Unknown | O=C(N1C2=CC=CC=C2CC3=CC=CC=C3N4C(C5=CC=C(C([*])=O)C=C5C4=O)=O)C6=CC([*])=CC=C6C1=O | [16 empty] | 558.15 | [21 empty] | PolyNC: a natural and chemical language model for the prediction of unified polymer properties
28958 | Unknown | O=C(C1=CC=C([*])C=C12)N(C3=CC(S(C4=CC=CC(N5C(C6=CC([*])=CC=C6C5=O)=O)=C4)(=O)=O)=CC=C3)C2=O | [16 empty] | 533.15 | [21 empty] | PolyNC: a natural and chemical language model for the prediction of unified polymer properties
28959 | Unknown | O=C(C1=CC=C([*])C=C12)N(C3=CC=C(C4=C(C5=CC(C(F)(F)F)=CC(C(F)(F)F)=C5)C=C(N6C(C7=CC(C(C(F)(F)F)(C(F)(F)F)[*])=CC=C7C6=O)=O)C=C4)C(C8=CC(C(F)(F)F)=CC(C(F)(F)F)=C8)=C3)C2=O | [16 empty] | 536.15 | [21 empty] | PolyNC: a natural and chemical language model for the prediction of unified polymer properties
28960 | Unknown | O=C(N1C2=CC=CC(S(C3=CC=CC(N4C(C5=CC=C(O[*])C=C5C4=O)=O)=C3)(=O)=O)=C2)C6=C([*])C=CC=C6C1=O | [16 empty] | 517.15 | [21 empty] | PolyNC: a natural and chemical language model for the prediction of unified polymer properties
28961 | Unknown | O=C(C1=CC=C([*])C=C12)N(C3=CC=C(N4C(C5=CC(C(C(F)(F)F)(C(F)(F)F)[*])=CC=C5C4=O)=O)C=C3F)C2=O | [16 empty] | 643.15 | [21 empty] | PolyNC: a natural and chemical language model for the prediction of unified polymer properties
28962 | Unknown | O=C(N1C2=CC=C(OC3=CC=C(N4C(C5=CC=C(O[*])C=C5C4=O)=O)C=C3)C=C2)C6=CC([*])=CC=C6C1=O | [16 empty] | 543.15 | [21 empty] | PolyNC: a natural and chemical language model for the prediction of unified polymer properties
28963 | Unknown | O=C(C1=CC=C(C2=CC=C3C(C(N([*])C3=O)=O)=C2)C=C14)N(C5=CC=C(C6=C(C(F)(F)F)C=C([*])C=C6)C(C(F)(F)F)=C5)C4=O | [16 empty] | 603.15 | [21 empty] | PolyNC: a natural and chemical language model for the prediction of unified polymer properties
28964 | Unknown | O=C(C1=CC=C([*])C=C12)N(C3=CC=C(C(OC4=CC=C(C=CC=C5)C5=C4C6=C(OC(C7=CC=C(N8C(C9=CC(C([*])=O)=CC=C9C8=O)=O)C=C7)=O)C=CC%10=C6C=CC=C%10)=O)C=C3)C2=O | [16 empty] | 546.65 | [21 empty] | PolyNC: a natural and chemical language model for the prediction of unified polymer properties
28965 | Unknown | O=C(C1=CC=C([*])C=C12)N(C3=CC=C(OC4=CC=C(N5C(C6=CC=C(C(OC7=CC=C(C=CC=C8)C8=C7C9=C(OC([*])=O)C=CC%10=C9C=CC=C%10)=O)C=C6C5=O)=O)C=C4)C=C3)C2=O | [16 empty] | 530.15 | [21 empty] | PolyNC: a natural and chemical language model for the prediction of unified polymer properties
28966 | Unknown | O=C(C1=CC=C([*])C=C12)N(C3=C(F)C(F)=C(N4C(C5=CC(C(C(F)(F)F)(C(F)(F)F)[*])=CC=C5C4=O)=O)C(F)=C3F)C2=O | [16 empty] | 644.15 | [21 empty] | PolyNC: a natural and chemical language model for the prediction of unified polymer properties
28967 | Unknown | c12c(ccc(C(c3cc4c(cc3)C(=O)N(c3ccc(C(c5ccc(C)cc5)=O)cc3)C4=O)(C(F)(F)F)C(F)(F)F)c1)C(=O)N(C)C2=O | [16 empty] | 584.15 | [21 empty] | PolyNC: a natural and chemical language model for the prediction of unified polymer properties
28968 | Unknown | O=C(C1=C(C2=O)C=C(OC3=CC=C(C(C4=CC=C(O[*])C=C4)(C(F)(F)F)C(F)(F)F)C=C3)C=C1)N2C(C=C5)=CC=C5CC(C=C6)=CC=C6N7C(C8=CC=CC([*])=C8C7=O)=O | [16 empty] | 497.15 | [21 empty] | PolyNC: a natural and chemical language model for the prediction of unified polymer properties
28969 | Unknown | O=C(N1C2=CC=C(C3(C(C=CC=C4)=C4C5=C3C=CC=C5)C6=CC=C(N7C(C8=CC([*])=CC=C8C7=O)=O)C(C)=C6)C=C2C)C9=CC=C([*])C=C9C1=O | [16 empty] | 584.15 | [21 empty] | PolyNC: a natural and chemical language model for the prediction of unified polymer properties
28970 | Unknown | O=C(C1=CC=C([*])C=C12)N(C3=CC=C(S(C4=CC=C(N5C(C6=CC(C([*])=O)=CC=C6C5=O)=O)C=C4)(=O)=O)C=C3)C2=O | [16 empty] | 580.15 | [21 empty] | PolyNC: a natural and chemical language model for the prediction of unified polymer properties
28971 | Unknown | O=C(N1C2=CC=C(OC3=CC=C(N4C(C5=CC=C(OC6=CC=CC(O[*])=C6)C=C5C4=O)=O)C=C3)C=C2)C7=CC([*])=CC=C7C1=O | [16 empty] | 482.15 | [21 empty] | PolyNC: a natural and chemical language model for the prediction of unified polymer properties
28972 | Unknown | O=C(N1C2=CC=C(OC3=CC=C(OC4=CC=C(N5C(C6=CC=C(O[*])C=C6C5=O)=O)C=C4)C(C(C)(C)C)=C3)C=C2)C7=CC([*])=CC=C7C1=O | [16 empty] | 513.15 | [21 empty] | PolyNC: a natural and chemical language model for the prediction of unified polymer properties
28973 | Unknown | c12c(ccc(C(c3cc4c(cc3)C(=O)N(c3ccc(Oc5ccc(C)cc5)cc3)C4=O)(C(F)(F)F)C(F)(F)F)c1)C(=O)N(C)C2=O | [16 empty] | 558.15 | [21 empty] | PolyNC: a natural and chemical language model for the prediction of unified polymer properties
28974 | Unknown | O=C(N1C2=CC=C(OC3=CC=C(N4C(C5=CC=C(OC6=CC=C(O[*])C=C6)C=C5C4=O)=O)C=C3)C=C2)C7=CC([*])=CC=C7C1=O | [16 empty] | 505.15 | [21 empty] | PolyNC: a natural and chemical language model for the prediction of unified polymer properties
28975 | Unknown | O=C(N1C2=CC=C(C3=C(C(F)(F)F)C=C(N4C(C5=CC=CC([*])=C5C4=O)=O)C=C3)C(C(F)(F)F)=C2)C6=C([*])C=CC=C6C1=O | [16 empty] | 616.15 | [21 empty] | PolyNC: a natural and chemical language model for the prediction of unified polymer properties
28976 | Unknown | O=C(C1=CC=C([*])C=C12)N(C3=CC(C(F)(F)F)=CC(N4C(C5=CC(CC6=CC=CC(C([*])=O)=C6)=CC=C5C4=O)=O)=C3)C2=O | [16 empty] | 526.15 | [21 empty] | PolyNC: a natural and chemical language model for the prediction of unified polymer properties
28977 | Unknown | O=C(C1=C(C2=O)C=C(OC3=CC=C(C(C4=CC=C(O[*])C=C4)(C(F)(F)F)C(F)(F)F)C=C3)C=C1)N2CCCCN5C(C6=CC=C([*])C=C6C5=O)=O | [16 empty] | 453.15 | [21 empty] | PolyNC: a natural and chemical language model for the prediction of unified polymer properties
28978 | Unknown | O=C(N1C2=CC=C(OC3=CC=C(OC4=CC=C(N5C(C6=CC=C(O[*])C=C6C5=O)=O)C=C4)C=C3)C=C2)C7=C([*])C=CC=C7C1=O | [16 empty] | 526.15 | [21 empty] | PolyNC: a natural and chemical language model for the prediction of unified polymer properties
28979 | Unknown | O=C(N1C2=CC=CC(N3C(C4=CC=CC(OC5=CC=CC(O[*])=C5)=C4C3=O)=O)=C2)C6=C([*])C=CC=C6C1=O | [16 empty] | 514.15 | [21 empty] | PolyNC: a natural and chemical language model for the prediction of unified polymer properties
28980 | Unknown | O=C(N1C2=CC=CC(N3C(C4=CC=C(OC5=CC=C(C(C6=CC=CC(O[*])=C6)=O)C=C5)C=C4C3=O)=O)=C2)C7=CC([*])=CC=C7C1=O | [16 empty] | 512.15 | [21 empty] | PolyNC: a natural and chemical language model for the prediction of unified polymer properties
28981 | Unknown | O=C(N1C2=CC=C(C3=C(C(F)(F)F)C=C(N4C(C5=CC=C([*])C=C5C4=O)=O)C=C3)C(C(F)(F)F)=C2)C6=CC([*])=CC=C6C1=O | [16 empty] | 560.15 | [21 empty] | PolyNC: a natural and chemical language model for the prediction of unified polymer properties
28982 | Unknown | O=C(N1C2=CC=C(N3C(C4=CC=C(O[*])C=C4C3=O)=O)C=C2)C5=CC([*])=CC=C5C1=O | [16 empty] | 599.15 | [21 empty] | PolyNC: a natural and chemical language model for the prediction of unified polymer properties
28983 | Unknown | O=C(N1[*])C2=C(C1=O)C=C3C(C(N(C4=CC=C(C(C5=CC=C([*])C=C5)=O)C=C4)C3=O)=O)=C2 | [16 empty] | 697.15 | [21 empty] | PolyNC: a natural and chemical language model for the prediction of unified polymer properties
28984 | Unknown | c12c(ccc([Si](c3cc4c(cc3)C(=O)N(c3ccc(Oc5ccc(C)cc5)cc3)C4=O)(C)C)c1)C(=O)N(C)C2=O | [16 empty] | 547.15 | [21 empty] | PolyNC: a natural and chemical language model for the prediction of unified polymer properties
28985 | Unknown | O=C(C1=CC=C([*])C=C12)N(C3=CC(C(C4=CC=C(N5C(C6=CC(C([*])=O)=CC=C6C5=O)=O)C=C4)=O)=CC=C3)C2=O | [16 empty] | 555.15 | [21 empty] | PolyNC: a natural and chemical language model for the prediction of unified polymer properties
28986 | Unknown | O=C(C1=CC2=C(C(N([*])C2=O)=O)C=C13)N(C4=CC=C(OC5=CC=C(P(C6=CC=C(OC7=CC=CC([*])=C7)C=C6)(C8=CC=CC=C8)=O)C=C5)C=C4)C3=O | [16 empty] | 527.15 | [21 empty] | PolyNC: a natural and chemical language model for the prediction of unified polymer properties
28987 | Unknown | O=C(N1C2=CC=C(N3C(C4=CC=C([*])C=C4C3=O)=O)C=C2)C5=CC([*])=CC=C5C1=O | [16 empty] | 618.15 | [21 empty] | PolyNC: a natural and chemical language model for the prediction of unified polymer properties
28988 | Unknown | O=C(N1C2=CC=C(C3(CCCCC3)C4=CC=C(N5C(C6=C([*])C=CC=C6C5=O)=O)C(C)=C4)C=C2C)C7=CC=CC([*])=C7C1=O | [16 empty] | 573.15 | [21 empty] | PolyNC: a natural and chemical language model for the prediction of unified polymer properties
28989 | Unknown | O=C(C1=CC=C([*])C=C12)N(C3=CC=C(OCC(F)(C(F)(C(F)(F)F)F)F)C(N4C(C5=CC(C([*])(C(F)(F)F)C(F)(F)F)=CC=C5C4=O)=O)=C3)C2=O | [16 empty] | 539.15 | [21 empty] | PolyNC: a natural and chemical language model for the prediction of unified polymer properties
28990 | Unknown | O=C(N1C2=CC=C(OC3=CC=C(N4C(C5=CC=CC(O[*])=C5C4=O)=O)C=C3)C=C2)C6=C([*])C=CC=C6C1=O | [16 empty] | 568.15 | [21 empty] | PolyNC: a natural and chemical language model for the prediction of unified polymer properties
28991 | Unknown | O=C(C1=C(F)C(F)=C([*])C(F)=C12)N(C3=CC=C(C4=C(C(F)(F)F)C=C(N5C(C6=C(F)C(OC7=C(F)C(F)=C(O[*])C(F)=C7F)=C(F)C(F)=C6C5=O)=O)C=C4)C(C(F)(F)F)=C3)C2=O | [16 empty] | 585.15 | [21 empty] | PolyNC: a natural and chemical language model for the prediction of unified polymer properties
28992 | Unknown | O=C(C1=CC=C(C2=CC=C3C(C(N([*])C3=O)=O)=C2)C=C14)N(C5=CC=C(C6=C(OC(F)(F)F)C=C([*])C=C6)C(OC(F)(F)F)=C5)C4=O | [16 empty] | 608.15 | [21 empty] | PolyNC: a natural and chemical language model for the prediction of unified polymer properties
28993 | Unknown | c12c(ccc(C(c3cc4c(cc3)C(=O)N(c3ccc(Cc5ccc(C)cc5)cc3)C4=O)(C(F)(F)F)C(F)(F)F)c1)C(=O)N(C)C2=O | [16 empty] | 563.15 | [21 empty] | PolyNC: a natural and chemical language model for the prediction of unified polymer properties
28994 | Unknown | O=C(C1=CC2=C(C(C(F)(F)F)(C(F)(F)F)C3=C(O2)C=C4C(C(N([*])C4=O)=O)=C3)C=C15)N(C6=CC=C(C7=C(OC(F)(C)F)C=C([*])C=C7)C(OC(F)(C)F)=C6)C5=O | [16 empty] | 636.15 | [21 empty] | PolyNC: a natural and chemical language model for the prediction of unified polymer properties
28995 | Unknown | O=C(C1=CC=C([*])C=C12)N(C3=CC(C(F)(F)F)=CC(N4C(C5=CC(O[*])=CC=C5C4=O)=O)=C3)C2=O | [16 empty] | 547.15 | [21 empty] | PolyNC: a natural and chemical language model for the prediction of unified polymer properties
28996 | Unknown | [*]C1=CC=C(OC2=CC=C(C=C2)OC3=CC=C(N4C(C(C5=C6C(N([*])C5=O)=O)=C(C=C6)C4=O)=O)C=C3)C=C1 | [16 empty] | 565.15 | [21 empty] | PolyNC: a natural and chemical language model for the prediction of unified polymer properties
28997 | Unknown | O=C(C1=CC=C([*])C=C12)N(C3=CC=C(C4=C(C#N)C=C(N5C(C6=CC(C(C(F)(F)F)(C(F)(F)F)[*])=CC=C6C5=O)=O)C=C4)C(C#N)=C3)C2=O | [16 empty] | 604.15 | [21 empty] | PolyNC: a natural and chemical language model for the prediction of unified polymer properties
28998 | Unknown | O=C(C1=CC=C([*])C=C12)N(C3=CC(C(C4=CC=CC(N5C(C6=CC(O[*])=CC=C6C5=O)=O)=C4)=O)=CC=C3)C2=O | [16 empty] | 512.15 | [21 empty] | PolyNC: a natural and chemical language model for the prediction of unified polymer properties
28999 | Unknown | O=C(N1C2=CC=C(CC3=CC=C(N4C(C5=CC=C(C([*])=O)C=C5C4=O)=O)C=C3)C=C2)C6=CC([*])=CC=C6C1=O | [16 empty] | 579.15 | [21 empty] | PolyNC: a natural and chemical language model for the prediction of unified polymer properties
29000 | Unknown | O=C(N1C2=CC=CC(N3C(C4=CC=C(OC5=CC=C(C(C)(C)C6=CC=CC(O[*])=C6)C=C5)C=C4C3=O)=O)=C2)C7=CC([*])=CC=C7C1=O | [16 empty] | 488.15 | [21 empty] | PolyNC: a natural and chemical language model for the prediction of unified polymer properties
29001 | Unknown | O=C(N1C2=CC=CC(OC3=CC=CC(OC4=CC=CC(N5C(C6=CC=CC([*])=C6C5=O)=O)=C4)=C3)=C2)C7=C([*])C=CC=C7C1=O | [16 empty] | 479.15 | [21 empty] | PolyNC: a natural and chemical language model for the prediction of unified polymer properties
29002 | Unknown | O=C(C1=CC=C([*])C=C12)N(C3=CC=C(CC4=CC=C(N5C(C6=CC(C([*])=O)=CC=C6C5=O)=O)C=C4)C=C3)C2=O | [16 empty] | 557.15 | [21 empty] | PolyNC: a natural and chemical language model for the prediction of unified polymer properties
29003 | Unknown | O=C(C1=CC=C(C2=CC(C(N3[*])=O)=C(C3=O)C=C2)C=C14)N(C5=CC=C(OCC(F)(F)C(F)(F)C(F)(F)C(F)(F)C(F)(C(F)(F)C(F)(F)C(F)(F)C(F)(F)C(F)(F)F)F)C([*])=C5)C4=O | [16 empty] | 503.15 | [21 empty] | PolyNC: a natural and chemical language model for the prediction of unified polymer properties
29004 | Unknown | O=C(C1=CC(C2=O)=C(C(N2[*])=O)C=C13)N(C4=CC=C(OC5=CC=C([*])C=C5)C=C4)C3=O | [16 empty] | 673.15 | [21 empty] | PolyNC: a natural and chemical language model for the prediction of unified polymer properties
29005 | Unknown | O=C(N1C2=CC=C(OC3=CC=C(N4C(C5=C([*])C=CC=C5C4=O)=O)C=C3)C=C2)C6=CC=CC([*])=C6C1=O | [16 empty] | 569.15 | [21 empty] | PolyNC: a natural and chemical language model for the prediction of unified polymer properties
29006 | Unknown | O=C(C1=CC=C(C2=CC=C3C(C(N([*])C3=O)=O)=C2)C=C14)N(C5=CC=C(P(C6=CC=C([*])C=C6)(C7=CC=CC=C7)=O)C=C5)C4=O | [16 empty] | 644.15 | [21 empty] | PolyNC: a natural and chemical language model for the prediction of unified polymer properties
29007 | Unknown | O=C(C1=CC=C([*])C=C12)N(C3=CC=C(CC4=CC=C(N5C(C6=CC=C(C(NC7=CC=C(C=CC=C8)C8=C7C9=C(NC([*])=O)C=CC%10=C9C=CC=C%10)=O)C=C6C5=O)=O)C=C4)C=C3)C2=O | [16 empty] | 558.55 | [21 empty] | PolyNC: a natural and chemical language model for the prediction of unified polymer properties
29008 | Unknown | O=C(C1=CC=C([*])C=C12)N(C3=CC=C(OC4=CC=C(C(C)(C5=CC=C(OC6=CC=C(N7C(C8=CC(C([*])=O)=CC=C8C7=O)=O)C=C6)C=C5)C)C=C4)C=C3)C2=O | [16 empty] | 479.15 | [21 empty] | PolyNC: a natural and chemical language model for the prediction of unified polymer properties
29009 | Unknown | O=C(N1C2=CC=C(OC3=CC(C)=C(OC4=CC=C(N5C(C6=CC=C(O[*])C=C6C5=O)=O)C=C4)C(C)=C3C)C=C2)C7=CC([*])=CC=C7C1=O | [16 empty] | 534.15 | [21 empty] | PolyNC: a natural and chemical language model for the prediction of unified polymer properties
29010 | Unknown | c12c(ccc(C(c3cc4c(cc3)C(=O)N(c3cccc(C)c3)C4=O)=O)c1)C(=O)N(C)C2=O | [16 empty] | 573.15 | [21 empty] | PolyNC: a natural and chemical language model for the prediction of unified polymer properties
29011 | Unknown | C1(=O)c2c(ccc(C(c3ccc4c(c3)C(=O)N(c3ccc(C)cc3)C4=O)=O)c2)C(=O)N1C | [16 empty] | 606.15 | [21 empty] | PolyNC: a natural and chemical language model for the prediction of unified polymer properties
29012 | Unknown | O=C(C1=CC=C([*])C=C12)N(C3=CC=C(C(C4=CC=C(N5C(C6=CC(O[*])=CC=C6C5=O)=O)C=C4)=O)C=C3)C2=O | [16 empty] | 547.15 | [21 empty] | PolyNC: a natural and chemical language model for the prediction of unified polymer properties
29013 | Unknown | c12c(ccc(Oc3cc4c(cc3)C(=O)N(c3ccc(Cc5ccc(C)cc5)cc3)C4=O)c1)C(=O)N(C)C2=O | [16 empty] | 548.15 | [21 empty] | PolyNC: a natural and chemical language model for the prediction of unified polymer properties
29014 | Unknown | O=C(N1[*])C2=C(C1=O)C=C3C(C(N(C4=CC=C(OC5=CC=C([*])C=C5)C=C4)C3=O)=O)=C2 | [16 empty] | 634.15 | [21 empty] | PolyNC: a natural and chemical language model for the prediction of unified polymer properties
29015 | Unknown | O=C(C1=CC=C([*])C=C12)N(C3=CC=C(OC4=CC=C(N5C(C6=CC=C(C(NC7=CC=C(C=CC=C8)C8=C7C9=C(NC([*])=O)C=CC%10=C9C=CC=C%10)=O)C=C6C5=O)=O)C=C4)C=C3)C2=O | [16 empty] | 560.95 | [21 empty] | PolyNC: a natural and chemical language model for the prediction of unified polymer properties
29016 | Unknown | O=C(N1C2=CC=C(CC3=CC=C(N4C(C(OC5=CC=C([*])C=C5)=C(Cl)C4=O)=O)C=C3)C=C2)C(Cl)=C([*])C1=O | [16 empty] | 465.15 | [21 empty] | PolyNC: a natural and chemical language model for the prediction of unified polymer properties
29017 | Unknown | O=C(N1C2=C(CC)C=C(CC3=CC(CC)=C(N4C(C5=CC=C(C([*])=O)C=C5C4=O)=O)C(CC)=C3)C=C2CC)C6=CC([*])=CC=C6C1=O | [16 empty] | 522.15 | [21 empty] | PolyNC: a natural and chemical language model for the prediction of unified polymer properties
29018 | Unknown | O=C(C1=CC=C([*])C=C12)N(C3=CC=CC(N4C(C5=CC(C([*])=O)=CC=C5C4=O)=O)=C3)C2=O | [16 empty] | 581.15 | [21 empty] | PolyNC: a natural and chemical language model for the prediction of unified polymer properties
29019 | Unknown | O=C(C1=CC=C([*])C=C12)N(C3=CC=CC(OC4=CC=CC(OC5=CC=CC(N6C(C7=CC(C(C(F)(F)F)(C(F)(F)F)[*])=CC=C7C6=O)=O)=C5)=C4)=C3)C2=O | [16 empty] | 479.15 | [21 empty] | PolyNC: a natural and chemical language model for the prediction of unified polymer properties
29020 | Unknown | c1(=O)c2c(c(=O)n1C)cc1c(c(=O)n(-c3ccc(C(c4ccc(C)cc4)=O)cc3)c1=O)c2 | [16 empty] | 685.15 | [21 empty] | PolyNC: a natural and chemical language model for the prediction of unified polymer properties
29021 | Unknown | O=C(N1CCCCCCCCN2C(C3=C([*])C=CC=C3C2=O)=O)C4=C(C(OC5=CC=C(C=C5)C(C(F)(F)F)(C(F)(F)F)C6=CC=C(C=C6)O[*])=CC=C4)C1=O | [16 empty] | 408.15 | [21 empty] | PolyNC: a natural and chemical language model for the prediction of unified polymer properties
29022 | Unknown | O=C(N1C2=CC=C(OC3=CC=C(C(C)(C4=CC=C(OC5=CC=C(N6C(C7=CC=CC([*])=C7C6=O)=O)C=C5)C=C4)C)C=C3)C=C2)C8=CC=CC([*])=C8C1=O | [16 empty] | 533.15 | [21 empty] | PolyNC: a natural and chemical language model for the prediction of unified polymer properties
29023 | Unknown | O=C(C1=CC=C([*])C=C12)N(C3=CC=C(OCC(F)(C(F)(C(F)(F)F)F)F)C(N4C(C5=CC(C([*])=O)=CC=C5C4=O)=O)=C3)C2=O | [16 empty] | 535.15 | [21 empty] | PolyNC: a natural and chemical language model for the prediction of unified polymer properties
29024 | Unknown | O=C(C1=CC=C([*])C=C12)N(C3=CC=C(OCC(F)(C(F)(C(F)(C(F)(C(F)(C(F)(F)F)F)F)F)F)F)C(N4C(C5=CC(C([*])=O)=CC=C5C4=O)=O)=C3)C2=O | [16 empty] | 502.15 | [21 empty] | PolyNC: a natural and chemical language model for the prediction of unified polymer properties
29025 | Unknown | O=C(N1C2=CC=CC(N3C(C4=CC=CC(OC5=CC=C(OC6=CC=CC(O[*])=C6)C=C5)=C4C3=O)=O)=C2)C7=C([*])C=CC=C7C1=O | [16 empty] | 511.15 | [21 empty] | PolyNC: a natural and chemical language model for the prediction of unified polymer properties
29026 | Unknown | O=C(N1C2=CC=C(N3C(C4=CC=C(S[*])C=C4C3=O)=O)C=C2)C5=CC([*])=CC=C5C1=O | [16 empty] | 592.15 | [21 empty] | PolyNC: a natural and chemical language model for the prediction of unified polymer properties
29027 | Unknown | O=C(C1=CC=C([*])C=C12)N(C3=CC(C(F)(F)F)=CC(N4C(C5=CC(C([*])(C(F)(F)F)C(F)(F)F)=CC=C5C4=O)=O)=C3OC(C6=C(F)C(F)=C(F)C(F)=C6F)C7=C(F)C(F)=C(F)C(F)=C7F)C2=O | [16 empty] | 594.85 | [21 empty] | PolyNC: a natural and chemical language model for the prediction of unified polymer properties
29028 | Unknown | O=C(C1=CC=C([*])C=C12)N(C3=CC=C(C(C4=CC=C(N5C(C6=CC(C([*])=O)=CC=C6C5=O)=O)C=C4)=O)C=C3)C2=O | [16 empty] | 566.15 | [21 empty] | PolyNC: a natural and chemical language model for the prediction of unified polymer properties
29029 | Unknown | c12c(ccc(Oc3ccc(C(C)(c4ccc(Oc5cc6c(cc5)C(=O)N(c5ccc(C)cc5)C6=O)cc4)C)cc3)c1)C(=O)N(C)C2=O | [16 empty] | 498.15 | [21 empty] | PolyNC: a natural and chemical language model for the prediction of unified polymer properties
29030 | Unknown | O=C(N1C2=CC=C(CC3=CC=C(N4C(C5=CC=CC([*])=C5C4=O)=O)C=C3)C=C2)C6=C([*])C=CC=C6C1=O | [16 empty] | 584.15 | [21 empty] | PolyNC: a natural and chemical language model for the prediction of unified polymer properties
29031 | Unknown | O=C(C1=CC=C([*])C=C12)N(C3=C(F)C(F)=C(C4=C(F)C(F)=C(N5C(C6=CC(C(C(F)(F)F)(C(F)(F)F)[*])=CC=C6C5=O)=O)C(F)=C4F)C(F)=C3F)C2=O | [16 empty] | 637.15 | [21 empty] | PolyNC: a natural and chemical language model for the prediction of unified polymer properties
29032 | Unknown | O=C(N1C2=CC=CC(N3C(C4=CC=CC(OC5=CC=C(C(C6=CC=CC(O[*])=C6)=O)C=C5)=C4C3=O)=O)=C2)C7=C([*])C=CC=C7C1=O | [16 empty] | 521.15 | [21 empty] | PolyNC: a natural and chemical language model for the prediction of unified polymer properties
29033 | Unknown | O=C(N1C2=CC=C(OC3=CC=C(N4C(C5=CC=CC(OC6=CC=C(C7=CC=C(O[*])C=C7)C=C6)=C5C4=O)=O)C=C3)C=C2)C8=C([*])C=CC=C8C1=O | [16 empty] | 550.15 | [21 empty] | PolyNC: a natural and chemical language model for the prediction of unified polymer properties
29034 | Unknown | c12c(ccc(Oc3ccc(C(C)(c4ccc(Oc5cc6c(cc5)C(=O)N(c5ccc(Oc7ccc(C)cc7)cc5)C6=O)cc4)C)cc3)c1)C(=O)N(C)C2=O | [16 empty] | 487.15 | [21 empty] | PolyNC: a natural and chemical language model for the prediction of unified polymer properties
29035 | Unknown | O=C(N1C2=CC=C(OC3=CC=C(N4C(C5=CC=C([*])C=C5C4=O)=O)C=C3)C=C2)C6=CC([*])=CC=C6C1=O | [16 empty] | 535.15 | [21 empty] | PolyNC: a natural and chemical language model for the prediction of unified polymer properties
29036 | Unknown | O=C(C1=CC=C([*])C=C12)N(C3=CC=C(N4C(C5=CC(C([*])(C(F)(F)F)C(F)(F)F)=CC=C5C4=O)=O)C=C3)C2=O | [16 empty] | 633.15 | [21 empty] | PolyNC: a natural and chemical language model for the prediction of unified polymer properties
29037 | Unknown | O=C(C1=C(C(F)(F)F)C(C2=O)=C(C(N2[*])=O)C(C(F)(F)F)=C13)N(C4=CC=C(C5=C(C)C=C([*])C=C5)C(C)=C4)C3=O | [16 empty] | 658.15 | [21 empty] | PolyNC: a natural and chemical language model for the prediction of unified polymer properties
29038 | Unknown | O=C(N1C2=CC=C(CC3=CC=C(N4C(C5=CC([*])=CC=C5C4=O)=O)C(C)=C3)C=C2C)C6=CC=C([*])C=C6C1=O | [16 empty] | 572.15 | [21 empty] | PolyNC: a natural and chemical language model for the prediction of unified polymer properties
29039 | Unknown | O=C(C1=CC=C(C2=CC(C(N3[*])=O)=C(C3=O)C=C2)C=C14)N(C5=CC=CC([*])=C5)C4=O | [16 empty] | 605.15 | [21 empty] | PolyNC: a natural and chemical language model for the prediction of unified polymer properties
29040 | Unknown | O=C(C1=CC(C2=O)=C(C(N2[*])=O)C=C13)N(C4=CC=C(OC5=CC=C(C(C)(C6=CC=C(OC7=CC=C([*])C=C7)C=C6)C)C=C5)C=C4)C3=O | [16 empty] | 556.15 | [21 empty] | PolyNC: a natural and chemical language model for the prediction of unified polymer properties
29041 | Unknown | O=C(N1C2=CC=CC(N3C(C(OC4=CC=C(C(C)(C)C5=CC=C([*])C=C5)C=C4)=C(Cl)C3=O)=O)=C2)C(Cl)=C([*])C1=O | [16 empty] | 436.15 | [21 empty] | PolyNC: a natural and chemical language model for the prediction of unified polymer properties
29042 | Unknown | c12c(ccc(-c3cc4c(cc3)C(=O)N(c3ccc(C)cc3)C4=O)c1)C(=O)N(C)C2=O | [16 empty] | 783.15 | [21 empty] | PolyNC: a natural and chemical language model for the prediction of unified polymer properties
29043 | Unknown | O=C(N1C2=CC=C(OC3=CC=C(OC4=CC=C(N5C(C6=CC=C(S[*])C=C6C5=O)=O)C=C4)C=C3)C=C2)C7=C([*])C=CC=C7C1=O | [16 empty] | 515.15 | [21 empty] | PolyNC: a natural and chemical language model for the prediction of unified polymer properties
29044 | Unknown | O=C(C1=CC=C([*])C=C12)N(C3=CC(OC4=CC=C(N5C(C6=CC(O[*])=CC=C6C5=O)=O)C=C4)=CC=C3)C2=O | [16 empty] | 492.15 | [21 empty] | PolyNC: a natural and chemical language model for the prediction of unified polymer properties
29045 | Unknown | O=C(N1C2=CC=C(OC3=CC=C(N4C(C5=CC=CC(OC6=CC=C(C(C)(C)C7=CC=CC(O[*])=C7)C=C6)=C5C4=O)=O)C=C3)C=C2)C8=C([*])C=CC=C8C1=O | [16 empty] | 508.15 | [21 empty] | PolyNC: a natural and chemical language model for the prediction of unified polymer properties
29046 | Unknown | O=C(C1=CC=C(C2=CC(C(N3[*])=O)=C(C3=O)C=C2)C=C14)N(C5=CC=C(OCC(F)(C(F)(C(F)(F)F)F)F)C([*])=C5)C4=O | [16 empty] | 573.15 | [21 empty] | PolyNC: a natural and chemical language model for the prediction of unified polymer properties
29047 | Unknown | O=C(N1C2=CC=C(OC3=CC=C(OC4=CC=C(N5C(C6=CC=C([*])C=C6C5=O)=O)C=C4)C=C3)C=C2)C7=CC([*])=CC=C7C1=O | [16 empty] | 530.15 | [21 empty] | PolyNC: a natural and chemical language model for the prediction of unified polymer properties
29048 | Unknown | O=C(N1C2=C(C)C=C(CC3=CC(C)=C(N4C(C5=CC=C(C([*])=O)C=C5C4=O)=O)C(C)=C3)C=C2C)C6=CC([*])=CC=C6C1=O | [16 empty] | 582.15 | [21 empty] | PolyNC: a natural and chemical language model for the prediction of unified polymer properties
29049 | Unknown | O=C(N1C2=CC=CC(OC3=CC=CC(OC4=CC=CC(N5C(C6=CC=C([*])C=C6C5=O)=O)=C4)=C3)=C2)C7=CC([*])=CC=C7C1=O | [16 empty] | 473.15 | [21 empty] | PolyNC: a natural and chemical language model for the prediction of unified polymer properties
29050 | Unknown | O=C(N1C2=CC=CC(N3C(C4=CC=C(OC5=CC=C(O[*])C=C5)C=C4C3=O)=O)=C2)C6=CC([*])=CC=C6C1=O | [16 empty] | 528.15 | [21 empty] | PolyNC: a natural and chemical language model for the prediction of unified polymer properties
29051 | Unknown | O=C(N1C2=CC=CC(N3C(C4=CC=CC(OC5=CC=C(C6=CC=C(O[*])C=C6)C=C5)=C4C3=O)=O)=C2)C7=C([*])C=CC=C7C1=O | [16 empty] | 548.15 | [21 empty] | PolyNC: a natural and chemical language model for the prediction of unified polymer properties
29052 | Unknown | O=C(N1[*])C2=C(C1=O)C=C3C(C(N(C4=CC(C(C5=CC=C([*])C=C5)=O)=CC=C4)C3=O)=O)=C2 | [16 empty] | 614.15 | [21 empty] | PolyNC: a natural and chemical language model for the prediction of unified polymer properties
29053 | Unknown | O=C(N1C2=CC=C(CC3=CC=C([*])C(C)=C3)C=C2C)C(C=C(C(N4[*])=O)C(C4=O)=C5)=C5C1=O | [16 empty] | 547.15 | [21 empty] | PolyNC: a natural and chemical language model for the prediction of unified polymer properties
29054 | Unknown | O=C(C1=CC=C([*])C=C12)N(C3=CC=C(C4=C(Cl)C=C(N5C(C6=CC(C(C(F)(F)F)(C(F)(F)F)[*])=CC=C6C5=O)=O)C=C4)C(Cl)=C3)C2=O | [16 empty] | 609.15 | [21 empty] | PolyNC: a natural and chemical language model for the prediction of unified polymer properties
29055 | Unknown | O=C(N1C2=CC(OC3=CC=CC(N4C(C5=CC=C(C([*])=O)C=C5C4=O)=O)=C3)=CC=C2)C6=CC([*])=CC=C6C1=O | [16 empty] | 494.15 | [21 empty] | PolyNC: a natural and chemical language model for the prediction of unified polymer properties
29056 | Unknown | O=C(C1=CC=C([*])C=C12)N(C3=CC=C(OC4=CC=C(N5C(C6=CC(C(O)[*])=CC=C6C5=O)=O)C=C4)C=C3)C2=O | [16 empty] | 523.15 | [21 empty] | PolyNC: a natural and chemical language model for the prediction of unified polymer properties
29057 | Unknown | O=C(C1=CC=C([*])C=C12)N(C3=CC=C(OC4=CC=C(OC5=CC=C(N6C(C7=CC([*])=CC=C7C6=O)=O)C=C5)C=C4)C=C3)C2=O | [16 empty] | 551.15 | [21 empty] | PolyNC: a natural and chemical language model for the prediction of unified polymer properties
29058 | Unknown | O=C(N1C2=CC=C(CC3=CC=C(N4C(C5=CC=C([*])C=C5C4=O)=O)C=C3)C=C2)C6=CC([*])=CC=C6C1=O | [16 empty] | 581.15 | [21 empty] | PolyNC: a natural and chemical language model for the prediction of unified polymer properties
29059 | Unknown | O=C(C1=CC=C([*])C=C12)N(C3=CC=C(C4=C(C5=CC=CC=C5C(F)(F)F)C=C(N6C(C7=CC(C(C(F)(F)F)(C(F)(F)F)[*])=CC=C7C6=O)=O)C=C4)C(C8=CC=CC=C8C(F)(F)F)=C3)C2=O | [16 empty] | 562.15 | [21 empty] | PolyNC: a natural and chemical language model for the prediction of unified polymer properties
29060 | Unknown | O=C(N1C2=CC=C(OC3=CC=CC(OC4=CC=C(N5C(C6=CC=CC(OC7=CC=C(O[*])C=C7)=C6C5=O)=O)C=C4)=C3)C=C2)C8=C([*])C=CC=C8C1=O | [16 empty] | 487.15 | [21 empty] | PolyNC: a natural and chemical language model for the prediction of unified polymer properties
29061 | Unknown | O=C(C1=CC=C([*])C=C12)N(C3=CC=C(N4C(C5=CC(C(C(F)(F)F)(C(F)(F)F)[*])=CC=C5C4=O)=O)C=C3)C2=O | [16 empty] | 643.15 | [21 empty] | PolyNC: a natural and chemical language model for the prediction of unified polymer properties
29062 | Unknown | O=C(C1=CC=C([*])C=C12)N(C3=CC(CC4=CC=CC(N5C(C6=CC(C([*])=O)=CC=C6C5=O)=O)=C4)=CC=C3)C2=O | [16 empty] | 505.15 | [21 empty] | PolyNC: a natural and chemical language model for the prediction of unified polymer properties
29063 | Unknown | O=C(N1C2=CC=C(OC3=CC=C(N4C(C5=CC=C(OC6=CC=C(OC7=CC=CC(O[*])=C7)C=C6)C=C5C4=O)=O)C=C3)C=C2)C8=CC([*])=CC=C8C1=O | [16 empty] | 488.15 | [21 empty] | PolyNC: a natural and chemical language model for the prediction of unified polymer properties
29064 | Unknown | O=C(C1=CC=C([*])C=C12)N(C3=CC(C(F)(F)F)=CC(N4C(C5=CC(C(C(F)(F)F)(C(F)(F)F)[*])=CC=C5C4=O)=O)=C3)C2=O | [16 empty] | 570.15 | [21 empty] | PolyNC: a natural and chemical language model for the prediction of unified polymer properties
29065 | Unknown | O=C(C1=CC2=C(C(C(F)(F)F)(C(F)(F)F)C3=C(O2)C=C4C(C(N([*])C4=O)=O)=C3)C=C15)N(C6=CC=C(C7=C(C(F)(F)F)C=C([*])C=C7)C(C(F)(F)F)=C6)C5=O | [16 empty] | 693.15 | [21 empty] | PolyNC: a natural and chemical language model for the prediction of unified polymer properties
29066 | Unknown | O=C(C1=CC=C([*])C=C12)N(C3=CC=C(S(C4=CC=C(N5C(C6=CC([*])=CC=C6C5=O)=O)C=C4)(=O)=O)C=C3)C2=O | [16 empty] | 603.15 | [21 empty] | PolyNC: a natural and chemical language model for the prediction of unified polymer properties
29067 | Unknown | O=C(N1C2=CC=C(N3C(C4=CC=C(C(C(F)(F)F)(C(F)(F)F)[*])C=C4C3=O)=O)C=C2)C5=CC([*])=CC=C5C1=O | [16 empty] | 599.15 | [21 empty] | PolyNC: a natural and chemical language model for the prediction of unified polymer properties
29068 | Unknown | O=C(N1C2=CC=CC(N3C(C4=CC=C(C(C(F)(F)F)(C(F)(F)F)[*])C=C4C3=O)=O)=C2)C5=CC([*])=CC=C5C1=O | [16 empty] | 570.15 | [21 empty] | PolyNC: a natural and chemical language model for the prediction of unified polymer properties
29069 | Unknown | O=C(N1C2=CC=C(OC3=CC=C(N4C(C5=CC=C(S[*])C=C5C4=O)=O)C=C3)C=C2)C6=CC([*])=CC=C6C1=O | [16 empty] | 539.15 | [21 empty] | PolyNC: a natural and chemical language model for the prediction of unified polymer properties
29070 | Unknown | O=C(C1=CC=C([*])C=C12)N(C3=CC(C(F)(F)F)=C(OC4=CC=C(C=CC=C5)C5=C4C6=C(OC7=CC=C(N8C(C9=CC(S[*])=CC=C9C8=O)=O)C=C7C(F)(F)F)C=CC%10=C6C=CC=C%10)C=C3)C2=O | [16 empty] | 546.15 | [21 empty] | PolyNC: a natural and chemical language model for the prediction of unified polymer properties
29071 | Unknown | O=C(C1=CC=C([*])C=C12)N(C3=CC=C(P(C4=CC=C(N5C(C6=CC(C(C(F)(F)F)(C(F)(F)F)[*])=CC=C6C5=O)=O)C=C4)(C7=CC=CC=C7)=O)C=C3)C2=O | [16 empty] | 618.15 | [21 empty] | PolyNC: a natural and chemical language model for the prediction of unified polymer properties
29072 | Unknown | O=C(C1=CC=C([*])C=C12)N(C3=CC=C(C4=C(C)C=C(N5C(C6=CC(C(C(F)(F)F)(C(F)(F)F)[*])=CC=C6C5=O)=O)C=C4)C(C)=C3)C2=O | [16 empty] | 598.15 | [21 empty] | PolyNC: a natural and chemical language model for the prediction of unified polymer properties
29073 | Unknown | O=C(C1=CC(C2=O)=C(C(N2[*])=O)C=C13)N(C4=CC=C(C5=C(C(F)(F)F)C=C([*])C=C5)C(C(F)(F)F)=C4)C3=O | [16 empty] | 673.15 | [21 empty] | PolyNC: a natural and chemical language model for the prediction of unified polymer properties
29074 | Unknown | O=C(N1C2=CC=CC=C2OC3=CC=CC(N4C(C5=CC=C(C([*])=O)C=C5C4=O)=O)=C3)C6=CC([*])=CC=C6C1=O | [16 empty] | 532.15 | [21 empty] | PolyNC: a natural and chemical language model for the prediction of unified polymer properties
29075 | Unknown | O=C(C1=CC=C([*])C=C12)N(C3=CC=C(C4=C(C(F)(F)F)C=C(N5C(C6=CC(O[*])=CC=C6C5=O)=O)C=C4)C(C(F)(F)F)=C3)C2=O | [16 empty] | 548.15 | [21 empty] | PolyNC: a natural and chemical language model for the prediction of unified polymer properties
29076 | Unknown | c12c(ccc(Oc3ccc(C(C)(c4ccc(Oc5cc6c(cc5)C(=O)N(c5ccc(-c7ccc(C)cc7)cc5)C6=O)cc4)C)cc3)c1)C(=O)N(C)C2=O | [16 empty] | 488.15 | [21 empty] | PolyNC: a natural and chemical language model for the prediction of unified polymer properties
29077 | Unknown | O=C(N1C2=CC=C(OC3=CC=C(N4C(C5=CC=C(OC6=CC=C(C(C7=CC=CC(O[*])=C7)=O)C=C6)C=C5C4=O)=O)C=C3)C=C2)C8=CC([*])=CC=C8C1=O | [16 empty] | 483.15 | [21 empty] | PolyNC: a natural and chemical language model for the prediction of unified polymer properties
29078 | Unknown | O=C(C1=CC=C([*])C=C12)N(C3=CC=C(OC4=CC=C(N5C(C6=CC(C(O[Si](C)(O[Si](C)(O[Si](C)(C)C)C)C)[*])=CC=C6C5=O)=O)C=C4)C=C3)C2=O | [16 empty] | 440.15 | [21 empty] | PolyNC: a natural and chemical language model for the prediction of unified polymer properties
29079 | Unknown | O=C(C1=C(C2=O)C=C(OC3=CC=C(C(C4=CC=C(O[*])C=C4)(C(F)(F)F)C(F)(F)F)C=C3)C=C1)N2C(C=C5)=CC=C5OC(C=C6)=CC=C6N7C(C8=CC=C([*])C=C8C7=O)=O | [16 empty] | 469.15 | [21 empty] | PolyNC: a natural and chemical language model for the prediction of unified polymer properties
29080 | Unknown | O=C(C1=CC=C([*])C=C12)N(C3=CC=C(OCC(F)(C(F)(C(F)(C(F)(C(F)(C(F)(C(F)(F)F)F)F)F)F)F)F)C(N4C(C5=CC(C([*])=O)=CC=C5C4=O)=O)=C3)C2=O | [16 empty] | 496.15 | [21 empty] | PolyNC: a natural and chemical language model for the prediction of unified polymer properties
29081 | Unknown | O=C(N1[*])C2=C(C1=O)C=C3C(C(N(C4=CC(C(C(F)(F)F)(C(F)(F)F)C5=CC=CC([*])=C5)=CC=C4)C3=O)=O)=C2 | [16 empty] | 569.15 | [21 empty] | PolyNC: a natural and chemical language model for the prediction of unified polymer properties
29082 | Unknown | O=C(C1=CC=C([*])C=C12)N(C3=CC=C(OC4=CC=CC(OC5=CC=C(N6C(C7=CC(O[*])=CC=C7C6=O)=O)C=C5)=C4)C=C3)C2=O | [16 empty] | 473.15 | [21 empty] | PolyNC: a natural and chemical language model for the prediction of unified polymer properties
29083 | Unknown | O=C(N1C2=CC=C(OC3=CC=CC(OC(C=C4)=CC=C4N5C(C6=CC=CC(OC7=CC=CC(O[*])=C7)=C6C5=O)=O)=C3)C=C2)C8=C([*])C=CC=C8C1=O | [16 empty] | 466.15 | [21 empty] | PolyNC: a natural and chemical language model for the prediction of unified polymer properties
29084 | Unknown | O=C(N1C2=CC=C(SC3=CC=C(N4C(C5=CC=C(O[*])C=C5C4=O)=O)C=C3)C=C2)C6=CC([*])=CC=C6C1=O | [16 empty] | 542.15 | [21 empty] | PolyNC: a natural and chemical language model for the prediction of unified polymer properties
29085 | Unknown | O=C(N1C2=CC=CC(N3C(C4=CC=C(OC5=CC=C(SC6=CC=CC(O[*])=C6)C=C5)C=C4C3=O)=O)=C2)C7=CC([*])=CC=C7C1=O | [16 empty] | 482.15 | [21 empty] | PolyNC: a natural and chemical language model for the prediction of unified polymer properties
29086 | Unknown | O=C(C1=CC=C([*])C=C12)N(C3=CC=CC(N4C(C5=CC(C([*])(C(F)(F)F)C(F)(F)F)=CC=C5C4=O)=O)=C3)C2=O | [16 empty] | 576.15 | [21 empty] | PolyNC: a natural and chemical language model for the prediction of unified polymer properties
29087 | Unknown | O=C(N1C2=CC=CC(N3C(C4=CC=CC(OC5=CC=C(O[*])C=C5)=C4C3=O)=O)=C2)C6=C([*])C=CC=C6C1=O | [16 empty] | 532.15 | [21 empty] | PolyNC: a natural and chemical language model for the prediction of unified polymer properties
29088 | Unknown | O=C(C1=CC=C([*])C=C12)N(C3=CC(C(F)(F)F)=C(N4C(C5=CC(C(C(F)(F)F)(C(F)(F)F)[*])=CC=C5C4=O)=O)C=C3C(F)(F)F)C2=O | [16 empty] | 638.15 | [21 empty] | PolyNC: a natural and chemical language model for the prediction of unified polymer properties
29089 | Unknown | O=C(C1=CC=C([*])C=C12)N(C3=CC=C(OC4=CC=C(C(C5=CC=C(OC6=CC=C(N7C(C8=CC(C([*])=O)=CC=C8C7=O)=O)C=C6)C=C5)(C(F)(F)F)C(F)(F)F)C=C4)C=C3)C2=O | [16 empty] | 509.15 | [21 empty] | PolyNC: a natural and chemical language model for the prediction of unified polymer properties
29090 | Unknown | O=C(N1[*])C2=C(C1=O)C=C3C(C(N(C4=CC=CC=C4C(C5=CC=C([*])C=C5)=O)C3=O)=O)=C2 | [16 empty] | 594.15 | [21 empty] | PolyNC: a natural and chemical language model for the prediction of unified polymer properties
29091 | Unknown | Cc1ccc(Cc2ccc(-n3c(=O)c4c(cc5c(c(=O)n(C)c5=O)c4)c3=O)cc2)cc1 | [16 empty] | 612.15 | [21 empty] | PolyNC: a natural and chemical language model for the prediction of unified polymer properties
29092 | Unknown | O=C(N1C2=CC=C(CC3=CC=C(C)C(N4C(C5=CC=CC(S[*])=C5C4=O)=O)=C3)C=C2C)C6=C([*])C=CC=C6C1=O | [16 empty] | 547.15 | [21 empty] | PolyNC: a natural and chemical language model for the prediction of unified polymer properties
29093 | Unknown | O=C(N1C2=CC=C(OC3=CC=C(OC4=CC=C(N5C(C6=CC=CC(S[*])=C6C5=O)=O)C=C4)C=C3)C=C2)C7=C([*])C=CC=C7C1=O | [16 empty] | 523.15 | [21 empty] | PolyNC: a natural and chemical language model for the prediction of unified polymer properties
29094 | Unknown | O=C(N1C2=CC=C(CC3=CC=C(N4C(C(OC5=CC=C(C(C)(C)C6=CC=C([*])C=C6)C=C5)=C(Cl)C4=O)=O)C=C3)C=C2)C(Cl)=C([*])C1=O | [16 empty] | 446.15 | [21 empty] | PolyNC: a natural and chemical language model for the prediction of unified polymer properties
29095 | Unknown | O=C(N1C2=CC=CC=C2CC3=CC=C(N4C(C5=CC=C(C([*])=O)C=C5C4=O)=O)C=C3)C6=CC([*])=CC=C6C1=O | [16 empty] | 563.15 | [21 empty] | PolyNC: a natural and chemical language model for the prediction of unified polymer properties
29096 | Unknown | O=C(N1C2=CC=C(OC3=CC=C(OC4=CC=C(N5C(C6=CC=C(S[*])C=C6C5=O)=O)C=C4)C=C3)C=C2)C7=CC([*])=CC=C7C1=O | [16 empty] | 507.15 | [21 empty] | PolyNC: a natural and chemical language model for the prediction of unified polymer properties
29097 | Unknown | O=C(N1C2=CC=CC(OC3=CC=C(OC4=CC=C(N5C(C6=CC=CC(O[*])=C6C5=O)=O)C=C4)C=C3)=C2)C7=C([*])C=CC=C7C1=O | [16 empty] | 536.15 | [21 empty] | PolyNC: a natural and chemical language model for the prediction of unified polymer properties
29098 | Unknown | O=C(N1C2=C(CC)C=C(C)C(N3C(C4=CC=C(C([*])=O)C=C4C3=O)=O)=C2CC)C5=CC([*])=CC=C5C1=O | [16 empty] | 658.15 | [21 empty] | PolyNC: a natural and chemical language model for the prediction of unified polymer properties
29099 | Unknown | O=C(N1C2=CC=CC(N3C(C4=CC=C(CC5=CC=C(C(C)(C)C6=CC=C(O[*])C=C6)C=C5)C=C4C3=O)=O)=C2)C7=CC([*])=CC=C7C1=O | [16 empty] | 488.15 | [21 empty] | PolyNC: a natural and chemical language model for the prediction of unified polymer properties
29100 | Unknown | c12c(ccc(-c3cc4c(cc3)C(=O)N(c3ccc(Oc5ccc(C)cc5)cc3)C4=O)c1)C(=O)N(C)C2=O | [16 empty] | 558.15 | [21 empty] | PolyNC: a natural and chemical language model for the prediction of unified polymer properties
29101 | Unknown | O=C(C1=CC=C([*])C=C12)N(C3=CC=C(OC4=CC=CC(OC5=CC=C(N6C(C7=CC(C(C(F)(F)F)(C(F)(F)F)[*])=CC=C7C6=O)=O)C=C5)=C4)C=C3)C2=O | [16 empty] | 502.15 | [21 empty] | PolyNC: a natural and chemical language model for the prediction of unified polymer properties
29102 | Unknown | O=C(C1=CC=C([*])C=C12)N(C3=CC(C(F)(F)F)=CC(N4C(C5=CC(S([*])(=O)=O)=CC=C5C4=O)=O)=C3)C2=O | [16 empty] | 583.15 | [21 empty] | PolyNC: a natural and chemical language model for the prediction of unified polymer properties
29103 | Unknown | O=C(C1=C(C2=O)C(OC3=CC=C(O[*])C=C3)=CC=C1)N2C(C=C4)=CC=C4OC(C=C5)=CC=C5N6C(C7=CC=CC([*])=C7C6=O)=O | [16 empty] | 510.15 | [21 empty] | PolyNC: a natural and chemical language model for the prediction of unified polymer properties
29104 | Unknown | O=C(C1=CC=C([*])C=C12)N(C3=CC=C(OC4=C(F)C(F)=C(OC5=CC=C(N6C(C7=CC(C([*])(C(F)(F)F)C(F)(F)F)=CC=C7C6=O)=O)C=C5)C(F)=C4F)C=C3)C2=O | [16 empty] | 516.95 | [21 empty] | PolyNC: a natural and chemical language model for the prediction of unified polymer properties
29105 | Unknown | O=C(C1=CC=C([*])C=C12)N(C3=CC=C(OCC(F)(F)C(F)(F)C(F)(F)C(F)(F)C(F)(C(F)(F)C(F)(F)C(F)(F)C(F)(F)C(F)(F)F)F)C(N4C(C5=CC(C([*])=O)=CC=C5C4=O)=O)=C3)C2=O | [16 empty] | 467.15 | [21 empty] | PolyNC: a natural and chemical language model for the prediction of unified polymer properties
29106 | Unknown | O=C(C1=CC=C([*])C=C12)N(C3=CC=C(OCC(F)(C(F)(C(F)(C(F)(C(F)(C(F)(F)F)F)F)F)F)F)C(N4C(C5=CC(C([*])(C(F)(F)F)C(F)(F)F)=CC=C5C4=O)=O)=C3)C2=O | [16 empty] | 501.15 | [21 empty] | PolyNC: a natural and chemical language model for the prediction of unified polymer properties
29107 | Unknown | O=C(C1=CC=C([*])C=C12)N(C3=C(F)C=C(OC4=CC=C(C(C(F)(F)F)(C(F)(F)F)C(C=C5)=CC=C5OC6=CC(F)=C(N7C(C8=CC(C([*])(C(F)(F)F)C(F)(F)F)=CC=C8C7=O)=O)C(F)=C6)C=C4)C=C3F)C2=O | [16 empty] | 497.15 | [21 empty] | PolyNC: a natural and chemical language model for the prediction of unified polymer properties
29108 | Unknown | c12c(ccc(Oc3cc4c(cc3)C(=O)N(c3ccc(C)cc3)C4=O)c1)C(=O)N(C)C2=O | [16 empty] | 615.15 | [21 empty] | PolyNC: a natural and chemical language model for the prediction of unified polymer properties
29109 | Unknown | O=C(C1=CC=C([*])C=C12)N(C3=CC=C(C4=C(C5=CC=C(C)C=C5)C=C(N6C(C7=CC(C(C(F)(F)F)(C(F)(F)F)[*])=CC=C7C6=O)=O)C=C4)C(C8=CC=C(C)C=C8)=C3)C2=O | [16 empty] | 559.15 | [21 empty] | PolyNC: a natural and chemical language model for the prediction of unified polymer properties
29110 | Unknown | c1(=O)c2c(c(=O)n1C)cc1c(c(=O)n(-c3ccc(-c4ccc(C)cc4)cc3)c1=O)c2 | [16 empty] | 850.15 | [21 empty] | PolyNC: a natural and chemical language model for the prediction of unified polymer properties
29111 | Unknown | c12c(ccc(Oc3cc4c(cc3)C(=O)N(c3ccc(C(c5ccc(C)cc5)=O)cc3)C4=O)c1)C(=O)N(C)C2=O | [16 empty] | 553.15 | [21 empty] | PolyNC: a natural and chemical language model for the prediction of unified polymer properties
29112 | Unknown | O=C(C1=CC=C([*])C=C12)N(C3=CC(S(C4=CC=CC(N5C(C6=CC(O[*])=CC=C6C5=O)=O)=C4)(=O)=O)=CC=C3)C2=O | [16 empty] | 526.15 | [21 empty] | PolyNC: a natural and chemical language model for the prediction of unified polymer properties
29113 | Unknown | O=C(C1=CC=C([*])C=C12)N(C3=CC=C(S(C4=CC=C(N5C(C6=CC(O[*])=CC=C6C5=O)=O)C=C4)(=O)=O)C=C3)C2=O | [16 empty] | 583.15 | [21 empty] | PolyNC: a natural and chemical language model for the prediction of unified polymer properties
29114 | Unknown | O=C(N1C2=C(C(C)=C(C(C)=C2C)[*])C)C3=CC4=C(C=C3C1=O)C(C(F)(F)F)(C5=C(O4)C=C6C(C(N(C6=O)[*])=O)=C5)C7=CC=CC=C7 | [16 empty] | 667.15 | [21 empty] | PolyNC: a natural and chemical language model for the prediction of unified polymer properties
29115 | Unknown | O=C(N1C2=CC=CC(N3C(C4=CC=C(C([*])=O)C=C4C3=O)=O)=C2)C5=CC([*])=CC=C5C1=O | [16 empty] | 573.15 | [21 empty] | PolyNC: a natural and chemical language model for the prediction of unified polymer properties
29116 | Unknown | O=C(C1=CC=C([*])C=C12)N(C3=CC=C(OC4=CC=C(P(C5=CC=C(OC6=CC=CC(N7C(C8=CC(O[*])=CC=C8C7=O)=O)=C6)C=C5)(C9=CC=CC=C9)=O)C=C4)C=C3)C2=O | [16 empty] | 513.15 | [21 empty] | PolyNC: a natural and chemical language model for the prediction of unified polymer properties
29117 | Unknown | O=C(C1=CC=C(C2=CC(C(N3[*])=O)=C(C3=O)C=C2)C=C14)N(C5=CC=C(OC6=CC=C(C(C)(C7=CC=C(OC8=CC=C([*])C=C8)C=C7)C)C=C6)C=C5)C4=O | [16 empty] | 502.15 | [21 empty] | PolyNC: a natural and chemical language model for the prediction of unified polymer properties
29118 | Unknown | O=C(C1=CC(C2=O)=C(C(N2[*])=O)C(C(F)(F)F)=C13)N(C4=CC=C(C5=C(C)C=C([*])C=C5)C(C)=C4)C3=O | [16 empty] | 646.15 | [21 empty] | PolyNC: a natural and chemical language model for the prediction of unified polymer properties
29119 | Unknown | O=C(N1C2=CC=C(OC3=CC=C(N4C(C5=CC=C(C([*])=O)C=C5C4=O)=O)C=C3)C=C2)C6=CC([*])=CC=C6C1=O | [16 empty] | 550.15 | [21 empty] | PolyNC: a natural and chemical language model for the prediction of unified polymer properties
29120 | Unknown | O=C(N1C2=CC=C(OC3=CC=CC(OC4=CC=C(N5C(C6=CC=CC(OC7=CC=C(C(C)(C)C8=CC=CC(O[*])=C8)C=C7)=C6C5=O)=O)C=C4)=C3)C=C2)C9=C([*])C=CC=C9C1=O | [16 empty] | 475.15 | [21 empty] | PolyNC: a natural and chemical language model for the prediction of unified polymer properties
29121 | Unknown | O=C(N1CCCCCCCCN2C(C3=C([*])C=CC=C3C2=O)=O)C4=C(C(OC5=CC=C(C=C5)OC6=CC=C(C=C6)O[*])=CC=C4)C1=O | [16 empty] | 401.15 | [21 empty] | PolyNC: a natural and chemical language model for the prediction of unified polymer properties
29122 | Unknown | O=C(N1C2=CC=C(OC3=CC=CC(OC4=CC=C(N5C(C6=CC=CC(OC7=CC=C(S(C8=CC=CC(O[*])=C8)(=O)=O)C=C7)=C6C5=O)=O)C=C4)=C3)C=C2)C9=C([*])C=CC=C9C1=O | [16 empty] | 489.15 | [21 empty] | PolyNC: a natural and chemical language model for the prediction of unified polymer properties
29123 | Unknown | O=C(C1=CC=C([*])C=C12)N(C3=CC=C(P(C4=CC=C(N5C(C6=CC(O[*])=CC=C6C5=O)=O)C=C4)(C7=CC=CC=C7)=O)C=C3)C2=O | [16 empty] | 584.15 | [21 empty] | PolyNC: a natural and chemical language model for the prediction of unified polymer properties
29124 | Unknown | O=C(N1C2=CC=CC(N3C(C4=CC=C(OC5=CC=C(OC6=CC=CC(O[*])=C6)C=C5)C=C4C3=O)=O)=C2)C7=CC([*])=CC=C7C1=O | [16 empty] | 500.15 | [21 empty] | PolyNC: a natural and chemical language model for the prediction of unified polymer properties
29125 | Unknown | O=C(C1=CC=C([*])C=C12)N(C3=CC=C(C4=C(Br)C=C(N5C(C6=CC(C(C(F)(F)F)(C(F)(F)F)[*])=CC=C6C5=O)=O)C=C4)C(Br)=C3)C2=O | [16 empty] | 602.15 | [21 empty] | PolyNC: a natural and chemical language model for the prediction of unified polymer properties
29126 | Unknown | O=C(N1C2=CC=C(OC3=CC=CC(OC4=CC=C(N5C(C6=CC=CC(OC7=CC=C(C8=CC=C(O[*])C=C8)C=C7)=C6C5=O)=O)C=C4)=C3)C=C2)C9=C([*])C=CC=C9C1=O | [16 empty] | 497.15 | [21 empty] | PolyNC: a natural and chemical language model for the prediction of unified polymer properties
29127 | Unknown | O=C(C1=CC=C([*])C=C12)N(C3=CC=C(C(OC4=CC=C(C=CC=C5)C5=C4C6=C(OC(C7=CC=C(N8C(C9=CC(C(OC%10=CC=C(C=CC=C%11)C%11=C%10C%12=C(OC([*])=O)C=CC%13=C%12C=CC=C%13)=O)=CC=C9C8=O)=O)C=C7)=O)C=CC%14=C6C=CC=C%14)=O)C=C3)C2=O | [16 empty] | 539.65 | [21 empty] | PolyNC: a natural and chemical language model for the prediction of unified polymer properties
29128 | Unknown | O=C(C1=CC=C([*])C=C12)N(C3=CC=C(N4C(C5=CC(C([*])(C(F)(F)F)C(F)(F)F)=CC=C5C4=O)=O)C=C3F)C2=O | [16 empty] | 643.15 | [21 empty] | PolyNC: a natural and chemical language model for the prediction of unified polymer properties
29129 | Unknown | O=C(N1C2=CC=CC(OC3=CC=CC(OC4=CC=CC(N5C(C6=CC=C([*])C=C6C5=O)=O)=C4)=C3)=C2)C7=C([*])C=CC=C7C1=O | [16 empty] | 478.15 | [21 empty] | PolyNC: a natural and chemical language model for the prediction of unified polymer properties
29130 | Unknown | O=C(C1=C(F)C(F)=C([*])C(F)=C12)N(C3=C(F)C(F)=C(F)C(N4C(C5=C(F)C(OC6=C(F)C(F)=C(O[*])C(F)=C6F)=C(F)C(F)=C5C4=O)=O)=C3F)C2=O | [16 empty] | 582.15 | [21 empty] | PolyNC: a natural and chemical language model for the prediction of unified polymer properties
29131 | Unknown | O=C(C1=CC=C([*])C=C12)N(C3=CC(OC4=CC=CC(N5C(C6=CC(O[*])=CC=C6C5=O)=O)=C4)=CC=C3)C2=O | [16 empty] | 478.15 | [21 empty] | PolyNC: a natural and chemical language model for the prediction of unified polymer properties
29132 | Unknown | O=C(N1[*])C2=C(C1=O)C=C3C(C(N(C4=CC=C(C(C(F)(F)F)(C(F)(F)F)C5=CC=C([*])C=C5)C=C4)C3=O)=O)=C2 | [16 empty] | 618.15 | [21 empty] | PolyNC: a natural and chemical language model for the prediction of unified polymer properties
29133 | Unknown | c12c(ccc(Oc3ccc(-c4cc5c(cc4)C(=O)N(c4cccc(C)c4)C5=O)cc3)c1)C(=O)N(C)C2=O | [16 empty] | 528.15 | [21 empty] | PolyNC: a natural and chemical language model for the prediction of unified polymer properties
29134 | Unknown | O=C(N1C2=CC=C(CC3=CC=C(N4C(C5=C([*])C=CC=C5C4=O)=O)C(C)=C3)C=C2C)C6=CC=CC([*])=C6C1=O | [16 empty] | 573.15 | [21 empty] | PolyNC: a natural and chemical language model for the prediction of unified polymer properties
29135 | Unknown | C1(=O)c2c(ccc(Oc3ccc4c(c3)C(=O)N(c3ccc(C)cc3)C4=O)c2)C(=O)N1C | [16 empty] | 615.15 | [21 empty] | PolyNC: a natural and chemical language model for the prediction of unified polymer properties
29136 | Unknown | O=C(C1=C(C2=O)C=C(OC3=CC=C(C(C4=CC=C(O[*])C=C4)(C(F)(F)F)C(F)(F)F)C=C3)C=C1)N2C(C=C5)=CC=C5CC(C=C6)=CC=C6N7C(C8=CC=C([*])C=C8C7=O)=O | [16 empty] | 503.15 | [21 empty] | PolyNC: a natural and chemical language model for the prediction of unified polymer properties
29137 | Unknown | O=C(N1C2=CC=C(OC3=CC=CC(OC4=CC=C(N5C(C6=CC=C(OC7=CC=CC(O[*])=C7)C=C6C5=O)=O)C=C4)=C3)C=C2)C8=CC([*])=CC=C8C1=O | [16 empty] | 461.15 | [21 empty] | PolyNC: a natural and chemical language model for the prediction of unified polymer properties
29138 | Unknown | O=C(N1C2=CC=C(OC3=CC=CC(OC4=CC=C(N5C(C6=CC=CC(OC7=CC=C(OC8=CC=CC(O[*])=C8)C=C7)=C6C5=O)=O)C=C4)=C3)C=C2)C9=C([*])C=CC=C9C1=O | [16 empty] | 471.15 | [21 empty] | PolyNC: a natural and chemical language model for the prediction of unified polymer properties
29139 | Unknown | O=C(C1=CC2=C(C(C3=CC=CC=C3)(C(F)(F)F)C4=C(O2)C=C5C(C(N([*])C5=O)=O)=C4)C=C16)N(C7=CC=C(C8=C(OC(F)(F)F)C=C([*])C=C8)C(OC(F)(F)F)=C7)C6=O | [16 empty] | 673.15 | [21 empty] | PolyNC: a natural and chemical language model for the prediction of unified polymer properties
29140 | Unknown | O=C(C1=CC=C(C2=CC(C(N3[*])=O)=C(C3=O)C=C2)C=C14)N(C5=CC=C(OC6=CC=C(C(C7=CC=C(OC8=CC=C([*])C=C8)C=C7)(C(F)(F)F)C(F)(F)F)C=C6)C=C5)C4=O | [16 empty] | 510.15 | [21 empty] | PolyNC: a natural and chemical language model for the prediction of unified polymer properties
29141 | Unknown | [*]C1=CC=C(C2=O)C(C(N2C3=CC=CC(C(C4=CC=CC(N5C(C6=CC=C(O[*])C=C6C5=O)=O)=C4)=O)=C3)=O)=C1 | [16 empty] | 508.15 | [21 empty] | PolyNC: a natural and chemical language model for the prediction of unified polymer properties
29142 | Unknown | O=C(C1=CC=C(C2=CC(C(N3[*])=O)=C(C3=O)C=C2)C=C14)N(C5=CC=C(OCC(F)(C(F)(C(F)(C(F)(C(F)(C(F)(F)F)F)F)F)F)F)C([*])=C5)C4=O | [16 empty] | 535.15 | [21 empty] | PolyNC: a natural and chemical language model for the prediction of unified polymer properties
29143 | Unknown | O=C(N1[*])C2=C(C1=O)C=C3C(C(N(C4=CC(C(C5=CC=CC([*])=C5)=O)=CC=C4)C3=O)=O)=C2 | [16 empty] | 594.15 | [21 empty] | PolyNC: a natural and chemical language model for the prediction of unified polymer properties
29144 | Unknown | O=C(N1C2=CC=C(OC3=CC=CC(OC4=CC=C(N5C(C6=CC=C(OC7=CC=C(C(C)(C)C8=CC=CC(O[*])=C8)C=C7)C=C6C5=O)=O)C=C4)=C3)C=C2)C9=CC([*])=CC=C9C1=O | [16 empty] | 451.15 | [21 empty] | PolyNC: a natural and chemical language model for the prediction of unified polymer properties
29145 | Unknown | O=C(N1C2=CC=C(OC3=CC=CC(OC4=CC=C(N5C(C6=CC=CC(OC7=CC=C(SC8=CC=CC(O[*])=C8)C=C7)=C6C5=O)=O)C=C4)=C3)C=C2)C9=C([*])C=CC=C9C1=O | [16 empty] | 503.15 | [21 empty] | PolyNC: a natural and chemical language model for the prediction of unified polymer properties
29146 | Unknown | O=C(C1=CC=C([*])C=C12)N(C3=CC=C(OC4=CC=C(C(C(F)(F)F)(C(F)(F)F)C(C=C5)=CC=C5OC6=CC=C(N7C(C8=CC(C([*])(C(F)(F)F)C(F)(F)F)=CC=C8C7=O)=O)C=C6)C=C4)C=C3)C2=O | [16 empty] | 504.85 | [21 empty] | PolyNC: a natural and chemical language model for the prediction of unified polymer properties
29147 | Unknown | O=C(C1=CC=C([*])C=C12)N(C3=CC=C(C4=C(C5=CC=C(C(F)(F)F)C=C5)C=C(N6C(C7=CC(C(C(F)(F)F)(C(F)(F)F)[*])=CC=C7C6=O)=O)C=C4)C(C8=CC=C(C(F)(F)F)C=C8)=C3)C2=O | [16 empty] | 556.15 | [21 empty] | PolyNC: a natural and chemical language model for the prediction of unified polymer properties
29148 | Unknown | O=C(N1C2=CC=CC(OC3=CC(N4C(C5=CC=C([*])C=C5C4=O)=O)=CC=C3)=C2)C6=CC([*])=CC=C6C1=O | [16 empty] | 516.15 | [21 empty] | PolyNC: a natural and chemical language model for the prediction of unified polymer properties
29149 | Unknown | O=C(C1=C(F)C(F)=C([*])C(F)=C12)N(C3=C(F)C(F)=C(SC4=C(F)C(F)=C(N5C(C6=C(F)C(OC7=C(F)C(F)=C(O[*])C(F)=C7F)=C(F)C(F)=C6C5=O)=O)C(F)=C4F)C(F)=C3F)C2=O | [16 empty] | 551.15 | [21 empty] | PolyNC: a natural and chemical language model for the prediction of unified polymer properties
29150 | Unknown | O=C(N1C2=C(C)C=C(C)C(N3C(C4=CC=C(C([*])=O)C=C4C3=O)=O)=C2C)C5=CC([*])=CC=C5C1=O | [16 empty] | 671.15 | [21 empty] | PolyNC: a natural and chemical language model for the prediction of unified polymer properties
29151 | Unknown | O=C(C1=CC=C([*])C=C12)N(C3=CC(OC4=CC=C(C(C(F)(F)F)(C(F)(F)F)C5=CC=C(OC6=CC=CC(N7C(C8=CC(C(C(F)(F)F)(C(F)(F)F)[*])=CC=C8C7=O)=O)=C6)C=C5)C=C4)=CC=C3)C2=O | [16 empty] | 497.15 | [21 empty] | PolyNC: a natural and chemical language model for the prediction of unified polymer properties
29152 | Unknown | O=C(C1=CC=C(C(C2=CC(C(N3C)=O)=C(C3=O)C=C2)=O)C=C14)N(C(N(C5=O)C(C6=C5C=CC=C6)=O)C[*])C4=O | [16 empty] | 458.15 | [21 empty] | PolyNC: a natural and chemical language model for the prediction of unified polymer properties
29153 | Unknown | c12c(ccc(C(c3cc4c(cc3)C(=O)N(c3cccc(C)c3)C4=O)(C(F)(F)F)C(F)(F)F)c1)C(=O)N(C)C2=O | [16 empty] | 576.15 | [21 empty] | PolyNC: a natural and chemical language model for the prediction of unified polymer properties
29154 | Unknown | O=C(C1=CC(C2=O)=C(C(N2[*])=O)C=C13)N(C(N(C4=O)C(C5=C4C=CC=C5)=O)C[*])C3=O | [16 empty] | 463.15 | [21 empty] | PolyNC: a natural and chemical language model for the prediction of unified polymer properties
29155 | Unknown | O=C(N1C2=CC=C(C=C2)OC3=CC=C(C=C3)C(C4=CC=C(C=C4)OC5=CC=C(C=C5)[*])(C(F)(F)F)C(F)(F)F)C6=CC(C7=O)=C(C=C6C1=O)C(N7[*])=O | [16 empty] | 568.15 | [21 empty] | PolyNC: a natural and chemical language model for the prediction of unified polymer properties
29156 | Unknown | O=C(N1C2=CC=C(CC3=CC=C(N4C(C5=CC=C(C([*])=O)C=C5C4=O)=O)C(C)=C3)C=C2C)C6=CC([*])=CC=C6C1=O | [16 empty] | 558.15 | [21 empty] | PolyNC: a natural and chemical language model for the prediction of unified polymer properties
29157 | Unknown | O=C(N1C2=CC(OC3=CC=C(N4C(C5=CC=C(C([*])=O)C=C5C4=O)=O)C=C3)=CC=C2)C6=CC([*])=CC=C6C1=O | [16 empty] | 525.15 | [21 empty] | PolyNC: a natural and chemical language model for the prediction of unified polymer properties
29158 | Unknown | O=C(N1C2=CC=C(OC3=CC=C(N4C(C5=CC=C(OC6=CC=C(C7=CC=C(O[*])C=C7)C=C6)C=C5C4=O)=O)C=C3)C=C2)C8=CC([*])=CC=C8C1=O | [16 empty] | 502.15 | [21 empty] | PolyNC: a natural and chemical language model for the prediction of unified polymer properties
29159 | Unknown | O=C(N1C2=CC=C(OC3=CC=C(N4C(C5=CC=CC([*])=C5C4=O)=O)C=C3)C=C2)C6=C([*])C=CC=C6C1=O | [16 empty] | 603.15 | [21 empty] | PolyNC: a natural and chemical language model for the prediction of unified polymer properties
29160 | Unknown | c12c(ccc(Oc3ccc(C(C)(c4ccc(Oc5cc6c(cc5)C(=O)N(c5ccccc5C)C6=O)cc4)C)cc3)c1)C(=O)N(C)C2=O | [16 empty] | 488.15 | [21 empty] | PolyNC: a natural and chemical language model for the prediction of unified polymer properties
29161 | Unknown | O=C(C1=CC=C([*])C=C12)N(C3=CC=C(OCC(F)(C(F)(C(F)(C(F)(C(F)(C(F)(C(F)(F)F)F)F)F)F)F)F)C(N4C(C5=CC(C([*])(C(F)(F)F)C(F)(F)F)=CC=C5C4=O)=O)=C3)C2=O | [16 empty] | 499.15 | [21 empty] | PolyNC: a natural and chemical language model for the prediction of unified polymer properties
29162 | Unknown | O=C(N1C2=CC=C(N3C(C4=CC=C(S[*])C=C4C3=O)=O)C=C2)C5=C([*])C=CC=C5C1=O | [16 empty] | 593.15 | [21 empty] | PolyNC: a natural and chemical language model for the prediction of unified polymer properties
29163 | Unknown | [*]C(C=C1)=CC(OC(F)(F)F)=C1C2=CC=C(N3C(C4=CC(C5=O)=C(C(N5[*])=O)C=C4C3=O)=O)C=C2OC(F)(F)F | [16 empty] | 636.15 | [21 empty] | PolyNC: a natural and chemical language model for the prediction of unified polymer properties
29164 | Unknown | O=C(N1C2=CC=CC(OC3=CC(N4C(C5=CC=CC([*])=C5C4=O)=O)=CC=C3)=C2)C6=C([*])C=CC=C6C1=O | [16 empty] | 519.15 | [21 empty] | PolyNC: a natural and chemical language model for the prediction of unified polymer properties
29165 | Unknown | O=C(C1=CC=C(C2=CC(C(N3[*])=O)=C(C3=O)C=C2)C=C14)N(C5=CC=C(OCC(F)(C(F)(C(F)(C(F)(C(F)(C(F)(C(F)(F)F)F)F)F)F)F)F)C([*])=C5)C4=O | [16 empty] | 523.15 | [21 empty] | PolyNC: a natural and chemical language model for the prediction of unified polymer properties
29166 | Unknown | O=C(N1C2=CC=C(OC3=CC=C(OC4=CC=C(N5C(C6=CC=C([*])C=C6C5=O)=O)C=C4)C=C3)C=C2)C7=C([*])C=CC=C7C1=O | [16 empty] | 556.15 | [21 empty] | PolyNC: a natural and chemical language model for the prediction of unified polymer properties
29167 | Unknown | O=C(C1=CC=C([*])C=C12)N(C3=CC(S(C4=CC=CC(N5C(C6=CC(C(C(F)(F)F)(C(F)(F)F)[*])=CC=C6C5=O)=O)=C4)(=O)=O)=CC=C3)C2=O | [16 empty] | 552.15 | [21 empty] | PolyNC: a natural and chemical language model for the prediction of unified polymer properties
29168 | Unknown | c12c(ccc(C(c3cc4c(cc3)C(=O)N(c3ccc(-c5ccc(C)cc5)cc3)C4=O)=O)c1)C(=O)N(C)C2=O | [16 empty] | 610.15 | [21 empty] | PolyNC: a natural and chemical language model for the prediction of unified polymer properties
29169 | Unknown | [*]CC(C)(C#N)[*] | [16 empty] | 393 | [21 empty] | PolyNC: a natural and chemical language model for the prediction of unified polymer properties
29170 | Unknown | [*]CC(C(=O)OCCCCCCCCC)[*] | [16 empty] | 215 | [21 empty] | PolyNC: a natural and chemical language model for the prediction of unified polymer properties
29171 | Unknown | [*]CC1=CC=C(C(C#N)=C1)C[*] | [16 empty] | 363 | [21 empty] | PolyNC: a natural and chemical language model for the prediction of unified polymer properties
29172 | Unknown | [*]O[Si](C1=CC=CC=C1)(C1=CC=CC=C1)O[Si](C)(C)C1=CC=C(C=C1)[Si](C)(C)[*] | [16 empty] | 273 | [21 empty] | PolyNC: a natural and chemical language model for the prediction of unified polymer properties
29173 | Unknown | [*]CC(CC(C)C)[*] | [16 empty] | 302 | [21 empty] | PolyNC: a natural and chemical language model for the prediction of unified polymer properties
29174 | Unknown | [*]CC(C1=C(C)C=C(C(C)=C1))[*] | [16 empty] | 416 | [21 empty] | PolyNC: a natural and chemical language model for the prediction of unified polymer properties
29175 | Unknown | [*]CC(OCC(CC)CCCC)[*] | [16 empty] | 207 | [21 empty] | PolyNC: a natural and chemical language model for the prediction of unified polymer properties
29176 | Unknown | [*]CC(OCCCCCCCC)[*] | [16 empty] | 194 | [21 empty] | PolyNC: a natural and chemical language model for the prediction of unified polymer properties
29177 | Unknown | [*]CC(C)(C(=O)OCCCCCCCC)[*] | [16 empty] | 253 | [21 empty] | PolyNC: a natural and chemical language model for the prediction of unified polymer properties
29178 | Unknown | [*]CC(C(=O)OC)[*] | [16 empty] | 281 | [21 empty] | PolyNC: a natural and chemical language model for the prediction of unified polymer properties
29179 | Unknown | [*]C(F)(F)C1=CC=C(C=C1)C(F)(F)[*] | [16 empty] | 363 | [21 empty] | PolyNC: a natural and chemical language model for the prediction of unified polymer properties
29180 | Unknown | [*]C1=CC=CC(=C1)NC(=O)CCCC(=O)NC1=CC=CC(=C1)OCC(O)CO[*] | [16 empty] | 384 | [21 empty] | PolyNC: a natural and chemical language model for the prediction of unified polymer properties
29181 | Unknown | [*]CC(C1=C(C)C=CC(=C1)C(C)(C)C)[*] | [16 empty] | 360 | [21 empty] | PolyNC: a natural and chemical language model for the prediction of unified polymer properties
29182 | Unknown | [*]CC(OCC(C)C)[*] | [16 empty] | 251 | [21 empty] | PolyNC: a natural and chemical language model for the prediction of unified polymer properties
29183 | Unknown | [*]CC(Cl)[*] | [16 empty] | 348 | [21 empty] | PolyNC: a natural and chemical language model for the prediction of unified polymer properties
29184 | Unknown | [*]NCC1=CC=C(C=C1)CNC(=O)CCCCCCCCC(=O)[*] | [16 empty] | 388 | [21 empty] | PolyNC: a natural and chemical language model for the prediction of unified polymer properties
29185 | Unknown | [*]OC1=CC=C(C=C1)OC1=CC=C(C=C1)OC1=CC=C2C(=O)N(C(=O)C2=C1)CCCCCCN1C(=O)C2=CC=C(C=C2C1(=O))[*] | [16 empty] | 401 | [21 empty] | PolyNC: a natural and chemical language model for the prediction of unified polymer properties
29186 | Unknown | [*]C1=CC(C2=CC=CC=C2)=C2C=C(OC3=CC4=C(C=C(N=C4C=C3)C3=CC=C(OC4=CC=C([*])C=C4)C=C3)C3=CC=CC=C3)C=CC2=N1 | [16 empty] | 539 | [21 empty] | PolyNC: a natural and chemical language model for the prediction of unified polymer properties
29187 | Unknown | [*]C1=CC=C(C=C1)C(C)(C)C1=CC=C(C=C1)OC1=CC=C(C=C1)S(=O)(=O)C1=CC=C(C=C1)O[*] | [16 empty] | 458 | [21 empty] | PolyNC: a natural and chemical language model for the prediction of unified polymer properties
29188 | Unknown | [*]CC(OCCCC)[*] | [16 empty] | 221 | [21 empty] | PolyNC: a natural and chemical language model for the prediction of unified polymer properties
29189 | Unknown | [*]OC(COCCCCCC)C[*] | [16 empty] | 188 | [21 empty] | PolyNC: a natural and chemical language model for the prediction of unified polymer properties
29190 | Unknown | [*]C1=CC=C(C=C1)C(C(C)C)C1=CC=C(C=C1)OC(=O)O[*] | [16 empty] | 422 | [21 empty] | PolyNC: a natural and chemical language model for the prediction of unified polymer properties
29191 | Unknown | [*]C1=CC=C(C(Cl)=C1)C(C)(CC)C1=C(Cl)C=C(C=C1)OC(=O)O[*] | [16 empty] | 415 | [21 empty] | PolyNC: a natural and chemical language model for the prediction of unified polymer properties
29192 | Unknown | [*]C(=O)CCCCC(=O)NCC1=CC=CC(=C1)CN[*] | [16 empty] | 363 | [21 empty] | PolyNC: a natural and chemical language model for the prediction of unified polymer properties
29193 | Unknown | [*]C1=CN=C2C=CC(=CC2=N1)C(=O)C1=CC=C2N=CC(=NC2=C1)C1=CC=C(C=C1)[*] | [16 empty] | 591 | [21 empty] | PolyNC: a natural and chemical language model for the prediction of unified polymer properties
29194 | Unknown | [*]N1C(=O)C2=CC=C(C=C2C1(=O))C(=O)C1=CC=C2C(=O)N(C(=O)C2=C1)C1=CC=CC(=C1)C(=O)C1=CC=CC(=C1)[*] | [16 empty] | 513 | [21 empty] | PolyNC: a natural and chemical language model for the prediction of unified polymer properties
29195 | Unknown | [*]CC(C)(C(=O)OCC)[*] | [16 empty] | 324 | [21 empty] | PolyNC: a natural and chemical language model for the prediction of unified polymer properties
29196 | Unknown | [*]N1C(=O)C2=CC=C(C=C2C1(=O))C(=O)C1=CC=C2C(=O)N(C(=O)C2=C1)C1=CC=C(C=C1)[*] | [16 empty] | 606 | [21 empty] | PolyNC: a natural and chemical language model for the prediction of unified polymer properties
29197 | Unknown | [*]CC(SC)[*] | [16 empty] | 272 | [21 empty] | PolyNC: a natural and chemical language model for the prediction of unified polymer properties
29198 | Unknown | [*]CC1=CC=C(C(Cl)=C1)C[*] | [16 empty] | 353 | [21 empty] | PolyNC: a natural and chemical language model for the prediction of unified polymer properties
29199 | Unknown | [*]C1=CN=C2C=CC(=CC2=N1)C1=CC=C2N=CC(=NC2=C1)C1=CC=C(C=C1)[*] | [16 empty] | 649 | [21 empty] | PolyNC: a natural and chemical language model for the prediction of unified polymer properties
29200 | Unknown | [*]CC(O)[*] | [16 empty] | 358 | [21 empty] | PolyNC: a natural and chemical language model for the prediction of unified polymer properties
29201 | Unknown | c12c(ccc(Oc3cccc(-c4cc5c(cc4)C(=O)N(c4ccc(Oc6ccc(C)cc6)cc4)C5=O)c3)c1)C(=O)N(C)C2=O | [16 empty] | 488.15 | [21 empty] | PolyNC: a natural and chemical language model for the prediction of unified polymer properties
29202 | Unknown | O=C(N1C2=CC=CC(N3C(C4=CC=C(OC5=CC=C(S(C6=CC=CC(O[*])=C6)(=O)=O)C=C5)C=C4C3=O)=O)=C2)C7=CC([*])=CC=C7C1=O | [16 empty] | 538.15 | [21 empty] | PolyNC: a natural and chemical language model for the prediction of unified polymer properties
29203 | Unknown | O=C(N1C2=CC=CC(OC3=CC=C(OC4=CC=C(N5C(C6=CC=C(O[*])C=C6C5=O)=O)C=C4)C=C3)=C2)C7=CC([*])=CC=C7C1=O | [16 empty] | 518.15 | [21 empty] | PolyNC: a natural and chemical language model for the prediction of unified polymer properties
29204 | Unknown | O=C(C1=C(F)C(F)=C([*])C(F)=C12)N(C3=C(F)C(F)=C(OC4=C(F)C(F)=C(N5C(C6=C(F)C(OC7=C(F)C(F)=C(O[*])C(F)=C7F)=C(F)C(F)=C6C5=O)=O)C(F)=C4F)C(F)=C3F)C2=O | [16 empty] | 573.15 | [21 empty] | PolyNC: a natural and chemical language model for the prediction of unified polymer properties
29205 | Unknown | O=C(N1C2=CC=C(OC3=CC=CC(OC4=CC=C(N5C(C6=CC=C(OC7=CC=C(OC8=CC=CC(O[*])=C8)C=C7)C=C6C5=O)=O)C=C4)=C3)C=C2)C9=CC([*])=CC=C9C1=O | [16 empty] | 457.15 | [21 empty] | PolyNC: a natural and chemical language model for the prediction of unified polymer properties
29206 | Unknown | O=C(C1=CC=C([*])C=C12)N(C3=CC=C(N4C(C5=CC(C(C(F)(F)F)(C(F)(F)F)[*])=CC=C5C4=O)=O)C=C3C(F)(F)F)C2=O | [16 empty] | 639.15 | [21 empty] | PolyNC: a natural and chemical language model for the prediction of unified polymer properties
29207 | Unknown | O=C(N1C2=CC=C(OC3=CC=C(N4C(C5=CC=CC(OC6=CC=C(SC7=CC=CC(O[*])=C7)C=C6)=C5C4=O)=O)C=C3)C=C2)C8=C([*])C=CC=C8C1=O | [16 empty] | 507.15 | [21 empty] | PolyNC: a natural and chemical language model for the prediction of unified polymer properties
29208 | Unknown | O=C(N1C2=CC=C(N3C(C4=CC=CC(S[*])=C4C3=O)=O)C=C2)C5=C([*])C=CC=C5C1=O | [16 empty] | 603.15 | [21 empty] | PolyNC: a natural and chemical language model for the prediction of unified polymer properties
29209 | Unknown | O=C(C1=CC(C2=O)=C(C(N2[*])=O)C=C13)N(C4=CC=C(C5=C(C)C=C([*])C=C5)C(C)=C4)C3=O | [16 empty] | 647.15 | [21 empty] | PolyNC: a natural and chemical language model for the prediction of unified polymer properties
29210 | Unknown | O=C(N1C2=CC=C(N3C(C4=CC=C([*])C=C4C3=O)=O)C=C2)C5=C([*])C=CC=C5C1=O | [16 empty] | 678.15 | [21 empty] | PolyNC: a natural and chemical language model for the prediction of unified polymer properties
29211 | Unknown | O=C(C1=CC=C([*])C=C12)N(C3=CC=C(OC4=CC=C(C(C)(C5=CC=C(OC6=CC=C(N7C(C8=CC(C([*])(C(F)(F)F)C(F)(F)F)=CC=C8C7=O)=O)C=C6)C=C5)C)C=C4)C=C3)C2=O | [16 empty] | 522.15 | [21 empty] | PolyNC: a natural and chemical language model for the prediction of unified polymer properties
29212 | Unknown | O=C(N1C2=CC=CC(N3C(C4=CC=C(O[*])C=C4C3=O)=O)=C2)C5=CC([*])=CC=C5C1=O | [16 empty] | 534.15 | [21 empty] | PolyNC: a natural and chemical language model for the prediction of unified polymer properties
29213 | Unknown | O=C(N1C2=CC(CC3=CC=C(N4C(C5=CC=C(C([*])=O)C=C5C4=O)=O)C=C3)=CC=C2)C6=CC([*])=CC=C6C1=O | [16 empty] | 565.15 | [21 empty] | PolyNC: a natural and chemical language model for the prediction of unified polymer properties
29214 | Unknown | O=C(N1C2=CC=C(OC3=CC=CC(OC4=CC=C(N5C(C6=CC=C(OC7=CC=C(SC8=CC=CC(O[*])=C8)C=C7)C=C6C5=O)=O)C=C4)=C3)C=C2)C9=CC([*])=CC=C9C1=O | [16 empty] | 492.15 | [21 empty] | PolyNC: a natural and chemical language model for the prediction of unified polymer properties
29215 | Unknown | O=C(N1C2=C(CC)C=C(CC3=C(Cl)C(CC)=C(N4C(C5=CC=C(C([*])=O)C=C5C4=O)=O)C(CC)=C3)C(Cl)=C2CC)C6=CC([*])=CC=C6C1=O | [16 empty] | 573.15 | [21 empty] | PolyNC: a natural and chemical language model for the prediction of unified polymer properties
29216 | Unknown | O=C(C1=CC=C([*])C=C12)N(C3=CC(C)=C(N4C(C5=CC(C(C(F)(F)F)(C(F)(F)F)[*])=CC=C5C4=O)=O)C=C3C)C2=O | [16 empty] | 652.15 | [21 empty] | PolyNC: a natural and chemical language model for the prediction of unified polymer properties
29217 | Unknown | O=C1C2=C(CN1[*])C=C3C(C(N(C4=CC=CC=C4OC5=CC=C([*])C=C5)C3=O)=O)=C2 | [16 empty] | 659.15 | [21 empty] | PolyNC: a natural and chemical language model for the prediction of unified polymer properties
29218 | Unknown | O=C(C1=CC=C([*])C=C12)N(C3=CC=C(OC4=CC=C(C(C5=CC=C(OC6=CC=C(N7C(C8=CC(C([*])(C(F)(F)F)C(F)(F)F)=CC=C8C7=O)=O)C=C6)C=C5)(C(F)(F)F)C(F)(F)F)C=C4)C=C3)C2=O | [16 empty] | 507.15 | [21 empty] | PolyNC: a natural and chemical language model for the prediction of unified polymer properties
29219 | Unknown | c12c(ccc(Oc3cc4c(cc3)C(=O)N(c3ccc(Oc5ccc(C)cc5)cc3)C4=O)c1)C(=O)N(C)C2=O | [16 empty] | 545.15 | [21 empty] | PolyNC: a natural and chemical language model for the prediction of unified polymer properties
29220 | Unknown | O=C(N1C2=CC=C(OC3=CC=C(N4C(C5=CC=C(OC6=CC=C(C(C)(C)C7=CC=CC(O[*])=C7)C=C6)C=C5C4=O)=O)C=C3)C=C2)C8=CC([*])=CC=C8C1=O | [16 empty] | 496.15 | [21 empty] | PolyNC: a natural and chemical language model for the prediction of unified polymer properties
29221 | Unknown | O=C(N1C2=CC=CC(S(C3=CC=CC(N4C(C5=CC=CC(O[*])=C5C4=O)=O)=C3)(=O)=O)=C2)C6=C([*])C=CC=C6C1=O | [16 empty] | 514.15 | [21 empty] | PolyNC: a natural and chemical language model for the prediction of unified polymer properties
29222 | Unknown | O=C(C1=CC=C(C2=CC=C3C(C(N([*])C3=O)=O)=C2)C=C14)N(C5=CC=C(OC6=CC=C(P(C7=CC=C(OC8=CC=CC([*])=C8)C=C7)(C9=CC=CC=C9)=O)C=C6)C=C5)C4=O | [16 empty] | 514.15 | [21 empty] | PolyNC: a natural and chemical language model for the prediction of unified polymer properties
29223 | Unknown | O=C(N1C2=CC=C(OC3=CC=C(OC4=CC=C(N5C(C6=C(O[*])C=CC=C6C5=O)=O)C=C4)C=C3)C=C2)C7=C([*])C=CC=C7C1=O | [16 empty] | 536.15 | [21 empty] | PolyNC: a natural and chemical language model for the prediction of unified polymer properties
29224 | Unknown | O=C(C1=CC=C([*])C=C12)N(C3=CC=C(OC4=C(F)C(F)=C(C5=C(F)C(F)=C(OC6=CC=C(N7C(C8=CC(C([*])(C(F)(F)F)C(F)(F)F)=CC=C8C7=O)=O)C=C6)C(F)=C5F)C(F)=C4F)C=C3)C2=O | [16 empty] | 544.35 | [21 empty] | PolyNC: a natural and chemical language model for the prediction of unified polymer properties
29225 | Unknown | O=C(C1=CC=C([*])C=C12)N(C3=CC=C(C4=C(C(F)(F)F)C=C(N5C(C6=CC(S([*])(=O)=O)=CC=C6C5=O)=O)C=C4)C(C(F)(F)F)=C3)C2=O | [16 empty] | 593.15 | [21 empty] | PolyNC: a natural and chemical language model for the prediction of unified polymer properties
29226 | Unknown | O=C(N1C2=CC=C(CC3=CC=C(N4C(C(OC5=C(Cl)C=C(C(C)(C)C6=CC(Cl)=C([*])C(Cl)=C6)C=C5Cl)=C(Cl)C4=O)=O)C=C3)C=C2)C(Cl)=C([*])C1=O | [16 empty] | 473.15 | [21 empty] | PolyNC: a natural and chemical language model for the prediction of unified polymer properties
29227 | Unknown | O=C(C1=CC=C([*])C=C12)N(C3=CC=C(OC4=CC=C(N5C(C6=CC(O[*])=CC=C6C5=O)=O)C=C4)C=C3)C2=O | [16 empty] | 515.15 | [21 empty] | PolyNC: a natural and chemical language model for the prediction of unified polymer properties
29228 | Unknown | O=C(C1=CC=C([*])C=C12)N(C3=CC=CC=C3C(C4=CC=CC(N5C(C6=CC(C([*])=O)=CC=C6C5=O)=O)=C4)=O)C2=O | [16 empty] | 532.15 | [21 empty] | PolyNC: a natural and chemical language model for the prediction of unified polymer properties
29229 | Unknown | O=C(C1=CC=C([*])C=C12)N(C3=CC=CC=C3C(C4=CC=CC=C4N5C(C6=CC(C([*])=O)=CC=C6C5=O)=O)=O)C2=O | [16 empty] | 562.15 | [21 empty] | PolyNC: a natural and chemical language model for the prediction of unified polymer properties
29230 | Unknown | [*]C1=CC=C(C2=O)C(C(N2C3=CC=CC(S(C4=CC=CC(N5C(C6=CC=C(O[*])C=C6C5=O)=O)=C4)(=O)=O)=C3)=O)=C1 | [16 empty] | 526.15 | [21 empty] | PolyNC: a natural and chemical language model for the prediction of unified polymer properties
29231 | Unknown | O=C(N1C2=CC=CC(N3C(C4=CC=CC(OC5=CC=C(S(C6=CC=CC(O[*])=C6)(=O)=O)C=C5)=C4C3=O)=O)=C2)C7=C([*])C=CC=C7C1=O | [16 empty] | 539.15 | [21 empty] | PolyNC: a natural and chemical language model for the prediction of unified polymer properties
29232 | Unknown | O=C(N1C2=CC=C(OC3=CC=C(N4C(C5=CC=C([*])C=C5C4=O)=O)C=C3)C=C2)C6=C([*])C=CC=C6C1=O | [16 empty] | 592.15 | [21 empty] | PolyNC: a natural and chemical language model for the prediction of unified polymer properties
29233 | Unknown | c1(=O)c2c(c(=O)n1C)cc1c(c(=O)n(-c3cccc(C)c3)c1=O)c2 | [16 empty] | 715.15 | [21 empty] | PolyNC: a natural and chemical language model for the prediction of unified polymer properties
29234 | Unknown | O=C(C1=CC=C([*])C=C12)N(C3=CC(C(F)(F)F)=C(OC4=CC=C(C=CC=C5)C5=C4C6=C(OC7=CC=C(N8C(C9=CC(OC%10=CC=C(O[*])C=C%10)=CC=C9C8=O)=O)C=C7C(F)(F)F)C=CC%11=C6C=CC=C%11)C=C3)C2=O | [16 empty] | 529.15 | [21 empty] | PolyNC: a natural and chemical language model for the prediction of unified polymer properties
29235 | Unknown | O=C(N1C2=CC=C(OC3=CC=C(N(C4=O)C(C5=C4C=CC(C([*])=O)=C5)=O)C=C3)C=C2)C6=CC=C([*])C=C6C1=O | [16 empty] | 579.15 | [21 empty] | PolyNC: a natural and chemical language model for the prediction of unified polymer properties
29236 | Unknown | O=C(N1C2=CC=C(OC3=CC=C(OC4=CC=C(N5C(C6=CC=CC([*])=C6C5=O)=O)C=C4)C=C3)C=C2)C7=C([*])C=CC=C7C1=O | [16 empty] | 566.15 | [21 empty] | PolyNC: a natural and chemical language model for the prediction of unified polymer properties
29237 | Unknown | O=C(N1C2=CC=CC(OC3=CC(N4C(C5=CC=C([*])C=C5C4=O)=O)=CC=C3)=C2)C6=C([*])C=CC=C6C1=O | [16 empty] | 518.15 | [21 empty] | PolyNC: a natural and chemical language model for the prediction of unified polymer properties